## Sheet1
Paper | electrolyte_name | Salt1_full name | Salt1_abbreviation | Concentration of Salt1 | Salt2_full name | Salt2_abbreviation | Concentration of Salt2 | Salt3_full name | Salt3_abbreviation | Concentration of Salt3 | Unit of concentration | Solvent1_full name | Solvent1_abbreviation | Ratio of solvent1 | Solvent2_full name | Solvent2_abbreviation | Ratio of solvent2 | Solvent3_full name | Solvent3_abbreviation | Ratio of solvent3 | Unit of ratio | Additive1_full name | Additive1_abbreviation | Content of additive1 | Additive2_full name | Additive2_abbreviation | Content of additive2 | Additive3_full name | Additive3_abbreviation | Content of additive3 | Unit of content | CE (%) | Cycle number | Current density | Unit of Current density | Capacity | Unit of Capacity | method
PDF\ACSAEM-2019-Highly Concentrated LiTFSI–EC Electrolytes for Lithium Metal Batteries.pdf | 6 EC | lithium;bis(trifluoromethylsulfonyl)azanide | LiTFSI | 1.86 | [6 empty] | M | 1,3-dioxolan-2-one | EC | 6 | [17 empty] | 96.5 | 10 | 1 | mA/cm² | 2 | mAh/cm² | method 1
PDF\ACSAEM-2019-Highly Concentrated LiTFSI–EC Electrolytes for Lithium Metal Batteries.pdf | 6 PC | lithium;bis(trifluoromethylsulfonyl)azanide | LiTFSI | 1.53 | [6 empty] | M | 4-methyl-1,3-dioxolan-2-one | PC | 6 | [17 empty] | 87.1 | 10 | 1 | mA/cm² | 2 | mAh/cm² | method 1
PDF\ACSAEM-2019-Highly Concentrated LiTFSI–EC Electrolytes for Lithium Metal Batteries.pdf | EC-DEC | lithium;bis(trifluoromethylsulfonyl)azanide | LiTFSI | 1 | [6 empty] | M | 1,3-dioxolan-2-one | EC | 1 | diethyl carbonate | DEC | 1 |  |  |  | volume ratio | [10 empty] | 93.4 | 10 | 1 | mA/cm² | 2 | mAh/cm² | method 1
PDF\ACSAEM-2019-Highly Concentrated LiTFSI–EC Electrolytes for Lithium Metal Batteries.pdf | DOL-DME | lithium;bis(trifluoromethylsulfonyl)azanide | LiTFSI | 1 | lithium;nitrate | LiNO3 | 0.2 |  |  |  | M | 1,3-dioxolane | DOL | 1 | 1,2-dimethoxyethane | DME | 1 |  |  |  | volume ratio | [10 empty] | 98.3 | 10 | 1 | mA/cm² | 2 | mAh/cm² | method 1
PDF\ACSAEM-2022-Stable Cycling of Lithium-Metal Batteries in Hydrofluoroether-Based Localized High-Concentration Electrolytes with 2-Fluoropyridine Additive.pdf | LiPF6 EC-EMC-DEC + VC | lithium;hexafluorophosphate | LiPF6 | 1 | [6 empty] | M | 1,3-dioxolan-2-one | EC | 3 | ethyl methyl carbonate | EMC | 3 | diethyl carbonate | DEC | 4 | mass ratio | 1,3-dioxol-2-one | VC | 2 | [6 empty] | wt% | 91.88 | 10 | 1 | mA/cm² | 0.5 | mAh/cm² | method 3
PDF\ACSAEM-2022-Stable Cycling of Lithium-Metal Batteries in Hydrofluoroether-Based Localized High-Concentration Electrolytes with 2-Fluoropyridine Additive.pdf | 3.2M LiFSI TEP | lithium;bis(fluorosulfonyl)azanide | LiFSI | 3.2 | [6 empty] | M | triethyl phosphate | TEP | [18 empty] | 98.78 | 10 | 1 | mA/cm² | 0.5 | mAh/cm² | method 3
PDF\ACSAEM-2022-Stable Cycling of Lithium-Metal Batteries in Hydrofluoroether-Based Localized High-Concentration Electrolytes with 2-Fluoropyridine Additive.pdf | 1.2 M LiFSI TEP-HFE | lithium;bis(fluorosulfonyl)azanide | LiFSI | 1.2 | [6 empty] | M | triethyl phosphate | TEP | 1 | 1-ethoxy-1,1,2,2-tetrafluoroethane | HFE | 2 |  |  |  | molar ratio | [10 empty] | 98.47 | 10 | 1 | mA/cm² | 0.5 | mAh/cm² | method 3
PDF\ACSAEM-2022-Stable Cycling of Lithium-Metal Batteries in Hydrofluoroether-Based Localized High-Concentration Electrolytes with 2-Fluoropyridine Additive.pdf | 1.2 M LiFSI TEP-HFE + 2-FP | lithium;bis(fluorosulfonyl)azanide | LiFSI | 1.2 | [6 empty] | M | triethyl phosphate | TEP | 1 | 1-ethoxy-1,1,2,2-tetrafluoroethane | HFE | 2 |  |  |  | molar ratio | 2-fluoropyridine | 2-FP | 0.01 | [6 empty] | M | 98.81 | 10 | 1 | mA/cm² | 0.5 | mAh/cm² | method 3
PDF\ACSAMI-2017-Novel Concentrated Li[(FSO2)(n-C4F9SO2)N]-Based Ether Electrolyte for Superior Stability of Metallic Lithium Anode.pdf | 3 M LiFNFSI DOL/DME | Lithium (fluorosulfonyl)(n-nonafluorobutanesulfonyl)imide | LiFNFSI | 3 | [6 empty] | M | 1,3-dioxolane | DOL | 1 | dimethoxymethane | DME | 1 |  |  |  | volume ratio | [10 empty] | 97 | 180 | 0.5 | mA/cm² | 1 | mAh/cm² | method 1
PDF\ACSAMI-2017-Novel Concentrated Li[(FSO2)(n-C4F9SO2)N]-Based Ether Electrolyte for Superior Stability of Metallic Lithium Anode.pdf | 3 M LiTFSI DOL/DME | lithium;bis(trifluoromethylsulfonyl)azanide | LiTFSI | 3 | [6 empty] | M | 1,3-dioxolane | DOL | 1 | dimethoxymethane | DME | 1 |  |  |  | volume ratio | [10 empty] | 90 | 150 | 0.5 | mA/cm² | 1 | mAh/cm² | method 1
PDF\ACSAMI-2018-Lithium Difluorophosphate as a Dendrite-Suppressing Additive for Lithium Metal Batteries.pdf | STD+0.15M | lithium;hexafluorophosphate | LiPF6 | 1 | lithium;difluorophosphinate | LiDFP | 0.15 |  |  |  | M | 1,3-dioxolan-2-one | EC | 1 | diethyl carbonate | DEC | 1 |  |  |  | mass ratio | [10 empty] | 95.2 | 10 | 0.5 | mA/cm² | 1 | mAh/cm² | method 3
PDF\ACSAMI-2018-Lithium Difluorophosphate as a Dendrite-Suppressing Additive for Lithium Metal Batteries.pdf | STD+0.10M | lithium;hexafluorophosphate | LiPF6 | 1 | lithium;difluorophosphinate | LiDFP | 0.1 |  |  |  | M | 1,3-dioxolan-2-one | EC | 1 | diethyl carbonate | DEC | 1 |  |  |  | mass ratio | [10 empty] | 91.8 | 10 | 0.5 | mA/cm² | 1 | mAh/cm² | method 3
PDF\ACSAMI-2018-Lithium Difluorophosphate as a Dendrite-Suppressing Additive for Lithium Metal Batteries.pdf | STD+0.05M | lithium;hexafluorophosphate | LiPF6 | 1 | lithium;difluorophosphinate | LiDFP | 0.05 |  |  |  | M | 1,3-dioxolan-2-one | EC | 1 | diethyl carbonate | DEC | 1 |  |  |  | mass ratio | [10 empty] | 88.6 | 10 | 0.5 | mA/cm² | 1 | mAh/cm² | method 3
PDF\ACSAMI-2018-Lithium Difluorophosphate as a Dendrite-Suppressing Additive for Lithium Metal Batteries.pdf | STD without LiDFP | lithium;hexafluorophosphate | LiPF6 | 1 | [6 empty] | M | 1,3-dioxolan-2-one | EC | 1 | diethyl carbonate | DEC | 1 |  |  |  | mass ratio | [10 empty] | 84.6 | 10 | 0.5 | mA/cm² | 1 | mAh/cm² | method 3
PDF\ACSAMI-2019-Effects of Concentrated Salt and Resting Protocol on Solid Electrolyte Interface Formation for Improved Cycle Stability of Anode-Free Lithium.pdf | 3 M LiFSI DME/DOL | lithium;bis(fluorosulfonyl)azanide | LiFSI | 3 | [6 empty] | M | 1,2-dimethoxyethane | DME | 1 | 1,3-dioxolane | DOL | 1 |  |  |  | volume ratio | [10 empty] | 98.75 | 100 | 1 | mA/cm² | 1.62 | mAh/cm² | method 1
PDF\ACSAMI-2019-Effects of Concentrated Salt and Resting Protocol on Solid Electrolyte Interface Formation for Improved Cycle Stability of Anode-Free Lithium.pdf | 1 M LiPF6 EC/DEC | lithium;hexafluorophosphate | LiPF6 | 1 | [6 empty] | M | 1,3-dioxolan-2-one | EC | 1 | diethyl carbonate | DEC | 1 |  |  |  | volume ratio | [10 empty] | 83.65 | 36 | 1 | mA/cm² | 1.62 | mAh/cm² | method 1
PDF\ACSAMI-2019-Locally Concentrated LiPF6 in a Carbonate-Based Electrolyte with Fluoroethylene Carbonate as a Diluent for Anode-Free Lithium Metal Batteries.pdf | Locally Concentrated LiPF6 in EC/DEC | lithium;hexafluorophosphate | LiPF6 | 1 | [6 empty] | M | 1,3-dioxolan-2-one | EC | 1 | diethyl carbonate | DEC | 1 | 4-fluoro-1,3-dioxolan-2-one | FEC | 1 | volume ratio | [10 empty] | 98 | 50 | 0.2 | mA/cm²
PDF\ACSAMI-2019-Locally Concentrated LiPF6 in a Carbonate-Based Electrolyte with Fluoroethylene Carbonate as a Diluent for Anode-Free Lithium Metal Batteries.pdf | Commercial LiPF6 in EC/DEC | lithium;hexafluorophosphate | LiPF6 | 1 | [6 empty] | M | 1,3-dioxolan-2-one | EC | 1 | diethyl carbonate | DEC | 1 |  |  |  | volume ratio | [10 empty] | 90 | 15 | 0.2 | mA/cm²
PDF\ACSAMI-2019-Long-Term Stable Lithium Metal Anode in Highly Concentrated Sulfolane-Based Electrolytes with Ultrafine Porous Polyimide Separator.pdf | 1:2.5 LiFSI/SL | lithium;bis(fluorosulfonyl)azanide | LiFSI | 4.2 | [6 empty] | M | thiolane 1,1-dioxide | SL | [18 empty] | 98 | 440 | 1 | mA/cm² | 0.5 | mAh/cm² | method 1
PDF\ACSAMI-2019-Long-Term Stable Lithium Metal Anode in Highly Concentrated Sulfolane-Based Electrolytes with Ultrafine Porous Polyimide Separator.pdf | 1:3 LiFSI/SL | lithium;bis(fluorosulfonyl)azanide | LiFSI | 3.5 | [6 empty] | M | thiolane 1,1-dioxide | SL | [18 empty] | 97.3 | 370 | 1 | mA/cm² | 0.5 | mAh/cm² | method 1
PDF\ACSAMI-2019-Long-Term Stable Lithium Metal Anode in Highly Concentrated Sulfolane-Based Electrolytes with Ultrafine Porous Polyimide Separator.pdf | 1:10.3 LiFSI/SL | lithium;bis(fluorosulfonyl)azanide | LiFSI | 1.05 | [6 empty] | M | thiolane 1,1-dioxide | SL | [18 empty] | 68.2 | 50 | 1 | mA/cm² | 0.5 | mAh/cm² | method 1
PDF\ACSAMI-2019-RbF as a Dendrite-Inhibiting Additive in Lithium Metal Batteries.pdf | EC-DMC with RbF | lithium;hexafluorophosphate | LiPF6 | 1 | rubidium(1+);fluoride | RbF | 0.05 |  |  |  | M | 1,3-dioxolan-2-one | EC | 1 | dimethyl carbonate | DMC | 1 |  |  |  | volume ratio | [10 empty] | 90.2 | 120 | 0.5 | mA/cm² | 1 | mAh/cm² | method 1
PDF\ACSAMI-2019-RbF as a Dendrite-Inhibiting Additive in Lithium Metal Batteries.pdf | EC-DMC without RbF | lithium;hexafluorophosphate | LiPF6 | 1 | [6 empty] | M | 1,3-dioxolan-2-one | EC | 1 | dimethyl carbonate | DMC | 1 |  |  |  | volume ratio | [10 empty] | 71.8 | 87 | 0.5 | mA/cm² | 1 | mAh/cm² | method 1
PDF\ACSAMI-2020-Functional Localized High-Concentration Ether-Based Electrolyte for Stabilizing High-Voltage Lithium-Metal Battery.pdf | DH(3/5)-1.65M-LiFSI | lithium;bis(fluorosulfonyl)azanide | LiFSI | 1.5 | lithium;2,2,2-trifluoroacetate | LiCO2CF3 | 0.15 |  |  |  | M | 1,2-dimethoxyethane | DME | 3 | 1,1,2,2-tetrafluoro-3-(1,1,2,2-tetrafluoroethoxy)propane | HFE | 5 |  |  |  | volume ratio | [10 empty] | 99 | 250 | 1 | mA/cm² | 1 | mAh/cm² | method 1
PDF\ACSAMI-2021-Multifunctional High-Efficiency Additive with Synergistic Anion and Cation Coordination for High-Performance LiNi0.8Co0.1Mn0.1O2 Lithium Metal Batteries.pdf | EC-DMC with RbNO3 | lithium;hexafluorophosphate | LiPF6 | 1 | rubidium(1+);nitrate | RbNO3 | 0.08 |  |  |  | M | 1,3-dioxolan-2-one | EC | 1 | dimethyl carbonate | DMC | 1 |  |  |  | volume ratio | [10 empty] | 95.02 | 100 | 0.5 | mA/cm² | 1 | mAh/cm² | method 1
PDF\ACSAMI-2021-Multifunctional High-Efficiency Additive with Synergistic Anion and Cation Coordination for High-Performance LiNi0.8Co0.1Mn0.1O2 Lithium Metal Batteries.pdf | EC-DMC without additives | lithium;hexafluorophosphate | LiPF6 | 1 | [6 empty] | M | 1,3-dioxolan-2-one | EC | 1 | dimethyl carbonate | DMC | 1 |  |  |  | volume ratio | [10 empty] | 89.37 | 100 | 0.5 | mA/cm² | 1 | mAh/cm² | method 1
PDF\ACSAMI-2022-Fluorinated Cyclic Ether Co-solvents for Ultra-high-Voltage Practical Lithium-Metal Batteries.pdf | 1.5 M LiFSI-8TTD-2DME | lithium;bis(fluorosulfonyl)azanide | LiFSI | 1.5 | [6 empty] | M | 2-(2,2,2-trifluoroethoxy)-4-(trifluoromethyl)-1,3-dioxolane | TTD | 8 | 1,2-dimethoxyethane | DME | 2 |  |  |  | volume ratio | [10 empty] | 99.4 | 210 | 3 | mA/cm² | 3 | mAh/cm² | method 1
PDF\ACSAMI-2022-Novel Urea-Based Molecule Functioning as a Solid Electrolyte Interphase Enabler and LiPF6 Decomposition Inhibitor for Fast-Charging Lithium Metal Batteries.pdf | BE | lithium;hexafluorophosphate | LiPF6 | 1 | [6 empty] | M | 1,3-dioxolan-2-one | EC | 1 | diethyl carbonate | DEC | 1 |  |  |  | volume ratio | 4-fluoro-1,3-dioxolan-2-one | FEC | 5 | [6 empty] | wt% | 94.3 | 10 | 0.5 | mA/cm² | 1 | mAh/cm² | method 3
PDF\ACSAMI-2022-Novel Urea-Based Molecule Functioning as a Solid Electrolyte Interphase Enabler and LiPF6 Decomposition Inhibitor for Fast-Charging Lithium Metal Batteries.pdf | BE-DMI/LN | lithium;hexafluorophosphate | LiPF6 | 1 | [6 empty] | M | 1,3-dioxolan-2-one | EC | 1 | diethyl carbonate | DEC | 1 |  |  |  | volume ratio | 4-fluoro-1,3-dioxolan-2-one | FEC | 5 | lithium;nitrate | LiNO3 | 4 | 1,3-dimethylimidazolidin-2-one | DMI | 4 | wt% | 99.1 | 10 | 0.5 | mA/cm² | 1 | mAh/cm² | method 3
PDF\ACSAMI-2023-Difluoroethylene Carbonate as an Electrolyte Additive for Engineering the Electrolyte–Electrode Interphase of Lithium Metal Batteries.pdf | EC-DEC | lithium;hexafluorophosphate | LiPF6 | 1 | [6 empty] | M | 1,3-dioxolan-2-one | EC | 1 | diethyl carbonate | DEC | 1 |  |  |  | volume ratio | 4-fluoro-1,3-dioxolan-2-one | FEC | 5 | [6 empty] | vol% | 98 | 10 | 0.5 | mA/cm² | 1 | mAh/cm² | method 3
PDF\ACSAMI-2023-Difluoroethylene Carbonate as an Electrolyte Additive for Engineering the Electrolyte–Electrode Interphase of Lithium Metal Batteries.pdf | EC-DEC | lithium;hexafluorophosphate | LiPF6 | 1 | [6 empty] | M | 1,3-dioxolan-2-one | EC | 1 | diethyl carbonate | DEC | 1 |  |  |  | volume ratio | 4,5-difluoro-1,3-dioxolan-2-one | DFEC | 5 | [6 empty] | vol% | 97.4 | 10 | 0.5 | mA/cm² | 1 | mAh/cm² | method 3
PDF\ACSAMI-2023-Difluoroethylene Carbonate as an Electrolyte Additive for Engineering the Electrolyte–Electrode Interphase of Lithium Metal Batteries.pdf | EC-DEC | lithium;hexafluorophosphate | LiPF6 | 1 | [6 empty] | M | 1,3-dioxolan-2-one | EC | 1 | diethyl carbonate | DEC | 1 |  |  |  | volume ratio | 4-fluoro-1,3-dioxolan-2-one | FEC | 5 | [6 empty] | vol% | 93 | 90 | 0.5 | mA/cm² | 1 | mAh/cm² | method 3
PDF\ACSAMI-2023-Difluoroethylene Carbonate as an Electrolyte Additive for Engineering the Electrolyte–Electrode Interphase of Lithium Metal Batteries.pdf | EC-DEC | lithium;hexafluorophosphate | LiPF6 | 1 | [6 empty] | M | 1,3-dioxolan-2-one | EC | 1 | diethyl carbonate | DEC | 1 |  |  |  | volume ratio | 4,5-difluoro-1,3-dioxolan-2-one | DFEC | 5 | [6 empty] | vol% | 92.5 | 90 | 0.5 | mA/cm² | 1 | mAh/cm² | method 3
PDF\ACSAMI-2023-Difluoroethylene Carbonate as an Electrolyte Additive for Engineering the Electrolyte–Electrode Interphase of Lithium Metal Batteries.pdf | EC-DEC | lithium;hexafluorophosphate | LiPF6 | 1 | [6 empty] | M | 1,3-dioxolan-2-one | EC | 1 | diethyl carbonate | DEC | 1 |  |  |  | volume ratio | [10 empty] | 89.8 | 10 | 0.5 | mA/cm² | 1 | mAh/cm² | method 3
PDF\ACSAMI-2023-Multifunctional Acetamide Additive Combined with LiNO3 Co-Assists Low-Concentration Electrolyte Interfacial Stability for Lithium Metal Batteries.pdf | BE | lithium;hexafluorophosphate | LiPF6 | 0.5 | [6 empty] | M | 1,3-dioxolan-2-one | EC | 1 | diethyl carbonate | DEC | 1 |  |  |  | mass ratio | [10 empty] | 83.6
PDF\ACSAMI-2023-Multifunctional Acetamide Additive Combined with LiNO3 Co-Assists Low-Concentration Electrolyte Interfacial Stability for Lithium Metal Batteries.pdf | RE | lithium;hexafluorophosphate | LiPF6 | 0.5 | lithium;nitrate | LiNO3 | 0.5 |  |  |  | M | 1,3-dioxolan-2-one | EC | 1 | diethyl carbonate | DEC | 1 |  |  |  | mass ratio | [10 empty] | 92.3
PDF\ACSAMI-2023-Multifunctional Acetamide Additive Combined with LiNO3 Co-Assists Low-Concentration Electrolyte Interfacial Stability for Lithium Metal Batteries.pdf | MTA | lithium;hexafluorophosphate | LiPF6 | 0.5 | lithium;nitrate | LiNO3 | 0.5 |  |  |  | M | 1,3-dioxolan-2-one | EC | 1 | diethyl carbonate | DEC | 1 |  |  |  | mass ratio | 2,2,2-trifluoro-N-methyl-N-trimethylsilylacetamide | MTA | 0.5 | [6 empty] | wt% | 96.1
PDF\ACSAMI-2024-Anion-Tuned Fluorinated Solvation Sheath Enables Stable Lithium Metal Batteries.pdf | 1 M LiPF6 EMC/FEC | lithium;hexafluorophosphate | LiPF6 | 1 | [6 empty] | M | ethyl methyl carbonate | EMC | 1 | 4-fluoro-1,3-dioxolan-2-one | FEC | 1 |  |  |  | volume ratio | [10 empty] | 98.4 | 10 |  |  |  |  | method 3
PDF\ACSAMI-2024-Anion-Tuned Fluorinated Solvation Sheath Enables Stable Lithium Metal Batteries.pdf | 1 M LiPF6 ETFEC/MDFA | lithium;hexafluorophosphate | LiPF6 | 1 | [6 empty] | M | ethyl 2,2,2-trifluoroethyl carbonate | ETFEC | 1 | methyl 2,2-difluoroacetate | MDFA | 1 |  |  |  | volume ratio | [10 empty] | 97.1 | 10 |  |  |  |  | method 3
PDF\ACSAMI-2024-Anion-Tuned Fluorinated Solvation Sheath Enables Stable Lithium Metal Batteries.pdf | 1 M LiPF6 MDFA | lithium;hexafluorophosphate | LiPF6 | 1 | [6 empty] | M | methyl 2,2-difluoroacetate | MDFA | [18 empty] | 94.6 | 10 |  |  |  |  | method 3
PDF\ACSAMI-2024-High-Concentrated Binary-Salt Ether Electrolytes for High-Voltage Lithium Metal Batteries with Ni-Rich Cathode.pdf | HCBE | lithium;bis(trifluoromethylsulfonyl)azanide | LiTFSI | 1.25 | lithium;bis(fluorosulfonyl)azanide | LiFSI | 2.5 |  |  |  | M | 1,2-dimethoxyethane | DME | [18 empty] | 95.8 | 10 |  |  |  |  | method 3
PDF\ACSAMI-2024-High-Concentrated Binary-Salt Ether Electrolytes for High-Voltage Lithium Metal Batteries with Ni-Rich Cathode.pdf | 1 M LiPF6 + EC + EMC + DMC | lithium;hexafluorophosphate | LiPF6 | 1 | [6 empty] | M | 1,3-dioxolan-2-one | EC | 1 | ethyl methyl carbonate | EMC | 1 | dimethyl carbonate | DMC | 1 | volume ratio | [10 empty] | 84.7 | 10 |  |  |  |  | method 3
PDF\ACSAMI-2024-Weak Solvation Chemistry in Fluorinated Nonflammable Electrolytes Achieves Stable Cycling in High-Voltage Lithium Metal Batteries.pdf | WSE-1 | lithium;bis(fluorosulfonyl)azanide | LiFSI | 1 | [6 empty] | M | methyl 2,2,2-trifluoroethyl carbonate | FEMC | 9 | 4-fluoro-1,3-dioxolan-2-one | FEC | 1 |  |  |  | volume ratio | [10 empty] | 99.3 | 10 | 0.51 | mA/cm² | 0.51 | mAh/cm² | method 3
PDF\ACSAMI-2024-Weak Solvation Chemistry in Fluorinated Nonflammable Electrolytes Achieves Stable Cycling in High-Voltage Lithium Metal Batteries.pdf | WSE-2 | lithium;bis(fluorosulfonyl)azanide | LiFSI | 1 | [6 empty] | M | ethyl 2,2,2-trifluoroethyl carbonate | FEEC | 9 | 4-fluoro-1,3-dioxolan-2-one | FEC | 1 |  |  |  | volume ratio | [10 empty] | 99.3 | 10 | 0.51 | mA/cm² | 0.51 | mAh/cm² | method 3
PDF\ACSAMI-2024-Weak Solvation Chemistry in Fluorinated Nonflammable Electrolytes Achieves Stable Cycling in High-Voltage Lithium Metal Batteries.pdf | WSE-3 | lithium;bis(fluorosulfonyl)azanide | LiFSI | 1 | [6 empty] | M | bis(2,2,2-trifluoroethyl) carbonate | BTFEC | 9 | 4-fluoro-1,3-dioxolan-2-one | FEC | 1 |  |  |  | volume ratio | [10 empty] | 98.6 | 10 | 0.51 | mA/cm² | 0.51 | mAh/cm² | method 3
PDF\ACSAMI-2024-Weak Solvation Chemistry in Fluorinated Nonflammable Electrolytes Achieves Stable Cycling in High-Voltage Lithium Metal Batteries.pdf | NFE | lithium;bis(fluorosulfonyl)azanide | LiFSI | 1 | [6 empty] | M | diethyl carbonate | DEC | 9 | 1,3-dioxolan-2-one | EC | 1 |  |  |  | volume ratio | [10 empty] | 97 | 10 | 0.51 | mA/cm² | 0.51 | mAh/cm² | method 3
PDF\ACSAMI-2024-Weak Solvation Chemistry in Fluorinated Nonflammable Electrolytes Achieves Stable Cycling in High-Voltage Lithium Metal Batteries.pdf | CME | lithium;hexafluorophosphate | LiPF6 | 1 | lithium;2,2-difluoro-1,3-dioxa-2-boranuidacyclopentane-4,5-dione | LiDFOB | 0.02 |  |  |  | M | 1,3-dioxolan-2-one | EC | 3 | dimethyl carbonate | DMC | 7 |  |  |  | volume ratio | 4-fluoro-1,3-dioxolan-2-one | FEC | 5 | [6 empty] | wt% | 98.1 | 10 | 0.51 | mA/cm² | 0.51 | mAh/cm² | method 3
PDF\ACSEL-2017-Very Stable Lithium Metal Stripping-Plating at a High Rate and High Areal Capacity in Fluoroethylene Carbonate-Based Org.pdf | FEC-DMC | lithium;hexafluorophosphate | LiPF6 | 1 | [6 empty] | M | 4-fluoro-1,3-dioxolan-2-one | FEC | 1 | dimethyl carbonate | DMC | 4 | [14 empty] | 98.5 | 40 | 0.5 | mA/cm² | 1 | mAh/cm²
PDF\ACSEL-2017-Very Stable Lithium Metal Stripping-Plating at a High Rate and High Areal Capacity in Fluoroethylene Carbonate-Based Org.pdf | EC-DMC | lithium;hexafluorophosphate | LiPF6 | 1 | [6 empty] | M | 1,3-dioxolan-2-one | EC | 1 | dimethyl carbonate | DMC | 1 | [14 empty] | 89 | 40 | 0.5 | mA/cm² | 1 | mAh/cm²
PDF\ACSEL-2018-Guided Lithium Metal Deposition and Improved Lithium Coulombic Efficiency through Synergistic Effects of LiAsF6 and Cyclic Carbonate Additives.pdf | 1 M LiPF6-PC | lithium;hexafluorophosphate | LiPF6 | 1 | [6 empty] | M | 4-methyl-1,3-dioxolan-2-one | PC | [18 empty] | 73.2 | 10 | 0.2 | mA/cm² |  |  | method 3
PDF\ACSEL-2018-Guided Lithium Metal Deposition and Improved Lithium Coulombic Efficiency through Synergistic Effects of LiAsF6 and Cyclic Carbonate Additives.pdf | 1 M LiPF6-PC with 2 wt% VC | lithium;hexafluorophosphate | LiPF6 | 1 | [6 empty] | M | 4-methyl-1,3-dioxolan-2-one | PC | [8 empty] | 1,3-dioxol-2-one | VC | 2 | [6 empty] | wt% | 94.1 | 10 | 0.2 | mA/cm² |  |  | method 3
PDF\ACSEL-2018-Guided Lithium Metal Deposition and Improved Lithium Coulombic Efficiency through Synergistic Effects of LiAsF6 and Cyclic Carbonate Additives.pdf | 1 M LiPF6-PC with 2 wt% FEC | lithium;hexafluorophosphate | LiPF6 | 1 | [6 empty] | M | 4-methyl-1,3-dioxolan-2-one | PC | [8 empty] | 4-fluoro-1,3-dioxolan-2-one | FEC | 2 | [6 empty] | wt% | 93.7 | 10 | 0.2 | mA/cm² |  |  | method 3
PDF\ACSEL-2018-Guided Lithium Metal Deposition and Improved Lithium Coulombic Efficiency through Synergistic Effects of LiAsF6 and Cyclic Carbonate Additives.pdf | 1 M LiPF6-PC with 2 wt% LiAsF6 | lithium;hexafluorophosphate | LiPF6 | 1 | [6 empty] | M | 4-methyl-1,3-dioxolan-2-one | PC | [8 empty] | lithium;hexafluoroarsenic(1-) | LiAsF6 | 2 | [6 empty] | wt% | 77.4 | 10 | 0.2 | mA/cm² |  |  | method 3
PDF\ACSEL-2018-Guided Lithium Metal Deposition and Improved Lithium Coulombic Efficiency through Synergistic Effects of LiAsF6 and Cyclic Carbonate Additives.pdf | 1 M LiPF6-PC with 2 wt% LiAsF6 and 2 wt% VC | lithium;hexafluorophosphate | LiPF6 | 1 | [6 empty] | M | 4-methyl-1,3-dioxolan-2-one | PC | [8 empty] | lithium;hexafluoroarsenic(1-) | LiAsF6 | 2 | 1,3-dioxol-2-one | VC | 2 |  |  |  | wt% | 96.7 | 10 | 0.2 | mA/cm² |  |  | method 3
PDF\ACSEL-2018-Guided Lithium Metal Deposition and Improved Lithium Coulombic Efficiency through Synergistic Effects of LiAsF6 and Cyclic Carbonate Additives.pdf | 1 M LiPF6-PC with 2 wt% LiAsF6 and 2 wt% FEC | lithium;hexafluorophosphate | LiPF6 | 1 | [6 empty] | M | 4-methyl-1,3-dioxolan-2-one | PC | [8 empty] | lithium;hexafluoroarsenic(1-) | LiAsF6 | 2 | 4-fluoro-1,3-dioxolan-2-one | FEC | 2 |  |  |  | wt% | 96.4 | 10 | 0.2 | mA/cm² |  |  | method 3
PDF\ACSEL-2019-Stable Li Metal Anode with “Ion–Solvent-Coordinated” Nonflammable Electrolyte for Safe Li Metal Batteries.pdf | 1:2 LiFSI-TEP | lithium;bis(fluorosulfonyl)azanide | LiFSI | 2.94 | [6 empty] | M | triethyl phosphate | TEP | [18 empty] | 99 | 140 | 0.2 | mA/cm² | 1 | mAh/cm²
PDF\ACSEL-2019-Stable Li Metal Anode with “Ion–Solvent-Coordinated” Nonflammable Electrolyte for Safe Li Metal Batteries.pdf | 1:1.5 LiFSI-TEP | lithium;bis(fluorosulfonyl)azanide | LiFSI | 3.92 | [6 empty] | M | triethyl phosphate | TEP | [18 empty] | 99.3 | 350 | 0.2 | mA/cm² | 1 | mAh/cm²
PDF\ACSEL-2019-Stable Li Metal Anode with “Ion–Solvent-Coordinated” Nonflammable Electrolyte for Safe Li Metal Batteries.pdf | 1:1 LiFSI-TEP | lithium;bis(fluorosulfonyl)azanide | LiFSI | 5.89 | [6 empty] | M | triethyl phosphate | TEP | [18 empty] | 99.2 | 100 | 0.2 | mA/cm² | 1 | mAh/cm²
PDF\ACSEL-2020-An All-Fluorinated Ester Electrolyte for Stable High-Voltage Li Metal Batteries Capable of Ultra-Low-Temperature Operation.pdf | MP/FEC | lithium;hexafluorophosphate | LiPF6 | 1 | [6 empty] | M | methyl propanoate | MP | 9 | 4-fluoro-1,3-dioxolan-2-one | FEC | 1 |  |  |  | volume ratio | [10 empty] | 6.2 | 10 |  |  |  |  | method 2
PDF\ACSEL-2020-An All-Fluorinated Ester Electrolyte for Stable High-Voltage Li Metal Batteries Capable of Ultra-Low-Temperature Operation.pdf | MTFP/FEC | lithium;hexafluorophosphate | LiPF6 | 1 | [6 empty] | M | methyl 3,3,3-trifluoropropanoate | MTFP | 9 | 4-fluoro-1,3-dioxolan-2-one | FEC | 1 |  |  |  | volume ratio | [10 empty] | 97.6 | 10 |  |  |  |  | method 2
PDF\ACSEL-2020-An All-Fluorinated Ester Electrolyte for Stable High-Voltage Li Metal Batteries Capable of Ultra-Low-Temperature Operation.pdf | EC/DEC | lithium;hexafluorophosphate | LiPF6 | 1 | [6 empty] | M | 1,3-dioxolan-2-one | EC | 1 | diethyl carbonate | DEC | 1 |  |  |  | volume ratio | [10 empty] | 87.7 | 10 |  |  |  |  | method 2
PDF\ACSEL-2021-Dissolution–Precipitation Dynamics in Ester Electrolyte for High-Stability Lithium Metal Batteries.pdf | EC-EGD-LNO | lithium;bis(trifluoromethylsulfonyl)azanide | LiTFSI | 0.7 | lithium;nitrate | LiNO3 | 0.3 |  |  |  | M | 1,3-dioxolan-2-one | EC | 1 | 2-acetyloxyethyl acetate | EGD | 1 |  |  |  | volume ratio | [10 empty] | 98.5 | 100 | 0.5 | mA/cm² | 1 | mAh/cm²
PDF\ACSEL-2021-Dissolution–Precipitation Dynamics in Ester Electrolyte for High-Stability Lithium Metal Batteries.pdf | EC-DMC | lithium;bis(trifluoromethylsulfonyl)azanide | LiTFSI | 1 | [6 empty] | M | 1,3-dioxolan-2-one | EC | 1 | dimethyl carbonate | DMC | 1 |  |  |  | volume ratio | [10 empty] | 80 | 60 | 0.5 | mA/cm² | 1 | mAh/cm²
PDF\ACSEL-2021-Rapid Interfacial Exchange of Li Ions Dictates High Coulombic Efficiency in Li Metal Anodes.pdf | LiTFSI in DOL:DME | lithium;bis(trifluoromethylsulfonyl)azanide | LiTFSI | 1 | [6 empty] | M | 1,3-dioxolane | DOL | 1 | 1,2-dimethoxyethane | DME | 1 |  |  |  | volume ratio | [10 empty] | 86 | 5 | 0.5 | mA/cm² | 0.5 | mAh/cm² | method 1
PDF\ACSEL-2021-Rapid Interfacial Exchange of Li Ions Dictates High Coulombic Efficiency in Li Metal Anodes.pdf | LiTFSI + LiNO3 in DOL:DME | lithium;bis(trifluoromethylsulfonyl)azanide | LiTFSI | 0.5 | lithium;nitrate | LiNO3 | 0.5 |  |  |  | M | 1,3-dioxolane | DOL | 1 | 1,2-dimethoxyethane | DME | 1 |  |  |  | volume ratio | [10 empty] | 97 | 100 | 0.5 | mA/cm² | 0.5 | mAh/cm² | method 1
PDF\ACSEL-2021-Rapid Interfacial Exchange of Li Ions Dictates High Coulombic Efficiency in Li Metal Anodes.pdf | 0.5 M LiTFSI in DOL:DME | lithium;bis(trifluoromethylsulfonyl)azanide | LiTFSI | 0.5 | [6 empty] | M | 1,3-dioxolane | DOL | 1 | 1,2-dimethoxyethane | DME | 1 |  |  |  | volume ratio | [10 empty] | 74 | 5 | 0.5 | mA/cm² | 0.5 | mAh/cm² | method 1
PDF\ACSEL-2022-Strategy for Stable Interface in Lithium Metal Batteries Free Solvent Derived vs Anion Derived.pdf | LiTFSI-FEC | lithium;bis(trifluoromethylsulfonyl)azanide | LiTFSI | 1 | [6 empty] | M | 4-fluoro-1,3-dioxolan-2-one | FEC | [18 empty] | 95 | 130 | 1 | mA/cm² | 1 | mAh/cm² | method 1
PDF\ACSEL-2022-Strategy for Stable Interface in Lithium Metal Batteries Free Solvent Derived vs Anion Derived.pdf | LiFSI-FEC | lithium;bis(fluorosulfonyl)azanide | LiFSI | 1 | [6 empty] | M | 4-fluoro-1,3-dioxolan-2-one | FEC | [18 empty] | 95 | 80 | 1 | mA/cm² | 1 | mAh/cm² | method 1
PDF\ACSEL-2022-Strategy for Stable Interface in Lithium Metal Batteries Free Solvent Derived vs Anion Derived.pdf | LiPF6-FEC | lithium;hexafluorophosphate | LiPF6 | 1 | [6 empty] | M | 4-fluoro-1,3-dioxolan-2-one | FEC | [18 empty] | 95 | 80 | 1 | mA/cm² | 1 | mAh/cm² | method 1
PDF\ACSEL-2022-Strategy for Stable Interface in Lithium Metal Batteries Free Solvent Derived vs Anion Derived.pdf | LiTFA-FEC | lithium;2,2,2-trifluoroacetate | LiTFA | 1 | [6 empty] | M | 4-fluoro-1,3-dioxolan-2-one | FEC | [18 empty] | 80 | 10 | 1 | mA/cm² | 1 | mAh/cm² | method 1
PDF\ACSEL-2023-Targeted Functionalization of Cyclic Ether Solvents for Controlled Reactivity in High-Voltage Lithium Metal Batteries.pdf | 2 M LiFSI-TFDOL | lithium;bis(fluorosulfonyl)azanide | LiFSI | 2 | [6 empty] | M | 4-(trifluoromethyl)-1,3-dioxolane | TFDOL | [18 empty] | 99 | 75 | 1 | mA/cm² | 1 | mAh/cm² | method 1
PDF\ACSEL-2023-Targeted Functionalization of Cyclic Ether Solvents for Controlled Reactivity in High-Voltage Lithium Metal Batteries.pdf | 2 M LiFSI-MDOL | lithium;bis(fluorosulfonyl)azanide | LiFSI | 2 | [6 empty] | M | 4-methyl-1,3-dioxolane | MDOL | [18 empty] | 90.1 | 20 | 1 | mA/cm² | 1 | mAh/cm² | method 1
PDF\ACSEL-2024-Acidity-Governed Rules in the Electrochemical Performance of Fluorinated Benzenes for High-Voltage Lithium Metal Batteries.pdf | DFB2 | lithium;hexafluorophosphate | LiPF6 | 1.2 | [6 empty] | M | 4-fluoro-1,3-dioxolan-2-one | FEC | 2 | ethyl methyl carbonate | EMC | 5 | 1,2-difluorobenzene | DFB2 | 3 | volume ratio | [10 empty] | 98.18 | 10 | 1 | mA/cm² |  |  | method 2
PDF\ACSEL-2024-Acidity-Governed Rules in the Electrochemical Performance of Fluorinated Benzenes for High-Voltage Lithium Metal Batteries.pdf | DFB3 | lithium;hexafluorophosphate | LiPF6 | 1.2 | [6 empty] | M | 4-fluoro-1,3-dioxolan-2-one | FEC | 2 | ethyl methyl carbonate | EMC | 5 | 1,3-difluorobenzene | DFB3 | 3 | volume ratio | [10 empty] | 97.26 | 10 | 1 | mA/cm² |  |  | method 2
PDF\ACSEL-2024-Acidity-Governed Rules in the Electrochemical Performance of Fluorinated Benzenes for High-Voltage Lithium Metal Batteries.pdf | DFB4 | lithium;hexafluorophosphate | LiPF6 | 1.2 | [6 empty] | M | 4-fluoro-1,3-dioxolan-2-one | FEC | 2 | ethyl methyl carbonate | EMC | 5 | 1,4-difluorobenzene | DFB4 | 3 | volume ratio | [10 empty] | 98.59 | 10 | 1 | mA/cm² |  |  | method 2
PDF\ACSEL-2024-Acidity-Governed Rules in the Electrochemical Performance of Fluorinated Benzenes for High-Voltage Lithium Metal Batteries.pdf | TrFB4 | lithium;hexafluorophosphate | LiPF6 | 1.2 | [6 empty] | M | 4-fluoro-1,3-dioxolan-2-one | FEC | 2 | ethyl methyl carbonate | EMC | 5 | 1,2,4-trifluorobenzene | TrFB4 | 3 | volume ratio | [10 empty] | 97.55 | 10 | 1 | mA/cm² |  |  | method 2
PDF\ACSEL-2024-Acidity-Governed Rules in the Electrochemical Performance of Fluorinated Benzenes for High-Voltage Lithium Metal Batteries.pdf | TrFB5 | lithium;hexafluorophosphate | LiPF6 | 1.2 | [6 empty] | M | 4-fluoro-1,3-dioxolan-2-one | FEC | 2 | ethyl methyl carbonate | EMC | 5 | 1,3,5-trifluorobenzene | TrFB5 | 3 | volume ratio | [10 empty] | 97.35 | 10 | 1 | mA/cm² |  |  | method 2
PDF\ACSEL-2024-Acidity-Governed Rules in the Electrochemical Performance of Fluorinated Benzenes for High-Voltage Lithium Metal Batteries.pdf | TFB1 | lithium;hexafluorophosphate | LiPF6 | 1.2 | [6 empty] | M | 4-fluoro-1,3-dioxolan-2-one | FEC | 2 | ethyl methyl carbonate | EMC | 5 | 1,2,3,4-tetrafluorobenzene | TFB1 | 3 | volume ratio | [10 empty] | 97.95 | 10 | 1 | mA/cm² |  |  | method 2
PDF\ACSEL-2024-Acidity-Governed Rules in the Electrochemical Performance of Fluorinated Benzenes for High-Voltage Lithium Metal Batteries.pdf | TFB3 | lithium;hexafluorophosphate | LiPF6 | 1.2 | [6 empty] | M | 4-fluoro-1,3-dioxolan-2-one | FEC | 2 | ethyl methyl carbonate | EMC | 5 | 1,2,3,5-tetrafluorobenzene | TFB3 | 3 | volume ratio | [10 empty] | 97.4 | 10 | 1 | mA/cm² |  |  | method 2
PDF\ACSEL-2024-Acidity-Governed Rules in the Electrochemical Performance of Fluorinated Benzenes for High-Voltage Lithium Metal Batteries.pdf | TFB4 | lithium;hexafluorophosphate | LiPF6 | 1.2 | [6 empty] | M | 4-fluoro-1,3-dioxolan-2-one | FEC | 2 | ethyl methyl carbonate | EMC | 5 | 1,2,4,5-tetrafluorobenzene | TFB4 | 3 | volume ratio | [10 empty] | 97.7 | 10 | 1 | mA/cm² |  |  | method 2
PDF\ACSEL-2024-Acidity-Governed Rules in the Electrochemical Performance of Fluorinated Benzenes for High-Voltage Lithium Metal Batteries.pdf | PFB | lithium;hexafluorophosphate | LiPF6 | 1.2 | [6 empty] | M | 4-fluoro-1,3-dioxolan-2-one | FEC | 2 | ethyl methyl carbonate | EMC | 5 | 1,2,3,4,5-pentafluorobenzene | PFB | 3 | volume ratio | [10 empty] | 97.15 | 10 | 1 | mA/cm² |  |  | method 2
PDF\ACSEL-2024-Acidity-Governed Rules in the Electrochemical Performance of Fluorinated Benzenes for High-Voltage Lithium Metal Batteries.pdf | HFB | lithium;hexafluorophosphate | LiPF6 | 1.2 | [6 empty] | M | 4-fluoro-1,3-dioxolan-2-one | FEC | 2 | ethyl methyl carbonate | EMC | 5 | 1,2,3,4,5,6-hexafluorobenzene | HFB | 3 | volume ratio | [10 empty] | 96.65 | 10 | 1 | mA/cm² |  |  | method 2
PDF\ACSEL-2024-Dicarbonyl Electrolyte for High-Voltage Lithium Metal Batteries Importance of the Entropy of Solvation in Bidentate Solvent.pdf | LiFSI4(DMDC)5/TTE | lithium;bis(fluorosulfonyl)azanide | LiFSI | 3.73 | [6 empty] | M | methoxycarbonyl methyl carbonate | DMDC | 2 | 1,1,2,2-tetrafluoro-3-(1,1,2,2-tetrafluoroethoxy)propane | TTE | 1 |  |  |  | volume ratio | [10 empty] | 99.45 | 10 | 1 | mA/cm² |  |  | method 2
PDF\ACSEL-2024-Dicarbonyl Electrolyte for High-Voltage Lithium Metal Batteries Importance of the Entropy of Solvation in Bidentate Solvent.pdf | LiFSI2(DMC)5/TTE | lithium;bis(fluorosulfonyl)azanide | LiFSI | 2.37 | [6 empty] | M | dimethyl carbonate | DMC | 2 | 1,1,2,2-tetrafluoro-3-(1,1,2,2-tetrafluoroethoxy)propane | TTE | 1 |  |  |  | volume ratio | [10 empty] | 94.11 | 10 | 1 | mA/cm² |  |  | method 2
PDF\ACSEL-2024-Fluorinated Cyclic Ether Diluent for High-Voltage Lithium Metal Batteries.pdf | 2 M LiFSI 1DME 3BTFMD | lithium;bis(fluorosulfonyl)azanide | LiFSI | 2 | [6 empty] | M | 1,2-dimethoxyethane | DME | 1 | 2,2-bis(trifluoromethyl)-1,3-dioxolane | BTFMD | 3 |  |  |  | volume ratio | [10 empty] | 99.54 | 10 | 1 | mA/cm² | 1 | mAh/cm² | method 3
PDF\ACSEL-2024-Fluorinated Cyclic Ether Diluent for High-Voltage Lithium Metal Batteries.pdf | 1 M LiFSI 1DME 7BTFMD | lithium;bis(fluorosulfonyl)azanide | LiFSI | 1 | [6 empty] | M | 1,2-dimethoxyethane | DME | 1 | 2,2-bis(trifluoromethyl)-1,3-dioxolane | BTFMD | 7 |  |  |  | volume ratio | [10 empty] | 99.24 | 10 | 1 | mA/cm² | 1 | mAh/cm² | method 3
PDF\ACSEL-2024-Fluorinated Cyclic Ether Diluent for High-Voltage Lithium Metal Batteries.pdf | 2 M LiFSI DME | lithium;bis(fluorosulfonyl)azanide | LiFSI | 2 | [6 empty] | M | 1,2-dimethoxyethane | DME | [18 empty] | 98.05 | 10 | 1 | mA/cm² | 1 | mAh/cm² | method 3
PDF\ACSN-2023-Stable Harsh-Temperature Lithium Metal Batteries Enabled by Tailoring Solvation Structure in Ether Electrolytes.pdf | Db-LHCE | lithium;bis(fluorosulfonyl)azanide | LiFSI | 4 | [6 empty] | M | 1-methoxy-2-(2-methoxyethoxy)ethane | DGDME | 0.95 | 1,1,2,2-tetrafluoro-3-(1,1,2,2-tetrafluoroethoxy)propane | TTE | 3.7 |  |  |  | molar ratio | [10 empty] | 98.9 | 100 | 0.5 | mA/cm² | 0.5 | mAh/cm² | method 2
PDF\ACSN-2023-Stable Harsh-Temperature Lithium Metal Batteries Enabled by Tailoring Solvation Structure in Ether Electrolytes.pdf | Db-LCE | lithium;bis(fluorosulfonyl)azanide | LiFSI | 1 | [6 empty] | M | 1-methoxy-2-(2-methoxyethoxy)ethane | DGDME | [18 empty] | 96.9 | 100 | 0.5 | mA/cm² | 0.5 | mAh/cm² | method 2
PDF\ACSN-2023-Stable Harsh-Temperature Lithium Metal Batteries Enabled by Tailoring Solvation Structure in Ether Electrolytes.pdf | Db-HCE | lithium;bis(fluorosulfonyl)azanide | LiFSI | 4 | [6 empty] | M | 1-methoxy-2-(2-methoxyethoxy)ethane | DGDME | [18 empty] | 98 | 100 | 0.5 | mA/cm² | 0.5 | mAh/cm² | method 2
PDF\ACSN-2023-Stable Harsh-Temperature Lithium Metal Batteries Enabled by Tailoring Solvation Structure in Ether Electrolytes.pdf | Eb-Com | lithium;hexafluorophosphate | LiPF6 | 1 | [6 empty] | M | 1,3-dioxolan-2-one | EC | 1 | ethyl methyl carbonate | EMC | 1 |  |  |  | volume ratio | [10 empty] | 92.7 | 100 | 0.5 | mA/cm² | 0.5 | mAh/cm² | method 2
PDF\ACSN-2024-Electrolyte Engineering via Fluorinated Siloxane Solvent for Achieving High-Performance Lithium-Metal Batteries.pdf | E-TFTMS | lithium;bis(fluorosulfonyl)azanide | LiFSI | 1.5 | [6 empty] | M | 1,2-dimethoxyethane | DME | 1 | 4-fluoro-1,3-dioxolan-2-one | FEC | 2 | trimethoxy(3,3,3-trifluoropropyl)silane | TFTMS | 2 | volume ratio | [10 empty] | 99 | 800 | 1 | mA/cm² | 1 | mAh/cm² | method 3
PDF\AEM-2018-Dendrite-Free and Performance-Enhanced Lithium Metal Batteries through Optimizing Solvent Compositions and Adding Combinational Additives.pdf | ELY-1 | lithium;bis(trifluoromethylsulfonyl)azanide | LiTFSI | 0.6 | lithium;1,4,6,9-tetraoxa-5-boranuidaspiro[4.4]nonane-2,3,7,8-tetrone | LiBOB | 0.4 |  |  |  | M | 1,3-dioxolan-2-one | EC | 4 | ethyl methyl carbonate | EMC | 6 |  |  |  | mass ratio | [10 empty] | 87.4 | 11 |  |  |  |  | method 3
PDF\AEM-2018-Dendrite-Free and Performance-Enhanced Lithium Metal Batteries through Optimizing Solvent Compositions and Adding Combinational Additives.pdf | ELY-2 | lithium;bis(trifluoromethylsulfonyl)azanide | LiTFSI | 0.6 | lithium;1,4,6,9-tetraoxa-5-boranuidaspiro[4.4]nonane-2,3,7,8-tetrone | LiBOB | 0.4 |  |  |  | M | 1,3-dioxolan-2-one | EC | 5 | ethyl methyl carbonate | EMC | 5 |  |  |  | mass ratio | [10 empty] | 88.1 | 11 |  |  |  |  | method 3
PDF\AEM-2018-Dendrite-Free and Performance-Enhanced Lithium Metal Batteries through Optimizing Solvent Compositions and Adding Combinational Additives.pdf | ELY-3 | lithium;bis(trifluoromethylsulfonyl)azanide | LiTFSI | 0.6 | lithium;1,4,6,9-tetraoxa-5-boranuidaspiro[4.4]nonane-2,3,7,8-tetrone | LiBOB | 0.4 |  |  |  | M | 1,3-dioxolan-2-one | EC | 6 | ethyl methyl carbonate | EMC | 4 |  |  |  | mass ratio | [10 empty] | 90.8 | 11 |  |  |  |  | method 3
PDF\AEM-2018-Dendrite-Free and Performance-Enhanced Lithium Metal Batteries through Optimizing Solvent Compositions and Adding Combinational Additives.pdf | ELY-4 | lithium;bis(trifluoromethylsulfonyl)azanide | LiTFSI | 0.6 | lithium;1,4,6,9-tetraoxa-5-boranuidaspiro[4.4]nonane-2,3,7,8-tetrone | LiBOB | 0.4 |  |  |  | M | 1,3-dioxolan-2-one | EC | 7 | ethyl methyl carbonate | EMC | 3 |  |  |  | mass ratio | [10 empty] | 91.6 | 11 |  |  |  |  | method 3
PDF\AEM-2018-Dendrite-Free and Performance-Enhanced Lithium Metal Batteries through Optimizing Solvent Compositions and Adding Combinational Additives.pdf | ELY-5 | lithium;bis(trifluoromethylsulfonyl)azanide | LiTFSI | 0.6 | lithium;1,4,6,9-tetraoxa-5-boranuidaspiro[4.4]nonane-2,3,7,8-tetrone | LiBOB | 0.4 |  |  |  | M | 1,3-dioxolan-2-one | EC | 8 | ethyl methyl carbonate | EMC | 2 |  |  |  | mass ratio | [10 empty] | 91.6 | 11 |  |  |  |  | method 3
PDF\AEM-2018-Dendrite-Free and Performance-Enhanced Lithium Metal Batteries through Optimizing Solvent Compositions and Adding Combinational Additives.pdf | ELY-6 | lithium;bis(trifluoromethylsulfonyl)azanide | LiTFSI | 0.6 | lithium;1,4,6,9-tetraoxa-5-boranuidaspiro[4.4]nonane-2,3,7,8-tetrone | LiBOB | 0.4 |  |  |  | M | 1,3-dioxolan-2-one | EC | 9 | ethyl methyl carbonate | EMC | 1 |  |  |  | mass ratio | [10 empty] | 91.7 | 11 |  |  |  |  | method 3
PDF\AEM-2018-Dendrite-Free and Performance-Enhanced Lithium Metal Batteries through Optimizing Solvent Compositions and Adding Combinational Additives.pdf | ELY-7 | lithium;bis(trifluoromethylsulfonyl)azanide | LiTFSI | 0.6 | lithium;1,4,6,9-tetraoxa-5-boranuidaspiro[4.4]nonane-2,3,7,8-tetrone | LiBOB | 0.4 |  |  |  | M | 1,3-dioxolan-2-one | EC | [18 empty] | 94.8 | 11 |  |  |  |  | method 3
PDF\AEM-2018-Dendrite-Free and Performance-Enhanced Lithium Metal Batteries through Optimizing Solvent Compositions and Adding Combinational Additives.pdf | ELY-8 | lithium;bis(trifluoromethylsulfonyl)azanide | LiTFSI | 0.6 | lithium;1,4,6,9-tetraoxa-5-boranuidaspiro[4.4]nonane-2,3,7,8-tetrone | LiBOB | 0.4 |  |  |  | M | 1,3-dioxolan-2-one | EC | 7 | ethyl methyl carbonate | EMC | 3 |  |  |  | mass ratio | lithium;hexafluorophosphate | LiPF6 | 0.6 | [6 empty] | wt% | 91.9 | 11 |  |  |  |  | method 3
PDF\AEM-2018-Dendrite-Free and Performance-Enhanced Lithium Metal Batteries through Optimizing Solvent Compositions and Adding Combinational Additives.pdf | ELY-9 | lithium;bis(trifluoromethylsulfonyl)azanide | LiTFSI | 0.6 | lithium;1,4,6,9-tetraoxa-5-boranuidaspiro[4.4]nonane-2,3,7,8-tetrone | LiBOB | 0.4 |  |  |  | M | 1,3-dioxolan-2-one | EC | 7 | ethyl methyl carbonate | EMC | 3 |  |  |  | mass ratio | 1,3-dioxol-2-one | VC | 2 | [6 empty] | wt% | 94.2 | 11 |  |  |  |  | method 3
PDF\AEM-2018-Dendrite-Free and Performance-Enhanced Lithium Metal Batteries through Optimizing Solvent Compositions and Adding Combinational Additives.pdf | ELY-10 | lithium;bis(trifluoromethylsulfonyl)azanide | LiTFSI | 0.6 | lithium;1,4,6,9-tetraoxa-5-boranuidaspiro[4.4]nonane-2,3,7,8-tetrone | LiBOB | 0.4 |  |  |  | M | 1,3-dioxolan-2-one | EC | 7 | ethyl methyl carbonate | EMC | 3 |  |  |  | mass ratio | 4-fluoro-1,3-dioxolan-2-one | FEC | 2 | [6 empty] | wt% | 95 | 11 |  |  |  |  | method 3
PDF\AEM-2018-Dendrite-Free and Performance-Enhanced Lithium Metal Batteries through Optimizing Solvent Compositions and Adding Combinational Additives.pdf | ELY-11 | lithium;bis(trifluoromethylsulfonyl)azanide | LiTFSI | 0.6 | lithium;1,4,6,9-tetraoxa-5-boranuidaspiro[4.4]nonane-2,3,7,8-tetrone | LiBOB | 0.4 |  |  |  | M | 1,3-dioxolan-2-one | EC | 7 | ethyl methyl carbonate | EMC | 3 |  |  |  | mass ratio | lithium;hexafluorophosphate | LiPF6 | 0.6 | 1,3-dioxol-2-one | VC | 2 |  |  |  | wt% | 95.9 | 11 |  |  |  |  | method 3
PDF\AEM-2018-Dendrite-Free and Performance-Enhanced Lithium Metal Batteries through Optimizing Solvent Compositions and Adding Combinational Additives.pdf | ELY-12 | lithium;bis(trifluoromethylsulfonyl)azanide | LiTFSI | 0.6 | lithium;1,4,6,9-tetraoxa-5-boranuidaspiro[4.4]nonane-2,3,7,8-tetrone | LiBOB | 0.4 |  |  |  | M | 1,3-dioxolan-2-one | EC | 7 | ethyl methyl carbonate | EMC | 3 |  |  |  | mass ratio | lithium;hexafluorophosphate | LiPF6 | 0.6 | 4-fluoro-1,3-dioxolan-2-one | FEC | 2 |  |  |  | wt% | 96.5 | 11 |  |  |  |  | method 3
PDF\AEM-2018-Dendrite-Free and Performance-Enhanced Lithium Metal Batteries through Optimizing Solvent Compositions and Adding Combinational Additives.pdf | ELY-13 | lithium;bis(trifluoromethylsulfonyl)azanide | LiTFSI | 0.6 | lithium;1,4,6,9-tetraoxa-5-boranuidaspiro[4.4]nonane-2,3,7,8-tetrone | LiBOB | 0.4 |  |  |  | M | 1,3-dioxolan-2-one | EC | 7 | ethyl methyl carbonate | EMC | 3 |  |  |  | mass ratio | lithium;hexafluorophosphate | LiPF6 | 0.6 | 1,3-dioxol-2-one | VC | 2 | 4-fluoro-1,3-dioxolan-2-one | FEC | 2 | wt% | 98.1 | 11 |  |  |  |  | method 3
PDF\AEM-2018-Dendrite-Free and Performance-Enhanced Lithium Metal Batteries through Optimizing Solvent Compositions and Adding Combinational Additives.pdf | ELY-14 | lithium;bis(trifluoromethylsulfonyl)azanide | LiTFSI | 0.6 | lithium;1,4,6,9-tetraoxa-5-boranuidaspiro[4.4]nonane-2,3,7,8-tetrone | LiBOB | 0.4 |  |  |  | M | 1,3-dioxolan-2-one | EC | 4 | ethyl methyl carbonate | EMC | 6 |  |  |  | mass ratio | lithium;hexafluorophosphate | LiPF6 | 0.6 | [6 empty] | wt% | 90.6 | 11 |  |  |  |  | method 3
PDF\AEM-2018-Dendrite-Free and Performance-Enhanced Lithium Metal Batteries through Optimizing Solvent Compositions and Adding Combinational Additives.pdf | ELY-15 | lithium;bis(trifluoromethylsulfonyl)azanide | LiTFSI | 0.6 | lithium;1,4,6,9-tetraoxa-5-boranuidaspiro[4.4]nonane-2,3,7,8-tetrone | LiBOB | 0.4 |  |  |  | M | 1,3-dioxolan-2-one | EC | 4 | ethyl methyl carbonate | EMC | 6 |  |  |  | mass ratio | 1,3-dioxol-2-one | VC | 2 | [6 empty] | wt% | 92.4 | 11 |  |  |  |  | method 3
PDF\AEM-2018-Dendrite-Free and Performance-Enhanced Lithium Metal Batteries through Optimizing Solvent Compositions and Adding Combinational Additives.pdf | ELY-16 | lithium;bis(trifluoromethylsulfonyl)azanide | LiTFSI | 0.6 | lithium;1,4,6,9-tetraoxa-5-boranuidaspiro[4.4]nonane-2,3,7,8-tetrone | LiBOB | 0.4 |  |  |  | M | 1,3-dioxolan-2-one | EC | 4 | ethyl methyl carbonate | EMC | 6 |  |  |  | mass ratio | 4-fluoro-1,3-dioxolan-2-one | FEC | 2 | [6 empty] | wt% | 93.6 | 11 |  |  |  |  | method 3
PDF\AEM-2018-Dendrite-Free and Performance-Enhanced Lithium Metal Batteries through Optimizing Solvent Compositions and Adding Combinational Additives.pdf | ELY-17 | lithium;bis(trifluoromethylsulfonyl)azanide | LiTFSI | 0.6 | lithium;1,4,6,9-tetraoxa-5-boranuidaspiro[4.4]nonane-2,3,7,8-tetrone | LiBOB | 0.4 |  |  |  | M | 1,3-dioxolan-2-one | EC | 4 | ethyl methyl carbonate | EMC | 6 |  |  |  | mass ratio | lithium;hexafluorophosphate | LiPF6 | 0.6 | 1,3-dioxol-2-one | VC | 2 |  |  |  | wt% | 94.7 | 11 |  |  |  |  | method 3
PDF\AEM-2018-Dendrite-Free and Performance-Enhanced Lithium Metal Batteries through Optimizing Solvent Compositions and Adding Combinational Additives.pdf | ELY-18 | lithium;bis(trifluoromethylsulfonyl)azanide | LiTFSI | 0.6 | lithium;1,4,6,9-tetraoxa-5-boranuidaspiro[4.4]nonane-2,3,7,8-tetrone | LiBOB | 0.4 |  |  |  | M | 1,3-dioxolan-2-one | EC | 4 | ethyl methyl carbonate | EMC | 6 |  |  |  | mass ratio | lithium;hexafluorophosphate | LiPF6 | 0.6 | 4-fluoro-1,3-dioxolan-2-one | FEC | 2 |  |  |  | wt% | 95.5 | 11 |  |  |  |  | method 3
PDF\AEM-2018-Dendrite-Free and Performance-Enhanced Lithium Metal Batteries through Optimizing Solvent Compositions and Adding Combinational Additives.pdf | ELY-19 | lithium;bis(trifluoromethylsulfonyl)azanide | LiTFSI | 0.6 | lithium;1,4,6,9-tetraoxa-5-boranuidaspiro[4.4]nonane-2,3,7,8-tetrone | LiBOB | 0.4 |  |  |  | M | 1,3-dioxolan-2-one | EC | 4 | ethyl methyl carbonate | EMC | 6 |  |  |  | mass ratio | lithium;hexafluorophosphate | LiPF6 | 0.6 | 1,3-dioxol-2-one | VC | 2 | 4-fluoro-1,3-dioxolan-2-one | FEC | 2 | wt% | 97.2 | 11 |  |  |  |  | method 3
PDF\AEM-2019-A Concentrated Ternary-Salts Electrolyte for High Reversible Li Metal Battery with Slight Excess Li.pdf | LiTFSI-LiNO3-LiFSI | lithium;bis(trifluoromethylsulfonyl)azanide | LiTFSI | 1 | lithium;bis(fluorosulfonyl)azanide | LiFSI | 2 |  |  |  | M | 1,2-dimethoxyethane | DME | 1 | 1,3-dioxolane | DOL | 1 |  |  |  | volume ratio | lithium;nitrate | LiNO3 | 3 | [6 empty] | wt% | 99.6 | 450 | 0.5 | mA/cm² | 1 | mAh/cm² | method 3
PDF\AEM-2019-A Concentrated Ternary-Salts Electrolyte for High Reversible Li Metal Battery with Slight Excess Li.pdf | LiTFSI-LiNO3 | lithium;bis(trifluoromethylsulfonyl)azanide | LiTFSI | 1 | [6 empty] | M | 1,2-dimethoxyethane | DME | 1 | 1,3-dioxolane | DOL | 1 |  |  |  | volume ratio | lithium;nitrate | LiNO3 | 3 | [6 empty] | wt% | 98.5 | 200 | 0.5 | mA/cm² | 1 | mAh/cm² | method 3
PDF\AEM-2019-A Concentrated Ternary-Salts Electrolyte for High Reversible Li Metal Battery with Slight Excess Li.pdf | LiTFSI-LiNO3 concentrated | lithium;bis(trifluoromethylsulfonyl)azanide | LiTFSI | 3 | [6 empty] | M | 1,2-dimethoxyethane | DME | 1 | 1,3-dioxolane | DOL | 1 |  |  |  | volume ratio | lithium;nitrate | LiNO3 | 3 | [6 empty] | wt% | 98.6 | 200 | 0.5 | mA/cm² | 1 | mAh/cm² | method 3
PDF\AEM-2019-A Concentrated Ternary-Salts Electrolyte for High Reversible Li Metal Battery with Slight Excess Li.pdf | LiPF6-EC/DEC | lithium;hexafluorophosphate | LiPF6 | 1 | [6 empty] | M | 1,3-dioxolan-2-one | EC | 1 | diethyl carbonate | DEC | 1 |  |  |  | volume ratio | [10 empty] | 90 | 100 | 0.5 | mA/cm² | 1 | mAh/cm² | method 3
PDF\AEM-2020-Countersolvent Electrolytes for Lithium-Metal Batteries.pdf | LiFSI/DMC/TTE | lithium;bis(fluorosulfonyl)azanide | LiFSI | 2.27 | [6 empty] | M | dimethyl carbonate | DMC | 1.5 | 1,1,2,2-tetrafluoro-3-(1,1,2,2-tetrafluoroethoxy)propane | TTE | 1.5 |  |  |  | molar ratio | [10 empty] | 98.6 | 400 | 1 | mA/cm² | 1 | mAh/cm²
PDF\AEM-2020-Countersolvent Electrolytes for Lithium-Metal Batteries.pdf | LiPF6/DMC | lithium;hexafluorophosphate | LiPF6 | 4.65 | [6 empty] | M | dimethyl carbonate | DMC | 1 | [17 empty] | 98.3 | 200 | 1 | mA/cm² | 1 | mAh/cm²
PDF\AEM-2020-Lithium Difluorophosphate-Based Dual-Salt Low Concentration Electrolytes for Lithium Metal Batteries.pdf | D4B | lithium;difluorophosphinate | LiDFP | 0.1 | lithium;1,4,6,9-tetraoxa-5-boranuidaspiro[4.4]nonane-2,3,7,8-tetrone | LiBOB | 0.4 |  |  |  | M | 1,3-dioxolan-2-one | EC | 3 | dimethyl carbonate | DMC | 7 |  |  |  | mass ratio | [10 empty] | 97.6 | 10 | 0.4 | mA/cm² | 0.8 | mAh/cm² | method 3
PDF\AEM-2020-Lithium Difluorophosphate-Based Dual-Salt Low Concentration Electrolytes for Lithium Metal Batteries.pdf | D4F | lithium;difluorophosphinate | LiDFP | 0.1 | lithium;bis(fluorosulfonyl)azanide | LiFSI | 0.4 |  |  |  | M | 1,3-dioxolan-2-one | EC | 3 | dimethyl carbonate | DMC | 7 |  |  |  | mass ratio | [10 empty] | 94.5 | 10 | 0.4 | mA/cm² | 0.8 | mAh/cm² | method 3
PDF\AEM-2020-Lithium Difluorophosphate-Based Dual-Salt Low Concentration Electrolytes for Lithium Metal Batteries.pdf | D4T | lithium;difluorophosphinate | LiDFP | 0.1 | lithium;bis(trifluoromethylsulfonyl)azanide | LiTFSI | 0.4 |  |  |  | M | 1,3-dioxolan-2-one | EC | 3 | dimethyl carbonate | DMC | 7 |  |  |  | mass ratio | [10 empty] | 93.6 | 10 | 0.4 | mA/cm² | 0.8 | mAh/cm² | method 3
PDF\AEM-2020-Lithium Difluorophosphate-Based Dual-Salt Low Concentration Electrolytes for Lithium Metal Batteries.pdf | STD | lithium;hexafluorophosphate | LiPF6 | 1 | [6 empty] | M | 1,3-dioxolan-2-one | EC | 3 | dimethyl carbonate | DMC | 7 |  |  |  | mass ratio | [10 empty] | 83.3 | 10 | 0.4 | mA/cm² | 0.8 | mAh/cm² | method 3
PDF\AEM-2020-Unraveling the Dual Functionality of High-Donor-Number Anion in Lean-Electrolyte Lithium-Sulfur Batteries.pdf | DOL-DME | lithium;bis(trifluoromethylsulfonyl)azanide | LiTFSI | 0.4 | lithium;nitrate | LiNO3 | 0.6 |  |  |  | M | 1,3-dioxolane | DOL | 1 | 1,2-dimethoxyethane | DME | 1 |  |  |  | volume ratio | [10 empty] | 94.3 | 1 | 0.5 | mA/cm² | 1 | mAh/cm²
PDF\AEM-2020-Unraveling the Dual Functionality of High-Donor-Number Anion in Lean-Electrolyte Lithium-Sulfur Batteries.pdf | DOL-DME | lithium;bis(trifluoromethylsulfonyl)azanide | LiTFSI | 0.6 | lithium;nitrate | LiNO3 | 0.4 |  |  |  | M | 1,3-dioxolane | DOL | 1 | 1,2-dimethoxyethane | DME | 1 |  |  |  | volume ratio | [10 empty] | 93.1 | 1 | 0.5 | mA/cm² | 1 | mAh/cm²
PDF\AEM-2021-Synergistic Effects on Lithium Metal Batteries by Preferential Ionic Interactions in Concentrated Bisalt Electrolytes.pdf | BS-0 | lithium;difluorophosphinate | LiDFP | 4.2 | [6 empty] | M | 1,2-dimethoxyethane | DME | [18 empty] | 92.8 | 12 | 1 | mA/cm² | 1 | mAh/cm² | method 2
PDF\AEM-2021-Synergistic Effects on Lithium Metal Batteries by Preferential Ionic Interactions in Concentrated Bisalt Electrolytes.pdf | BS-14 | lithium;difluorophosphinate | LiDFP | 3.9 | lithium;bis(trifluoromethylsulfonyl)azanide | LiTFSI | 0.11 |  |  |  | M | 1,2-dimethoxyethane | DME | [18 empty] | 89 | 12 | 1 | mA/cm² | 1 | mAh/cm² | method 2
PDF\AEM-2021-Synergistic Effects on Lithium Metal Batteries by Preferential Ionic Interactions in Concentrated Bisalt Electrolytes.pdf | BS-27 | lithium;difluorophosphinate | LiDFP | 3.7 | lithium;bis(trifluoromethylsulfonyl)azanide | LiTFSI | 0.24 |  |  |  | M | 1,2-dimethoxyethane | DME | [18 empty] | 91 | 12 | 1 | mA/cm² | 1 | mAh/cm² | method 2
PDF\AEM-2021-Synergistic Effects on Lithium Metal Batteries by Preferential Ionic Interactions in Concentrated Bisalt Electrolytes.pdf | BS-42 | lithium;difluorophosphinate | LiDFP | 3.1 | lithium;bis(trifluoromethylsulfonyl)azanide | LiTFSI | 0.62 |  |  |  | M | 1,2-dimethoxyethane | DME | [18 empty] | 94.9 | 12 | 1 | mA/cm² | 1 | mAh/cm² | method 2
PDF\AEM-2021-Synergistic Effects on Lithium Metal Batteries by Preferential Ionic Interactions in Concentrated Bisalt Electrolytes.pdf | BS-51 | lithium;difluorophosphinate | LiDFP | 2.7 | lithium;bis(trifluoromethylsulfonyl)azanide | LiTFSI | 0.84 |  |  |  | M | 1,2-dimethoxyethane | DME | [18 empty] | 95.6 | 12 | 1 | mA/cm² | 1 | mAh/cm² | method 2
PDF\AEM-2021-Synergistic Effects on Lithium Metal Batteries by Preferential Ionic Interactions in Concentrated Bisalt Electrolytes.pdf | BS-64 | lithium;difluorophosphinate | LiDFP | 2.2 | lithium;bis(trifluoromethylsulfonyl)azanide | LiTFSI | 1.23 |  |  |  | M | 1,2-dimethoxyethane | DME | [18 empty] | 98.3 | 12 | 1 | mA/cm² | 1 | mAh/cm² | method 2
PDF\AEM-2021-Synergistic Effects on Lithium Metal Batteries by Preferential Ionic Interactions in Concentrated Bisalt Electrolytes.pdf | BS-76 | lithium;difluorophosphinate | LiDFP | 1.7 | lithium;bis(trifluoromethylsulfonyl)azanide | LiTFSI | 1.63 |  |  |  | M | 1,2-dimethoxyethane | DME | [18 empty] | 93.9 | 12 | 1 | mA/cm² | 1 | mAh/cm² | method 2
PDF\AEM-2021-Synergistic Effects on Lithium Metal Batteries by Preferential Ionic Interactions in Concentrated Bisalt Electrolytes.pdf | BS-83 | lithium;difluorophosphinate | LiDFP | 1.3 | lithium;bis(trifluoromethylsulfonyl)azanide | LiTFSI | 1.84 |  |  |  | M | 1,2-dimethoxyethane | DME | [18 empty] | 94.6 | 12 | 1 | mA/cm² | 1 | mAh/cm² | method 2
PDF\AEM-2021-Synergistic Effects on Lithium Metal Batteries by Preferential Ionic Interactions in Concentrated Bisalt Electrolytes.pdf | BS-94 | lithium;difluorophosphinate | LiDFP | 0.8 | lithium;bis(trifluoromethylsulfonyl)azanide | LiTFSI | 2.2 |  |  |  | M | 1,2-dimethoxyethane | DME | [18 empty] | 91.2 | 12 | 1 | mA/cm² | 1 | mAh/cm² | method 2
PDF\AEM-2021-Synergistic Effects on Lithium Metal Batteries by Preferential Ionic Interactions in Concentrated Bisalt Electrolytes.pdf | BS-97 | lithium;difluorophosphinate | LiDFP | 0.4 | lithium;bis(trifluoromethylsulfonyl)azanide | LiTFSI | 2.52 |  |  |  | M | 1,2-dimethoxyethane | DME | [18 empty] | 94.3 | 12 | 1 | mA/cm² | 1 | mAh/cm² | method 2
PDF\AEM-2021-Synergistic Effects on Lithium Metal Batteries by Preferential Ionic Interactions in Concentrated Bisalt Electrolytes.pdf | BS-100 | lithium;bis(trifluoromethylsulfonyl)azanide | LiTFSI | 3.57 | [6 empty] | M | 1,2-dimethoxyethane | DME | [18 empty] | 90.1 | 12 | 1 | mA/cm² | 1 | mAh/cm² | method 2
PDF\AEM-2023-Single-Solvent-Based Electrolyte Enabling a High-Voltage Lithium-Metal Battery with Long Cycle Life.pdf | 3 m FMS-based | lithium;bis(fluorosulfonyl)azanide | LiFSI | 3 | [6 empty] | M | dimethoxy-methyl-(3,3,3-trifluoropropyl)silane | FMS | [18 empty] | 99.1 | 500 | 1 | mA/cm² | 1 | mAh/cm²
PDF\AEM-2023-Single-Solvent-Based Electrolyte Enabling a High-Voltage Lithium-Metal Battery with Long Cycle Life.pdf | 1 m FMS-based | lithium;bis(fluorosulfonyl)azanide | LiFSI | 1 | [6 empty] | M | dimethoxy-methyl-(3,3,3-trifluoropropyl)silane | FMS | [18 empty] | 98.4 | 200 | 1 | mA/cm² | 1 | mAh/cm²
PDF\AEM-2023-Single-Solvent-Based Electrolyte Enabling a High-Voltage Lithium-Metal Battery with Long Cycle Life.pdf | 3 m EC/EMC-based | lithium;bis(fluorosulfonyl)azanide | LiFSI | 3 | [6 empty] | M | 1,3-dioxolan-2-one | EC | 3 | ethyl methyl carbonate | EMC | 7 |  |  |  | volume ratio | [10 empty] | 94.9 | 100 | 1 | mA/cm² | 1 | mAh/cm²
PDF\AEM-2023-Single-Solvent-Based Electrolyte Enabling a High-Voltage Lithium-Metal Battery with Long Cycle Life.pdf | 1 m EC/EMC-based | lithium;bis(fluorosulfonyl)azanide | LiFSI | 1 | [6 empty] | M | 1,3-dioxolan-2-one | EC | 3 | ethyl methyl carbonate | EMC | 7 |  |  |  | volume ratio | [10 empty] | 90.2 | 100 | 1 | mA/cm² | 1 | mAh/cm²
PDF\AEM-2024-A Low-Cost, Fluorine-Free Localized Highly Concentrated Electrolyte Toward Ultra-High Loading Lithium Metal Batteries.pdf | PhH-LHCE | lithium;bis(fluorosulfonyl)azanide | LiFSI | 2 | [6 empty] | M | ethoxyethane | DEE | 1 | benzene | PhH | 1 |  |  |  | volume ratio | [10 empty] | 99.4 | 500 | 1 | mA/cm² | 1 | mAh/cm² | method 3
PDF\AEM-2024-A Low-Cost, Fluorine-Free Localized Highly Concentrated Electrolyte Toward Ultra-High Loading Lithium Metal Batteries.pdf | PhH-LHCE | lithium;bis(fluorosulfonyl)azanide | LiFSI | 2 | [6 empty] | M | ethoxyethane | DEE | 1 | benzene | PhH | 1 |  |  |  | volume ratio | [10 empty] | 99.7 | 10 | 0.5 | mA/cm² |  |  | method 3
PDF\AEM-2024-A Low-Cost, Fluorine-Free Localized Highly Concentrated Electrolyte Toward Ultra-High Loading Lithium Metal Batteries.pdf | 4 m LiFSI DEE | lithium;bis(fluorosulfonyl)azanide | LiFSI | 4 | [6 empty] | M | ethoxyethane | DEE | [18 empty] | 99.57 | 10 | 0.5 | mA/cm² |  |  | method 3
PDF\AEM-2024-A Low-Cost, Fluorine-Free Localized Highly Concentrated Electrolyte Toward Ultra-High Loading Lithium Metal Batteries.pdf | 2 m LiFSI DEE | lithium;bis(fluorosulfonyl)azanide | LiFSI | 2 | [6 empty] | M | ethoxyethane | DEE | [18 empty] | 99.45 | 10 | 0.5 | mA/cm² |  |  | method 3
PDF\AEM-2024-A Low-Cost, Fluorine-Free Localized Highly Concentrated Electrolyte Toward Ultra-High Loading Lithium Metal Batteries.pdf | 1 m LiFSI DEE | lithium;bis(fluorosulfonyl)azanide | LiFSI | 1 | [6 empty] | M | ethoxyethane | DEE | [18 empty] | 99.22 | 10 | 0.5 | mA/cm² |  |  | method 3
PDF\AEM-2024-Asymmetrically-Fluorinated Electrolyte Molecule Design for Simultaneous Achieving Good Solvation and High Inertness to Enable Stable Lithium Metal Batteries.pdf | noneF-DEC | lithium;hexafluorophosphate | LiPF6 | 1.25 | [6 empty] | M | diethyl carbonate | DEC | 8 | 4-fluoro-1,3-dioxolan-2-one | FEC | 2 | 1,3-dioxol-2-one | VC | 0.5 | volume ratio | [10 empty] | 96.34 | 10 |  |  |  |  | method 3
PDF\AEM-2024-Asymmetrically-Fluorinated Electrolyte Molecule Design for Simultaneous Achieving Good Solvation and High Inertness to Enable Stable Lithium Metal Batteries.pdf | asymF-DEC | lithium;hexafluorophosphate | LiPF6 | 1.25 | [6 empty] | M | ethyl 2,2,2-trifluoroethyl carbonate | asymF-DEC | 8 | 4-fluoro-1,3-dioxolan-2-one | FEC | 2 | 1,3-dioxol-2-one | VC | 0.5 | volume ratio | [10 empty] | 98.97 | 10 |  |  |  |  | method 3
PDF\AEM-2024-Asymmetrically-Fluorinated Electrolyte Molecule Design for Simultaneous Achieving Good Solvation and High Inertness to Enable Stable Lithium Metal Batteries.pdf | symF-DEC | lithium;hexafluorophosphate | LiPF6 | 1.25 | [6 empty] | M | bis(2,2,2-trifluoroethyl) carbonate | symF-DEC | 8 | 4-fluoro-1,3-dioxolan-2-one | FEC | 2 | 1,3-dioxol-2-one | VC | 0.5 | volume ratio | [10 empty] | 96.85 | 10 |  |  |  |  | method 3