## Sheet1
Salt1_moles | Salt2_moles | Salt3_moles | Solvent1_moles | Solvent2_moles | Solvent3_moles | Additive1_moles | Additive2_moles | Additive3_moles | Salt1_name | Salt2_name | Salt3_name | Solvent1_name | Solvent2_name | Solvent3_name | Additive1_name | Additive2_name | Additive3_name
1.86 | 0 | 0 | 14.98978 | 0 | 0 | 0 | 0 | 0 | lithium;bis(trifluoromethylsulfonyl)azanide |  |  | 1,3-dioxolan-2-one
1.53 | 0 | 0 | 11.79352 | 0 | 0 | 0 | 0 | 0 | lithium;bis(trifluoromethylsulfonyl)azanide |  |  | 4-methyl-1,3-dioxolan-2-one
1 | 0 | 0 | 7.49489 | 4.122577 | 0 | 0 | 0 | 0 | lithium;bis(trifluoromethylsulfonyl)azanide |  |  | 1,3-dioxolan-2-one | diethyl carbonate
1 | 0.2 | 0 | 7.154428 | 4.78806 | 0 | 0 | 0 | 0 | lithium;bis(trifluoromethylsulfonyl)azanide | lithium;nitrate |  | 1,3-dioxolane | 1,2-dimethoxyethane
1 | 0 | 0 | 5.458849 | 2.682114 | 2.954122 | 0.2930354 | 0 | 0 | lithium;hexafluorophosphate |  |  | 1,3-dioxolan-2-one | ethyl methyl carbonate | diethyl carbonate | 1,3-dioxol-2-one
3.2 | 0 | 0 | 5.863299 | 0 | 0 | 0 | 0 | 0 | lithium;bis(fluorosulfonyl)azanide |  |  | triethyl phosphate
1.2 | 0 | 0 | 2.412979 | 4.825957 | 0 | 0 | 0 | 0 | lithium;bis(fluorosulfonyl)azanide |  |  | triethyl phosphate | 1-ethoxy-1,1,2,2-tetrafluoroethane
1.2 | 0 | 0 | 2.412979 | 4.825957 | 0 | 0.01 | 0 | 0 | lithium;bis(fluorosulfonyl)azanide |  |  | triethyl phosphate | 1-ethoxy-1,1,2,2-tetrafluoroethane |  | 2-fluoropyridine
0 | 0 | 0 | 7.154428 | 5.651203 | 0 | 0 | 0 | 0 |  |  |  | 1,3-dioxolane | dimethoxymethane
3 | 0 | 0 | 7.154428 | 5.651203 | 0 | 0 | 0 | 0 | lithium;bis(trifluoromethylsulfonyl)azanide |  |  | 1,3-dioxolane | dimethoxymethane
1 | 0.15 | 0 | 8.625331 | 3.500776 | 0 | 0 | 0 | 0 | lithium;hexafluorophosphate | lithium;difluorophosphinate |  | 1,3-dioxolan-2-one | diethyl carbonate
1 | 0.1 | 0 | 8.625331 | 3.500776 | 0 | 0 | 0 | 0 | lithium;hexafluorophosphate | lithium;difluorophosphinate |  | 1,3-dioxolan-2-one | diethyl carbonate
1 | 0.05 | 0 | 8.625331 | 3.500776 | 0 | 0 | 0 | 0 | lithium;hexafluorophosphate | lithium;difluorophosphinate |  | 1,3-dioxolan-2-one | diethyl carbonate
1 | 0 | 0 | 8.625331 | 3.500776 | 0 | 0 | 0 | 0 | lithium;hexafluorophosphate |  |  | 1,3-dioxolan-2-one | diethyl carbonate
3 | 0 | 0 | 4.78806 | 7.154428 | 0 | 0 | 0 | 0 | lithium;bis(fluorosulfonyl)azanide |  |  | 1,2-dimethoxyethane | 1,3-dioxolane
1 | 0 | 0 | 7.49489 | 4.122577 | 0 | 0 | 0 | 0 | lithium;hexafluorophosphate |  |  | 1,3-dioxolan-2-one | diethyl carbonate
1 | 0 | 0 | 4.996593 | 2.748385 | 4.570171 | 0 | 0 | 0 | lithium;hexafluorophosphate |  |  | 1,3-dioxolan-2-one | diethyl carbonate | 4-fluoro-1,3-dioxolan-2-one
1 | 0 | 0 | 7.49489 | 4.122577 | 0 | 0 | 0 | 0 | lithium;hexafluorophosphate |  |  | 1,3-dioxolan-2-one | diethyl carbonate
4.2 | 0 | 0 | 10.08571 | 0 | 0 | 0 | 0 | 0 | lithium;bis(fluorosulfonyl)azanide |  |  | thiolane 1,1-dioxide
3.5 | 0 | 0 | 10.08571 | 0 | 0 | 0 | 0 | 0 | lithium;bis(fluorosulfonyl)azanide |  |  | thiolane 1,1-dioxide
1.05 | 0 | 0 | 10.08571 | 0 | 0 | 0 | 0 | 0 | lithium;bis(fluorosulfonyl)azanide |  |  | thiolane 1,1-dioxide
1 | 0.05 | 0 | 7.49489 | 5.905861 | 0 | 0 | 0 | 0 | lithium;hexafluorophosphate | rubidium(1+);fluoride |  | 1,3-dioxolan-2-one | dimethyl carbonate
1 | 0 | 0 | 7.49489 | 5.905861 | 0 | 0 | 0 | 0 | lithium;hexafluorophosphate |  |  | 1,3-dioxolan-2-one | dimethyl carbonate
1.5 | 0.15 | 0 | 3.591045 | 4.128603 | 0 | 0 | 0 | 0 | lithium;bis(fluorosulfonyl)azanide | lithium;2,2,2-trifluoroacetate |  | 1,2-dimethoxyethane | 1,1,2,2-tetrafluoro-3-(1,1,2,2-tetrafluoroethoxy)propane
1 | 0.08 | 0 | 7.49489 | 5.905861 | 0 | 0 | 0 | 0 | lithium;hexafluorophosphate | rubidium(1+);nitrate |  | 1,3-dioxolan-2-one | dimethyl carbonate
1 | 0 | 0 | 7.49489 | 5.905861 | 0 | 0 | 0 | 0 | lithium;hexafluorophosphate |  |  | 1,3-dioxolan-2-one | dimethyl carbonate
1.5 | 0 | 0 | 9.576121 | 0 | 0 | 0 | 0 | 0 | lithium;bis(fluorosulfonyl)azanide |  |  | 1,2-dimethoxyethane
1 | 0 | 0 | 7.49489 | 4.122577 | 0 | 0.6123998 | 0 | 0 | lithium;hexafluorophosphate |  |  | 1,3-dioxolan-2-one | diethyl carbonate |  | 4-fluoro-1,3-dioxolan-2-one
1 | 0 | 0 | 7.49489 | 4.122577 | 0 | 0.6123998 | 0.7529855 | 0.4551555 | lithium;hexafluorophosphate |  |  | 1,3-dioxolan-2-one | diethyl carbonate |  | 4-fluoro-1,3-dioxolan-2-one | lithium;nitrate | 1,3-dimethylimidazolidin-2-one
1 | 0 | 0 | 7.49489 | 4.122577 | 0 | 0.6855257 | 0 | 0 | lithium;hexafluorophosphate |  |  | 1,3-dioxolan-2-one | diethyl carbonate |  | 4-fluoro-1,3-dioxolan-2-one
1 | 0 | 0 | 7.49489 | 4.122577 | 0 | 0.6127056 | 0 | 0 | lithium;hexafluorophosphate |  |  | 1,3-dioxolan-2-one | diethyl carbonate |  | 4,5-difluoro-1,3-dioxolan-2-one
1 | 0 | 0 | 7.49489 | 4.122577 | 0 | 0.6855257 | 0 | 0 | lithium;hexafluorophosphate |  |  | 1,3-dioxolan-2-one | diethyl carbonate |  | 4-fluoro-1,3-dioxolan-2-one
1 | 0 | 0 | 7.49489 | 4.122577 | 0 | 0.6127056 | 0 | 0 | lithium;hexafluorophosphate |  |  | 1,3-dioxolan-2-one | diethyl carbonate |  | 4,5-difluoro-1,3-dioxolan-2-one
1 | 0 | 0 | 7.49489 | 4.122577 | 0 | 0 | 0 | 0 | lithium;hexafluorophosphate |  |  | 1,3-dioxolan-2-one | diethyl carbonate
0.5 | 0 | 0 | 8.625331 | 3.500776 | 0 | 0 | 0 | 0 | lithium;hexafluorophosphate |  |  | 1,3-dioxolan-2-one | diethyl carbonate
0.5 | 0.5 | 0 | 8.625331 | 3.500776 | 0 | 0 | 0 | 0 | lithium;hexafluorophosphate | lithium;nitrate |  | 1,3-dioxolan-2-one | diethyl carbonate
0.5 | 0.5 | 0 | 8.625331 | 3.500776 | 0 | 0.03220937 | 0 | 0 | lithium;hexafluorophosphate | lithium;nitrate |  | 1,3-dioxolan-2-one | diethyl carbonate |  | 2,2,2-trifluoro-N-methyl-N-trimethylsilylacetamide
1 | 0 | 0 | 4.831892 | 6.855257 | 0 | 0 | 0 | 0 | lithium;hexafluorophosphate |  |  | ethyl methyl carbonate | 4-fluoro-1,3-dioxolan-2-one
1 | 0 | 0 | 3.640325 | 5.72415 | 0 | 0 | 0 | 0 | lithium;hexafluorophosphate |  |  | ethyl 2,2,2-trifluoroethyl carbonate | methyl 2,2-difluoroacetate
1 | 0 | 0 | 11.4483 | 0 | 0 | 0 | 0 | 0 | lithium;hexafluorophosphate |  |  | methyl 2,2-difluoroacetate
1.25 | 2.5 | 0 | 9.576121 | 0 | 0 | 0 | 0 | 0 | lithium;bis(trifluoromethylsulfonyl)azanide | lithium;bis(fluorosulfonyl)azanide |  | 1,2-dimethoxyethane
1 | 0 | 0 | 4.996593 | 3.221262 | 3.937241 | 0 | 0 | 0 | lithium;hexafluorophosphate |  |  | 1,3-dioxolan-2-one | ethyl methyl carbonate | dimethyl carbonate
1 | 0 | 0 | 7.446862 | 1.371051 | 0 | 0 | 0 | 0 | lithium;bis(fluorosulfonyl)azanide |  |  | methyl 2,2,2-trifluoroethyl carbonate | 4-fluoro-1,3-dioxolan-2-one
1 | 0 | 0 | 6.552586 | 1.371051 | 0 | 0 | 0 | 0 | lithium;bis(fluorosulfonyl)azanide |  |  | ethyl 2,2,2-trifluoroethyl carbonate | 4-fluoro-1,3-dioxolan-2-one
1 | 0 | 0 | 5.85217 | 1.371051 | 0 | 0 | 0 | 0 | lithium;bis(fluorosulfonyl)azanide |  |  | bis(2,2,2-trifluoroethyl) carbonate | 4-fluoro-1,3-dioxolan-2-one
1 | 0 | 0 | 7.420638 | 1.498978 | 0 | 0 | 0 | 0 | lithium;bis(fluorosulfonyl)azanide |  |  | diethyl carbonate | 1,3-dioxolan-2-one
1 | 0.02 | 0 | 4.496934 | 8.268206 | 0 | 0.6108326 | 0 | 0 | lithium;hexafluorophosphate | lithium;2,2-difluoro-1,3-dioxa-2-boranuidacyclopentane-4,5-dione |  | 1,3-dioxolan-2-one | dimethyl carbonate |  | 4-fluoro-1,3-dioxolan-2-one
1 | 0 | 0 | 13.71051 | 0 | 0 | 0 | 0 | 0 | lithium;hexafluorophosphate |  |  | 4-fluoro-1,3-dioxolan-2-one | dimethyl carbonate
1 | 0 | 0 | 14.98978 | 0 | 0 | 0 | 0 | 0 | lithium;hexafluorophosphate |  |  | 1,3-dioxolan-2-one | dimethyl carbonate
1 | 0 | 0 | 11.79352 | 0 | 0 | 0 | 0 | 0 | lithium;hexafluorophosphate |  |  | 4-methyl-1,3-dioxolan-2-one
1 | 0 | 0 | 11.79352 | 0 | 0 | 0.3151424 | 0 | 0 | lithium;hexafluorophosphate |  |  | 4-methyl-1,3-dioxolan-2-one |  |  | 1,3-dioxol-2-one
1 | 0 | 0 | 11.79352 | 0 | 0 | 0.2557096 | 0 | 0 | lithium;hexafluorophosphate |  |  | 4-methyl-1,3-dioxolan-2-one |  |  | 4-fluoro-1,3-dioxolan-2-one
1 | 0 | 0 | 11.79352 | 0 | 0 | 0.1384278 | 0 | 0 | lithium;hexafluorophosphate |  |  | 4-methyl-1,3-dioxolan-2-one |  |  | lithium;hexafluoroarsenic(1-)
1 | 0 | 0 | 11.79352 | 0 | 0 | 0.1384278 | 0.3151424 | 0 | lithium;hexafluorophosphate |  |  | 4-methyl-1,3-dioxolan-2-one |  |  | lithium;hexafluoroarsenic(1-) | 1,3-dioxol-2-one
1 | 0 | 0 | 11.79352 | 0 | 0 | 0.1384278 | 0.2557096 | 0 | lithium;hexafluorophosphate |  |  | 4-methyl-1,3-dioxolan-2-one |  |  | lithium;hexafluoroarsenic(1-) | 4-fluoro-1,3-dioxolan-2-one
2.94 | 0 | 0 | 5.863299 | 0 | 0 | 0 | 0 | 0 | lithium;bis(fluorosulfonyl)azanide |  |  | triethyl phosphate
3.92 | 0 | 0 | 5.863299 | 0 | 0 | 0 | 0 | 0 | lithium;bis(fluorosulfonyl)azanide |  |  | triethyl phosphate
5.89 | 0 | 0 | 5.863299 | 0 | 0 | 0 | 0 | 0 | lithium;bis(fluorosulfonyl)azanide |  |  | triethyl phosphate
1 | 0 | 0 | 9.336057 | 1.371051 | 0 | 0 | 0 | 0 | lithium;hexafluorophosphate |  |  | methyl propanoate | 4-fluoro-1,3-dioxolan-2-one
1 | 0 | 0 | 7.861064 | 1.371051 | 0 | 0 | 0 | 0 | lithium;hexafluorophosphate |  |  | methyl 3,3,3-trifluoropropanoate | 4-fluoro-1,3-dioxolan-2-one
1 | 0 | 0 | 7.49489 | 4.122577 | 0 | 0 | 0 | 0 | lithium;hexafluorophosphate |  |  | 1,3-dioxolan-2-one | diethyl carbonate
0.7 | 0.3 | 0 | 7.49489 | 3.780621 | 0 | 0 | 0 | 0 | lithium;bis(trifluoromethylsulfonyl)azanide | lithium;nitrate |  | 1,3-dioxolan-2-one | 2-acetyloxyethyl acetate
1 | 0 | 0 | 7.49489 | 5.905861 | 0 | 0 | 0 | 0 | lithium;bis(trifluoromethylsulfonyl)azanide |  |  | 1,3-dioxolan-2-one | dimethyl carbonate
1 | 0 | 0 | 7.154428 | 4.78806 | 0 | 0 | 0 | 0 | lithium;bis(trifluoromethylsulfonyl)azanide |  |  | 1,3-dioxolane | 1,2-dimethoxyethane
0.5 | 0.5 | 0 | 7.154428 | 4.78806 | 0 | 0 | 0 | 0 | lithium;bis(trifluoromethylsulfonyl)azanide | lithium;nitrate |  | 1,3-dioxolane | 1,2-dimethoxyethane
0.5 | 0 | 0 | 7.154428 | 4.78806 | 0 | 0 | 0 | 0 | lithium;bis(trifluoromethylsulfonyl)azanide |  |  | 1,3-dioxolane | 1,2-dimethoxyethane
1 | 0 | 0 | 13.71051 | 0 | 0 | 0 | 0 | 0 | lithium;bis(trifluoromethylsulfonyl)azanide |  |  | 4-fluoro-1,3-dioxolan-2-one
1 | 0 | 0 | 13.71051 | 0 | 0 | 0 | 0 | 0 | lithium;bis(fluorosulfonyl)azanide |  |  | 4-fluoro-1,3-dioxolan-2-one
1 | 0 | 0 | 13.71051 | 0 | 0 | 0 | 0 | 0 | lithium;hexafluorophosphate |  |  | 4-fluoro-1,3-dioxolan-2-one
1 | 0 | 0 | 13.71051 | 0 | 0 | 0 | 0 | 0 | lithium;2,2,2-trifluoroacetate |  |  | 4-fluoro-1,3-dioxolan-2-one
2 | 0 | 0 | 7.038288 | 0 | 0 | 0 | 0 | 0 | lithium;bis(fluorosulfonyl)azanide |  |  | 4-(trifluoromethyl)-1,3-dioxolane
2 | 0 | 0 | 11.15651 | 0 | 0 | 0 | 0 | 0 | lithium;bis(fluorosulfonyl)azanide |  |  | 4-methyl-1,3-dioxolane
1.2 | 0 | 0 | 2.742103 | 4.831892 | 3.044965 | 0 | 0 | 0 | lithium;hexafluorophosphate |  |  | 4-fluoro-1,3-dioxolan-2-one | ethyl methyl carbonate | 1,2-difluorobenzene
1.2 | 0 | 0 | 2.742103 | 4.831892 | 3.050224 | 0 | 0 | 0 | lithium;hexafluorophosphate |  |  | 4-fluoro-1,3-dioxolan-2-one | ethyl methyl carbonate | 1,3-difluorobenzene
1.2 | 0 | 0 | 2.742103 | 4.831892 | 2.918748 | 0 | 0 | 0 | lithium;hexafluorophosphate |  |  | 4-fluoro-1,3-dioxolan-2-one | ethyl methyl carbonate | 1,4-difluorobenzene
1.2 | 0 | 0 | 2.742103 | 4.831892 | 2.870987 | 0 | 0 | 0 | lithium;hexafluorophosphate |  |  | 4-fluoro-1,3-dioxolan-2-one | ethyl methyl carbonate | 1,2,4-trifluorobenzene
1.2 | 0 | 0 | 2.742103 | 4.831892 | 2.900515 | 0 | 0 | 0 | lithium;hexafluorophosphate |  |  | 4-fluoro-1,3-dioxolan-2-one | ethyl methyl carbonate | 1,3,5-trifluorobenzene
1.2 | 0 | 0 | 2.742103 | 4.831892 | 2.798694 | 0 | 0 | 0 | lithium;hexafluorophosphate |  |  | 4-fluoro-1,3-dioxolan-2-one | ethyl methyl carbonate | 1,2,3,4-tetrafluorobenzene
1.2 | 0 | 0 | 2.742103 | 4.831892 | 2.7847 | 0 | 0 | 0 | lithium;hexafluorophosphate |  |  | 4-fluoro-1,3-dioxolan-2-one | ethyl methyl carbonate | 1,2,3,5-tetrafluorobenzene
1.2 | 0 | 0 | 2.742103 | 4.831892 | 2.686746 | 0 | 0 | 0 | lithium;hexafluorophosphate |  |  | 4-fluoro-1,3-dioxolan-2-one | ethyl methyl carbonate | 1,2,4,5-tetrafluorobenzene
1.2 | 0 | 0 | 2.742103 | 4.831892 | 2.702606 | 0 | 0 | 0 | lithium;hexafluorophosphate |  |  | 4-fluoro-1,3-dioxolan-2-one | ethyl methyl carbonate | 1,2,3,4,5-pentafluorobenzene
1.2 | 0 | 0 | 2.742103 | 4.831892 | 2.599301 | 0 | 0 | 0 | lithium;hexafluorophosphate |  |  | 4-fluoro-1,3-dioxolan-2-one | ethyl methyl carbonate | 1,2,3,4,5,6-hexafluorobenzene
3.73 | 0 | 0 | 6.214731 | 2.201922 | 0 | 0 | 0 | 0 | lithium;bis(fluorosulfonyl)azanide |  |  | methoxycarbonyl methyl carbonate | 1,1,2,2-tetrafluoro-3-(1,1,2,2-tetrafluoroethoxy)propane
2.37 | 0 | 0 | 7.874482 | 2.201922 | 0 | 0 | 0 | 0 | lithium;bis(fluorosulfonyl)azanide |  |  | dimethyl carbonate | 1,1,2,2-tetrafluoro-3-(1,1,2,2-tetrafluoroethoxy)propane
2 | 0 | 0 | 2.39403 | 3.570238 | 0 | 0 | 0 | 0 | lithium;bis(fluorosulfonyl)azanide |  |  | 1,2-dimethoxyethane | 2,2-bis(trifluoromethyl)-1,3-dioxolane
1 | 0 | 0 | 1.197015 | 4.165278 | 0 | 0 | 0 | 0 | lithium;bis(fluorosulfonyl)azanide |  |  | 1,2-dimethoxyethane | 2,2-bis(trifluoromethyl)-1,3-dioxolane
2 | 0 | 0 | 9.576121 | 0 | 0 | 0 | 0 | 0 | lithium;bis(fluorosulfonyl)azanide |  |  | 1,2-dimethoxyethane
4 | 0 | 0 | 1.366351 | 5.321576 | 0 | 0 | 0 | 0 | lithium;bis(fluorosulfonyl)azanide |  |  | 1-methoxy-2-(2-methoxyethoxy)ethane | 1,1,2,2-tetrafluoro-3-(1,1,2,2-tetrafluoroethoxy)propane
1 | 0 | 0 | 7.028397 | 0 | 0 | 0 | 0 | 0 | lithium;bis(fluorosulfonyl)azanide |  |  | 1-methoxy-2-(2-methoxyethoxy)ethane
4 | 0 | 0 | 7.028397 | 0 | 0 | 0 | 0 | 0 | lithium;bis(fluorosulfonyl)azanide |  |  | 1-methoxy-2-(2-methoxyethoxy)ethane
1 | 0 | 0 | 7.49489 | 4.831892 | 0 | 0 | 0 | 0 | lithium;hexafluorophosphate |  |  | 1,3-dioxolan-2-one | ethyl methyl carbonate
1.5 | 0 | 0 | 1.915224 | 5.484206 | 2.089347 | 0 | 0 | 0 | lithium;bis(fluorosulfonyl)azanide |  |  | 1,2-dimethoxyethane | 4-fluoro-1,3-dioxolan-2-one | trimethoxy(3,3,3-trifluoropropyl)silane
0.6 | 0.4 | 0 | 6.994171 | 5.154702 | 0 | 0 | 0 | 0 | lithium;bis(trifluoromethylsulfonyl)azanide | lithium;1,4,6,9-tetraoxa-5-boranuidaspiro[4.4]nonane-2,3,7,8-tetrone |  | 1,3-dioxolan-2-one | ethyl methyl carbonate
0.6 | 0.4 | 0 | 8.506668 | 4.179608 | 0 | 0 | 0 | 0 | lithium;bis(trifluoromethylsulfonyl)azanide | lithium;1,4,6,9-tetraoxa-5-boranuidaspiro[4.4]nonane-2,3,7,8-tetrone |  | 1,3-dioxolan-2-one | ethyl methyl carbonate
0.6 | 0.4 | 0 | 9.93964 | 3.255783 | 0 | 0 | 0 | 0 | lithium;bis(trifluoromethylsulfonyl)azanide | lithium;1,4,6,9-tetraoxa-5-boranuidaspiro[4.4]nonane-2,3,7,8-tetrone |  | 1,3-dioxolan-2-one | ethyl methyl carbonate
0.6 | 0.4 | 0 | 11.2992 | 2.379287 | 0 | 0 | 0 | 0 | lithium;bis(trifluoromethylsulfonyl)azanide | lithium;1,4,6,9-tetraoxa-5-boranuidaspiro[4.4]nonane-2,3,7,8-tetrone |  | 1,3-dioxolan-2-one | ethyl methyl carbonate
0.6 | 0.4 | 0 | 12.59084 | 1.546575 | 0 | 0 | 0 | 0 | lithium;bis(trifluoromethylsulfonyl)azanide | lithium;1,4,6,9-tetraoxa-5-boranuidaspiro[4.4]nonane-2,3,7,8-tetrone |  | 1,3-dioxolan-2-one | ethyl methyl carbonate
0.6 | 0.4 | 0 | 13.81954 | 0.7544442 | 0 | 0 | 0 | 0 | lithium;bis(trifluoromethylsulfonyl)azanide | lithium;1,4,6,9-tetraoxa-5-boranuidaspiro[4.4]nonane-2,3,7,8-tetrone |  | 1,3-dioxolan-2-one | ethyl methyl carbonate
0.6 | 0.4 | 0 | 14.98978 | 0 | 0 | 0 | 0 | 0 | lithium;bis(trifluoromethylsulfonyl)azanide | lithium;1,4,6,9-tetraoxa-5-boranuidaspiro[4.4]nonane-2,3,7,8-tetrone |  | 1,3-dioxolan-2-one
0.6 | 0.4 | 0 | 11.2992 | 2.379287 | 0 | 0.05895212 | 0 | 0 | lithium;bis(trifluoromethylsulfonyl)azanide | lithium;1,4,6,9-tetraoxa-5-boranuidaspiro[4.4]nonane-2,3,7,8-tetrone |  | 1,3-dioxolan-2-one | ethyl methyl carbonate |  | lithium;hexafluorophosphate
0.6 | 0.4 | 0 | 11.2992 | 2.379287 | 0 | 0.3468846 | 0 | 0 | lithium;bis(trifluoromethylsulfonyl)azanide | lithium;1,4,6,9-tetraoxa-5-boranuidaspiro[4.4]nonane-2,3,7,8-tetrone |  | 1,3-dioxolan-2-one | ethyl methyl carbonate |  | 1,3-dioxol-2-one
0.6 | 0.4 | 0 | 11.2992 | 2.379287 | 0 | 0.2814656 | 0 | 0 | lithium;bis(trifluoromethylsulfonyl)azanide | lithium;1,4,6,9-tetraoxa-5-boranuidaspiro[4.4]nonane-2,3,7,8-tetrone |  | 1,3-dioxolan-2-one | ethyl methyl carbonate |  | 4-fluoro-1,3-dioxolan-2-one
0.6 | 0.4 | 0 | 11.2992 | 2.379287 | 0 | 0.05895212 | 0.3468846 | 0 | lithium;bis(trifluoromethylsulfonyl)azanide | lithium;1,4,6,9-tetraoxa-5-boranuidaspiro[4.4]nonane-2,3,7,8-tetrone |  | 1,3-dioxolan-2-one | ethyl methyl carbonate |  | lithium;hexafluorophosphate | 1,3-dioxol-2-one
0.6 | 0.4 | 0 | 11.2992 | 2.379287 | 0 | 0.05895212 | 0.2814656 | 0 | lithium;bis(trifluoromethylsulfonyl)azanide | lithium;1,4,6,9-tetraoxa-5-boranuidaspiro[4.4]nonane-2,3,7,8-tetrone |  | 1,3-dioxolan-2-one | ethyl methyl carbonate |  | lithium;hexafluorophosphate | 4-fluoro-1,3-dioxolan-2-one
0.6 | 0.4 | 0 | 11.2992 | 2.379287 | 0 | 0.05895212 | 0.3468846 | 0.2814656 | lithium;bis(trifluoromethylsulfonyl)azanide | lithium;1,4,6,9-tetraoxa-5-boranuidaspiro[4.4]nonane-2,3,7,8-tetrone |  | 1,3-dioxolan-2-one | ethyl methyl carbonate |  | lithium;hexafluorophosphate | 1,3-dioxol-2-one | 4-fluoro-1,3-dioxolan-2-one
0.6 | 0.4 | 0 | 6.994171 | 5.154702 | 0 | 0.05539004 | 0 | 0 | lithium;bis(trifluoromethylsulfonyl)azanide | lithium;1,4,6,9-tetraoxa-5-boranuidaspiro[4.4]nonane-2,3,7,8-tetrone |  | 1,3-dioxolan-2-one | ethyl methyl carbonate |  | lithium;hexafluorophosphate
0.6 | 0.4 | 0 | 6.994171 | 5.154702 | 0 | 0.3259247 | 0 | 0 | lithium;bis(trifluoromethylsulfonyl)azanide | lithium;1,4,6,9-tetraoxa-5-boranuidaspiro[4.4]nonane-2,3,7,8-tetrone |  | 1,3-dioxolan-2-one | ethyl methyl carbonate |  | 1,3-dioxol-2-one
0.6 | 0.4 | 0 | 6.994171 | 5.154702 | 0 | 0.2644585 | 0 | 0 | lithium;bis(trifluoromethylsulfonyl)azanide | lithium;1,4,6,9-tetraoxa-5-boranuidaspiro[4.4]nonane-2,3,7,8-tetrone |  | 1,3-dioxolan-2-one | ethyl methyl carbonate |  | 4-fluoro-1,3-dioxolan-2-one
0.6 | 0.4 | 0 | 6.994171 | 5.154702 | 0 | 0.05539004 | 0.3259247 | 0 | lithium;bis(trifluoromethylsulfonyl)azanide | lithium;1,4,6,9-tetraoxa-5-boranuidaspiro[4.4]nonane-2,3,7,8-tetrone |  | 1,3-dioxolan-2-one | ethyl methyl carbonate |  | lithium;hexafluorophosphate | 1,3-dioxol-2-one
0.6 | 0.4 | 0 | 6.994171 | 5.154702 | 0 | 0.05539004 | 0.2644585 | 0 | lithium;bis(trifluoromethylsulfonyl)azanide | lithium;1,4,6,9-tetraoxa-5-boranuidaspiro[4.4]nonane-2,3,7,8-tetrone |  | 1,3-dioxolan-2-one | ethyl methyl carbonate |  | lithium;hexafluorophosphate | 4-fluoro-1,3-dioxolan-2-one
0.6 | 0.4 | 0 | 6.994171 | 5.154702 | 0 | 0.05539004 | 0.3259247 | 0.2644585 | lithium;bis(trifluoromethylsulfonyl)azanide | lithium;1,4,6,9-tetraoxa-5-boranuidaspiro[4.4]nonane-2,3,7,8-tetrone |  | 1,3-dioxolan-2-one | ethyl methyl carbonate |  | lithium;hexafluorophosphate | 1,3-dioxol-2-one | 4-fluoro-1,3-dioxolan-2-one
1 | 2 | 0 | 4.78806 | 7.154428 | 0 | 0.7055652 | 0 | 0 | lithium;bis(trifluoromethylsulfonyl)azanide | lithium;bis(fluorosulfonyl)azanide |  | 1,2-dimethoxyethane | 1,3-dioxolane |  | lithium;nitrate
1 | 0 | 0 | 4.78806 | 7.154428 | 0 | 0.5428696 | 0 | 0 | lithium;bis(trifluoromethylsulfonyl)azanide |  |  | 1,2-dimethoxyethane | 1,3-dioxolane |  | lithium;nitrate
3 | 0 | 0 | 4.78806 | 7.154428 | 0 | 0.7925217 | 0 | 0 | lithium;bis(trifluoromethylsulfonyl)azanide |  |  | 1,2-dimethoxyethane | 1,3-dioxolane |  | lithium;nitrate
1 | 0 | 0 | 7.49489 | 4.122577 | 0 | 0 | 0 | 0 | lithium;hexafluorophosphate |  |  | 1,3-dioxolan-2-one | diethyl carbonate
2.27 | 0 | 0 | 4.236488 | 4.236488 | 0 | 0 | 0 | 0 | lithium;bis(fluorosulfonyl)azanide |  |  | dimethyl carbonate | 1,1,2,2-tetrafluoro-3-(1,1,2,2-tetrafluoroethoxy)propane
4.65 | 0 | 0 | 11.81172 | 0 | 0 | 0 | 0 | 0 | lithium;hexafluorophosphate |  |  | dimethyl carbonate
0.1 | 0.4 | 0 | 5.203325 | 7.711581 | 0 | 0 | 0 | 0 | lithium;difluorophosphinate | lithium;1,4,6,9-tetraoxa-5-boranuidaspiro[4.4]nonane-2,3,7,8-tetrone |  | 1,3-dioxolan-2-one | dimethyl carbonate
0.1 | 0.4 | 0 | 5.203325 | 7.711581 | 0 | 0 | 0 | 0 | lithium;difluorophosphinate | lithium;bis(fluorosulfonyl)azanide |  | 1,3-dioxolan-2-one | dimethyl carbonate
0.1 | 0.4 | 0 | 5.203325 | 7.711581 | 0 | 0 | 0 | 0 | lithium;difluorophosphinate | lithium;bis(trifluoromethylsulfonyl)azanide |  | 1,3-dioxolan-2-one | dimethyl carbonate
1 | 0 | 0 | 5.203325 | 7.711581 | 0 | 0 | 0 | 0 | lithium;hexafluorophosphate |  |  | 1,3-dioxolan-2-one | dimethyl carbonate
0.4 | 0.6 | 0 | 7.154428 | 4.78806 | 0 | 0 | 0 | 0 | lithium;bis(trifluoromethylsulfonyl)azanide | lithium;nitrate |  | 1,3-dioxolane | 1,2-dimethoxyethane
0.6 | 0.4 | 0 | 7.154428 | 4.78806 | 0 | 0 | 0 | 0 | lithium;bis(trifluoromethylsulfonyl)azanide | lithium;nitrate |  | 1,3-dioxolane | 1,2-dimethoxyethane
4.2 | 0 | 0 | 9.576121 | 0 | 0 | 0 | 0 | 0 | lithium;difluorophosphinate |  |  | 1,2-dimethoxyethane
3.9 | 0.11 | 0 | 9.576121 | 0 | 0 | 0 | 0 | 0 | lithium;difluorophosphinate | lithium;bis(trifluoromethylsulfonyl)azanide |  | 1,2-dimethoxyethane
3.7 | 0.24 | 0 | 9.576121 | 0 | 0 | 0 | 0 | 0 | lithium;difluorophosphinate | lithium;bis(trifluoromethylsulfonyl)azanide |  | 1,2-dimethoxyethane
3.1 | 0.62 | 0 | 9.576121 | 0 | 0 | 0 | 0 | 0 | lithium;difluorophosphinate | lithium;bis(trifluoromethylsulfonyl)azanide |  | 1,2-dimethoxyethane
2.7 | 0.84 | 0 | 9.576121 | 0 | 0 | 0 | 0 | 0 | lithium;difluorophosphinate | lithium;bis(trifluoromethylsulfonyl)azanide |  | 1,2-dimethoxyethane
2.2 | 1.23 | 0 | 9.576121 | 0 | 0 | 0 | 0 | 0 | lithium;difluorophosphinate | lithium;bis(trifluoromethylsulfonyl)azanide |  | 1,2-dimethoxyethane
1.7 | 1.63 | 0 | 9.576121 | 0 | 0 | 0 | 0 | 0 | lithium;difluorophosphinate | lithium;bis(trifluoromethylsulfonyl)azanide |  | 1,2-dimethoxyethane
1.3 | 1.84 | 0 | 9.576121 | 0 | 0 | 0 | 0 | 0 | lithium;difluorophosphinate | lithium;bis(trifluoromethylsulfonyl)azanide |  | 1,2-dimethoxyethane
0.8 | 2.2 | 0 | 9.576121 | 0 | 0 | 0 | 0 | 0 | lithium;difluorophosphinate | lithium;bis(trifluoromethylsulfonyl)azanide |  | 1,2-dimethoxyethane
0.4 | 2.52 | 0 | 9.576121 | 0 | 0 | 0 | 0 | 0 | lithium;difluorophosphinate | lithium;bis(trifluoromethylsulfonyl)azanide |  | 1,2-dimethoxyethane
3.57 | 0 | 0 | 9.576121 | 0 | 0 | 0 | 0 | 0 | lithium;bis(trifluoromethylsulfonyl)azanide |  |  | 1,2-dimethoxyethane
3 | 0 | 0 | 5.438813 | 0 | 0 | 0 | 0 | 0 | lithium;bis(fluorosulfonyl)azanide |  |  | dimethoxy-methyl-(3,3,3-trifluoropropyl)silane
1 | 0 | 0 | 5.438813 | 0 | 0 | 0 | 0 | 0 | lithium;bis(fluorosulfonyl)azanide |  |  | dimethoxy-methyl-(3,3,3-trifluoropropyl)silane
3 | 0 | 0 | 4.496934 | 6.764649 | 0 | 0 | 0 | 0 | lithium;bis(fluorosulfonyl)azanide |  |  | 1,3-dioxolan-2-one | ethyl methyl carbonate
1 | 0 | 0 | 4.496934 | 6.764649 | 0 | 0 | 0 | 0 | lithium;bis(fluorosulfonyl)azanide |  |  | 1,3-dioxolan-2-one | ethyl methyl carbonate
2 | 0 | 0 | 4.762547 | 5.588273 | 0 | 0 | 0 | 0 | lithium;bis(fluorosulfonyl)azanide |  |  | ethoxyethane | benzene
2 | 0 | 0 | 4.762547 | 5.588273 | 0 | 0 | 0 | 0 | lithium;bis(fluorosulfonyl)azanide |  |  | ethoxyethane | benzene
4 | 0 | 0 | 9.525094 | 0 | 0 | 0 | 0 | 0 | lithium;bis(fluorosulfonyl)azanide |  |  | ethoxyethane
2 | 0 | 0 | 9.525094 | 0 | 0 | 0 | 0 | 0 | lithium;bis(fluorosulfonyl)azanide |  |  | ethoxyethane
1 | 0 | 0 | 9.525094 | 0 | 0 | 0 | 0 | 0 | lithium;bis(fluorosulfonyl)azanide |  |  | ethoxyethane
1.25 | 0 | 0 | 6.282022 | 2.611526 | 0.7498409 | 0 | 0 | 0 | lithium;hexafluorophosphate |  |  | diethyl carbonate | 4-fluoro-1,3-dioxolan-2-one | 1,3-dioxol-2-one
1.25 | 0 | 0 | 5.547163 | 2.611526 | 0.7498409 | 0 | 0 | 0 | lithium;hexafluorophosphate |  |  | ethyl 2,2,2-trifluoroethyl carbonate | 4-fluoro-1,3-dioxolan-2-one | 1,3-dioxol-2-one
1.25 | 0 | 0 | 4.954218 | 2.611526 | 0.7498409 | 0 | 0 | 0 | lithium;hexafluorophosphate |  |  | bis(2,2,2-trifluoroethyl) carbonate | 4-fluoro-1,3-dioxolan-2-one | 1,3-dioxol-2-one