## Sheet1
Paper | CE (%) | Cycle number | Current density | Capacity | method | Salt1_moles | Salt2_moles | Salt3_moles | Solvent1_moles | Solvent2_moles | Solvent3_moles | Additive1_moles | Additive2_moles | Additive3_moles | Salt1_name | Salt2_name | Salt3_name | Solvent1_name | Solvent2_name | Solvent3_name | Additive1_name | Additive2_name | Additive3_name
PDF\ACSAEM-2019-Highly Concentrated LiTFSI–EC Electrolytes for Lithium Metal Batteries.pdf | 96.5 | 10 | 1 | 2 | method 1 | 1.86 | 0 | 0 | 14.98978 | 0 | 0 | 0 | 0 | 0 | lithium;bis(trifluoromethylsulfonyl)azanide |  |  | 1,3-dioxolan-2-one
PDF\ACSAEM-2019-Highly Concentrated LiTFSI–EC Electrolytes for Lithium Metal Batteries.pdf | 87.1 | 10 | 1 | 2 | method 1 | 1.53 | 0 | 0 | 11.79352 | 0 | 0 | 0 | 0 | 0 | lithium;bis(trifluoromethylsulfonyl)azanide |  |  | 4-methyl-1,3-dioxolan-2-one
PDF\ACSAEM-2019-Highly Concentrated LiTFSI–EC Electrolytes for Lithium Metal Batteries.pdf | 93.4 | 10 | 1 | 2 | method 1 | 1 | 0 | 0 | 7.49489 | 4.122577 | 0 | 0 | 0 | 0 | lithium;bis(trifluoromethylsulfonyl)azanide |  |  | 1,3-dioxolan-2-one | diethyl carbonate
PDF\ACSAEM-2019-Highly Concentrated LiTFSI–EC Electrolytes for Lithium Metal Batteries.pdf | 98.3 | 10 | 1 | 2 | method 1 | 1 | 0.2 | 0 | 7.154428 | 4.78806 | 0 | 0 | 0 | 0 | lithium;bis(trifluoromethylsulfonyl)azanide | lithium;nitrate |  | 1,3-dioxolane | 1,2-dimethoxyethane
PDF\ACSAEM-2022-Stable Cycling of Lithium-Metal Batteries in Hydrofluoroether-Based Localized High-Concentration Electrolytes with 2-Fluoropyridine Additive.pdf | 91.88 | 10 | 1 | 0.5 | method 3 | 1 | 0 | 0 | 5.458849 | 2.682114 | 2.954122 | 0.2930354 | 0 | 0 | lithium;hexafluorophosphate |  |  | 1,3-dioxolan-2-one | ethyl methyl carbonate | diethyl carbonate | 1,3-dioxol-2-one
PDF\ACSAEM-2022-Stable Cycling of Lithium-Metal Batteries in Hydrofluoroether-Based Localized High-Concentration Electrolytes with 2-Fluoropyridine Additive.pdf | 98.78 | 10 | 1 | 0.5 | method 3 | 3.2 | 0 | 0 | 5.863299 | 0 | 0 | 0 | 0 | 0 | lithium;bis(fluorosulfonyl)azanide |  |  | triethyl phosphate
PDF\ACSAEM-2022-Stable Cycling of Lithium-Metal Batteries in Hydrofluoroether-Based Localized High-Concentration Electrolytes with 2-Fluoropyridine Additive.pdf | 98.47 | 10 | 1 | 0.5 | method 3 | 1.2 | 0 | 0 | 2.412979 | 4.825957 | 0 | 0 | 0 | 0 | lithium;bis(fluorosulfonyl)azanide |  |  | triethyl phosphate | 1-ethoxy-1,1,2,2-tetrafluoroethane
PDF\ACSAEM-2022-Stable Cycling of Lithium-Metal Batteries in Hydrofluoroether-Based Localized High-Concentration Electrolytes with 2-Fluoropyridine Additive.pdf | 98.81 | 10 | 1 | 0.5 | method 3 | 1.2 | 0 | 0 | 2.412979 | 4.825957 | 0 | 0.01 | 0 | 0 | lithium;bis(fluorosulfonyl)azanide |  |  | triethyl phosphate | 1-ethoxy-1,1,2,2-tetrafluoroethane |  | 2-fluoropyridine
PDF\ACSAMI-2017-Novel Concentrated Li[(FSO2)(n-C4F9SO2)N]-Based Ether Electrolyte for Superior Stability of Metallic Lithium Anode.pdf | 97 | 180 | 0.5 | 1 | method 1 | 0 | 0 | 0 | 7.154428 | 5.651203 | 0 | 0 | 0 | 0 |  |  |  | 1,3-dioxolane | dimethoxymethane
PDF\ACSAMI-2017-Novel Concentrated Li[(FSO2)(n-C4F9SO2)N]-Based Ether Electrolyte for Superior Stability of Metallic Lithium Anode.pdf | 90 | 150 | 0.5 | 1 | method 1 | 3 | 0 | 0 | 7.154428 | 5.651203 | 0 | 0 | 0 | 0 | lithium;bis(trifluoromethylsulfonyl)azanide |  |  | 1,3-dioxolane | dimethoxymethane
PDF\ACSAMI-2018-Lithium Difluorophosphate as a Dendrite-Suppressing Additive for Lithium Metal Batteries.pdf | 95.2 | 10 | 0.5 | 1 | method 3 | 1 | 0.15 | 0 | 8.625331 | 3.500776 | 0 | 0 | 0 | 0 | lithium;hexafluorophosphate | lithium;difluorophosphinate |  | 1,3-dioxolan-2-one | diethyl carbonate
PDF\ACSAMI-2018-Lithium Difluorophosphate as a Dendrite-Suppressing Additive for Lithium Metal Batteries.pdf | 91.8 | 10 | 0.5 | 1 | method 3 | 1 | 0.1 | 0 | 8.625331 | 3.500776 | 0 | 0 | 0 | 0 | lithium;hexafluorophosphate | lithium;difluorophosphinate |  | 1,3-dioxolan-2-one | diethyl carbonate
PDF\ACSAMI-2018-Lithium Difluorophosphate as a Dendrite-Suppressing Additive for Lithium Metal Batteries.pdf | 88.6 | 10 | 0.5 | 1 | method 3 | 1 | 0.05 | 0 | 8.625331 | 3.500776 | 0 | 0 | 0 | 0 | lithium;hexafluorophosphate | lithium;difluorophosphinate |  | 1,3-dioxolan-2-one | diethyl carbonate
PDF\ACSAMI-2018-Lithium Difluorophosphate as a Dendrite-Suppressing Additive for Lithium Metal Batteries.pdf | 84.6 | 10 | 0.5 | 1 | method 3 | 1 | 0 | 0 | 8.625331 | 3.500776 | 0 | 0 | 0 | 0 | lithium;hexafluorophosphate |  |  | 1,3-dioxolan-2-one | diethyl carbonate
PDF\ACSAMI-2019-Effects of Concentrated Salt and Resting Protocol on Solid Electrolyte Interface Formation for Improved Cycle Stability of Anode-Free Lithium.pdf | 98.75 | 100 | 1 | 1.62 | method 1 | 3 | 0 | 0 | 4.78806 | 7.154428 | 0 | 0 | 0 | 0 | lithium;bis(fluorosulfonyl)azanide |  |  | 1,2-dimethoxyethane | 1,3-dioxolane
PDF\ACSAMI-2019-Effects of Concentrated Salt and Resting Protocol on Solid Electrolyte Interface Formation for Improved Cycle Stability of Anode-Free Lithium.pdf | 83.65 | 36 | 1 | 1.62 | method 1 | 1 | 0 | 0 | 7.49489 | 4.122577 | 0 | 0 | 0 | 0 | lithium;hexafluorophosphate |  |  | 1,3-dioxolan-2-one | diethyl carbonate
PDF\ACSAMI-2019-Locally Concentrated LiPF6 in a Carbonate-Based Electrolyte with Fluoroethylene Carbonate as a Diluent for Anode-Free Lithium Metal Batteries.pdf | 98 | 50 | 0.2 |  |  | 1 | 0 | 0 | 4.996593 | 2.748385 | 4.570171 | 0 | 0 | 0 | lithium;hexafluorophosphate |  |  | 1,3-dioxolan-2-one | diethyl carbonate | 4-fluoro-1,3-dioxolan-2-one
PDF\ACSAMI-2019-Locally Concentrated LiPF6 in a Carbonate-Based Electrolyte with Fluoroethylene Carbonate as a Diluent for Anode-Free Lithium Metal Batteries.pdf | 90 | 15 | 0.2 |  |  | 1 | 0 | 0 | 7.49489 | 4.122577 | 0 | 0 | 0 | 0 | lithium;hexafluorophosphate |  |  | 1,3-dioxolan-2-one | diethyl carbonate
PDF\ACSAMI-2019-Long-Term Stable Lithium Metal Anode in Highly Concentrated Sulfolane-Based Electrolytes with Ultrafine Porous Polyimide Separator.pdf | 98 | 440 | 1 | 0.5 | method 1 | 4.2 | 0 | 0 | 10.08571 | 0 | 0 | 0 | 0 | 0 | lithium;bis(fluorosulfonyl)azanide |  |  | thiolane 1,1-dioxide
PDF\ACSAMI-2019-Long-Term Stable Lithium Metal Anode in Highly Concentrated Sulfolane-Based Electrolytes with Ultrafine Porous Polyimide Separator.pdf | 97.3 | 370 | 1 | 0.5 | method 1 | 3.5 | 0 | 0 | 10.08571 | 0 | 0 | 0 | 0 | 0 | lithium;bis(fluorosulfonyl)azanide |  |  | thiolane 1,1-dioxide
PDF\ACSAMI-2019-Long-Term Stable Lithium Metal Anode in Highly Concentrated Sulfolane-Based Electrolytes with Ultrafine Porous Polyimide Separator.pdf | 68.2 | 50 | 1 | 0.5 | method 1 | 1.05 | 0 | 0 | 10.08571 | 0 | 0 | 0 | 0 | 0 | lithium;bis(fluorosulfonyl)azanide |  |  | thiolane 1,1-dioxide
PDF\ACSAMI-2019-RbF as a Dendrite-Inhibiting Additive in Lithium Metal Batteries.pdf | 90.2 | 120 | 0.5 | 1 | method 1 | 1 | 0.05 | 0 | 7.49489 | 5.905861 | 0 | 0 | 0 | 0 | lithium;hexafluorophosphate | rubidium(1+);fluoride |  | 1,3-dioxolan-2-one | dimethyl carbonate
PDF\ACSAMI-2019-RbF as a Dendrite-Inhibiting Additive in Lithium Metal Batteries.pdf | 71.8 | 87 | 0.5 | 1 | method 1 | 1 | 0 | 0 | 7.49489 | 5.905861 | 0 | 0 | 0 | 0 | lithium;hexafluorophosphate |  |  | 1,3-dioxolan-2-one | dimethyl carbonate
PDF\ACSAMI-2020-Functional Localized High-Concentration Ether-Based Electrolyte for Stabilizing High-Voltage Lithium-Metal Battery.pdf | 99 | 250 | 1 | 1 | method 1 | 1.5 | 0.15 | 0 | 3.591045 | 4.128603 | 0 | 0 | 0 | 0 | lithium;bis(fluorosulfonyl)azanide | lithium;2,2,2-trifluoroacetate |  | 1,2-dimethoxyethane | 1,1,2,2-tetrafluoro-3-(1,1,2,2-tetrafluoroethoxy)propane
PDF\ACSAMI-2021-Multifunctional High-Efficiency Additive with Synergistic Anion and Cation Coordination for High-Performance LiNi0.8Co0.1Mn0.1O2 Lithium Metal Batteries.pdf | 95.02 | 100 | 0.5 | 1 | method 1 | 1 | 0.08 | 0 | 7.49489 | 5.905861 | 0 | 0 | 0 | 0 | lithium;hexafluorophosphate | rubidium(1+);nitrate |  | 1,3-dioxolan-2-one | dimethyl carbonate
PDF\ACSAMI-2021-Multifunctional High-Efficiency Additive with Synergistic Anion and Cation Coordination for High-Performance LiNi0.8Co0.1Mn0.1O2 Lithium Metal Batteries.pdf | 89.37 | 100 | 0.5 | 1 | method 1 | 1 | 0 | 0 | 7.49489 | 5.905861 | 0 | 0 | 0 | 0 | lithium;hexafluorophosphate |  |  | 1,3-dioxolan-2-one | dimethyl carbonate
PDF\ACSAMI-2022-Fluorinated Cyclic Ether Co-solvents for Ultra-high-Voltage Practical Lithium-Metal Batteries.pdf | 99.4 | 210 | 3 | 3 | method 1 | 1.5 | 0 | 0 | 9.576121 | 0 | 0 | 0 | 0 | 0 | lithium;bis(fluorosulfonyl)azanide |  |  | 1,2-dimethoxyethane
PDF\ACSAMI-2022-Novel Urea-Based Molecule Functioning as a Solid Electrolyte Interphase Enabler and LiPF6 Decomposition Inhibitor for Fast-Charging Lithium Metal Batteries.pdf | 94.3 | 10 | 0.5 | 1 | method 3 | 1 | 0 | 0 | 7.49489 | 4.122577 | 0 | 0.6123998 | 0 | 0 | lithium;hexafluorophosphate |  |  | 1,3-dioxolan-2-one | diethyl carbonate |  | 4-fluoro-1,3-dioxolan-2-one
PDF\ACSAMI-2022-Novel Urea-Based Molecule Functioning as a Solid Electrolyte Interphase Enabler and LiPF6 Decomposition Inhibitor for Fast-Charging Lithium Metal Batteries.pdf | 99.1 | 10 | 0.5 | 1 | method 3 | 1 | 0.7529855 | 0 | 7.49489 | 4.122577 | 0 | 0.6123998 | 0.4551555 | 0 | lithium;hexafluorophosphate | lithium;nitrate |  | 1,3-dioxolan-2-one | diethyl carbonate |  | 4-fluoro-1,3-dioxolan-2-one | 1,3-dimethylimidazolidin-2-one
PDF\ACSAMI-2023-Difluoroethylene Carbonate as an Electrolyte Additive for Engineering the Electrolyte–Electrode Interphase of Lithium Metal Batteries.pdf | 98 | 10 | 0.5 | 1 | method 3 | 1 | 0 | 0 | 7.49489 | 4.122577 | 0 | 0.6855257 | 0 | 0 | lithium;hexafluorophosphate |  |  | 1,3-dioxolan-2-one | diethyl carbonate |  | 4-fluoro-1,3-dioxolan-2-one
PDF\ACSAMI-2023-Difluoroethylene Carbonate as an Electrolyte Additive for Engineering the Electrolyte–Electrode Interphase of Lithium Metal Batteries.pdf | 97.4 | 10 | 0.5 | 1 | method 3 | 1 | 0 | 0 | 7.49489 | 4.122577 | 0 | 0.6127056 | 0 | 0 | lithium;hexafluorophosphate |  |  | 1,3-dioxolan-2-one | diethyl carbonate |  | 4,5-difluoro-1,3-dioxolan-2-one
PDF\ACSAMI-2023-Difluoroethylene Carbonate as an Electrolyte Additive for Engineering the Electrolyte–Electrode Interphase of Lithium Metal Batteries.pdf | 93 | 90 | 0.5 | 1 | method 3 | 1 | 0 | 0 | 7.49489 | 4.122577 | 0 | 0.6855257 | 0 | 0 | lithium;hexafluorophosphate |  |  | 1,3-dioxolan-2-one | diethyl carbonate |  | 4-fluoro-1,3-dioxolan-2-one
PDF\ACSAMI-2023-Difluoroethylene Carbonate as an Electrolyte Additive for Engineering the Electrolyte–Electrode Interphase of Lithium Metal Batteries.pdf | 92.5 | 90 | 0.5 | 1 | method 3 | 1 | 0 | 0 | 7.49489 | 4.122577 | 0 | 0.6127056 | 0 | 0 | lithium;hexafluorophosphate |  |  | 1,3-dioxolan-2-one | diethyl carbonate |  | 4,5-difluoro-1,3-dioxolan-2-one
PDF\ACSAMI-2023-Difluoroethylene Carbonate as an Electrolyte Additive for Engineering the Electrolyte–Electrode Interphase of Lithium Metal Batteries.pdf | 89.8 | 10 | 0.5 | 1 | method 3 | 1 | 0 | 0 | 7.49489 | 4.122577 | 0 | 0 | 0 | 0 | lithium;hexafluorophosphate |  |  | 1,3-dioxolan-2-one | diethyl carbonate
PDF\ACSAMI-2023-Multifunctional Acetamide Additive Combined with LiNO3 Co-Assists Low-Concentration Electrolyte Interfacial Stability for Lithium Metal Batteries.pdf | 83.6 |  |  |  |  | 0.5 | 0 | 0 | 8.625331 | 3.500776 | 0 | 0 | 0 | 0 | lithium;hexafluorophosphate |  |  | 1,3-dioxolan-2-one | diethyl carbonate
PDF\ACSAMI-2023-Multifunctional Acetamide Additive Combined with LiNO3 Co-Assists Low-Concentration Electrolyte Interfacial Stability for Lithium Metal Batteries.pdf | 92.3 |  |  |  |  | 0.5 | 0.5 | 0 | 8.625331 | 3.500776 | 0 | 0 | 0 | 0 | lithium;hexafluorophosphate | lithium;nitrate |  | 1,3-dioxolan-2-one | diethyl carbonate
PDF\ACSAMI-2023-Multifunctional Acetamide Additive Combined with LiNO3 Co-Assists Low-Concentration Electrolyte Interfacial Stability for Lithium Metal Batteries.pdf | 96.1 |  |  |  |  | 0.5 | 0.5 | 0 | 8.625331 | 3.500776 | 0 | 0.03220937 | 0 | 0 | lithium;hexafluorophosphate | lithium;nitrate |  | 1,3-dioxolan-2-one | diethyl carbonate |  | 2,2,2-trifluoro-N-methyl-N-trimethylsilylacetamide
PDF\ACSAMI-2024-Anion-Tuned Fluorinated Solvation Sheath Enables Stable Lithium Metal Batteries.pdf | 98.4 | 10 |  |  | method 3 | 1 | 0 | 0 | 4.831892 | 6.855257 | 0 | 0 | 0 | 0 | lithium;hexafluorophosphate |  |  | ethyl methyl carbonate | 4-fluoro-1,3-dioxolan-2-one
PDF\ACSAMI-2024-Anion-Tuned Fluorinated Solvation Sheath Enables Stable Lithium Metal Batteries.pdf | 97.1 | 10 |  |  | method 3 | 1 | 0 | 0 | 3.640325 | 5.72415 | 0 | 0 | 0 | 0 | lithium;hexafluorophosphate |  |  | ethyl 2,2,2-trifluoroethyl carbonate | methyl 2,2-difluoroacetate
PDF\ACSAMI-2024-Anion-Tuned Fluorinated Solvation Sheath Enables Stable Lithium Metal Batteries.pdf | 94.6 | 10 |  |  | method 3 | 1 | 0 | 0 | 11.4483 | 0 | 0 | 0 | 0 | 0 | lithium;hexafluorophosphate |  |  | methyl 2,2-difluoroacetate
PDF\ACSAMI-2024-High-Concentrated Binary-Salt Ether Electrolytes for High-Voltage Lithium Metal Batteries with Ni-Rich Cathode.pdf | 95.8 | 10 |  |  | method 3 | 1.25 | 2.5 | 0 | 9.576121 | 0 | 0 | 0 | 0 | 0 | lithium;bis(trifluoromethylsulfonyl)azanide | lithium;bis(fluorosulfonyl)azanide |  | 1,2-dimethoxyethane
PDF\ACSAMI-2024-High-Concentrated Binary-Salt Ether Electrolytes for High-Voltage Lithium Metal Batteries with Ni-Rich Cathode.pdf | 84.7 | 10 |  |  | method 3 | 1 | 0 | 0 | 4.996593 | 3.221262 | 3.937241 | 0 | 0 | 0 | lithium;hexafluorophosphate |  |  | 1,3-dioxolan-2-one | ethyl methyl carbonate | dimethyl carbonate
PDF\ACSAMI-2024-Weak Solvation Chemistry in Fluorinated Nonflammable Electrolytes Achieves Stable Cycling in High-Voltage Lithium Metal Batteries.pdf | 99.3 | 10 | 0.51 | 0.51 | method 3 | 1 | 0 | 0 | 7.446862 | 1.371051 | 0 | 0 | 0 | 0 | lithium;bis(fluorosulfonyl)azanide |  |  | methyl 2,2,2-trifluoroethyl carbonate | 4-fluoro-1,3-dioxolan-2-one
PDF\ACSAMI-2024-Weak Solvation Chemistry in Fluorinated Nonflammable Electrolytes Achieves Stable Cycling in High-Voltage Lithium Metal Batteries.pdf | 99.3 | 10 | 0.51 | 0.51 | method 3 | 1 | 0 | 0 | 6.552586 | 1.371051 | 0 | 0 | 0 | 0 | lithium;bis(fluorosulfonyl)azanide |  |  | ethyl 2,2,2-trifluoroethyl carbonate | 4-fluoro-1,3-dioxolan-2-one
PDF\ACSAMI-2024-Weak Solvation Chemistry in Fluorinated Nonflammable Electrolytes Achieves Stable Cycling in High-Voltage Lithium Metal Batteries.pdf | 98.6 | 10 | 0.51 | 0.51 | method 3 | 1 | 0 | 0 | 5.85217 | 1.371051 | 0 | 0 | 0 | 0 | lithium;bis(fluorosulfonyl)azanide |  |  | bis(2,2,2-trifluoroethyl) carbonate | 4-fluoro-1,3-dioxolan-2-one
PDF\ACSAMI-2024-Weak Solvation Chemistry in Fluorinated Nonflammable Electrolytes Achieves Stable Cycling in High-Voltage Lithium Metal Batteries.pdf | 97 | 10 | 0.51 | 0.51 | method 3 | 1 | 0 | 0 | 7.420638 | 1.498978 | 0 | 0 | 0 | 0 | lithium;bis(fluorosulfonyl)azanide |  |  | diethyl carbonate | 1,3-dioxolan-2-one
PDF\ACSAMI-2024-Weak Solvation Chemistry in Fluorinated Nonflammable Electrolytes Achieves Stable Cycling in High-Voltage Lithium Metal Batteries.pdf | 98.1 | 10 | 0.51 | 0.51 | method 3 | 1 | 0.02 | 0 | 4.496934 | 8.268206 | 0 | 0.6108326 | 0 | 0 | lithium;hexafluorophosphate | lithium;2,2-difluoro-1,3-dioxa-2-boranuidacyclopentane-4,5-dione |  | 1,3-dioxolan-2-one | dimethyl carbonate |  | 4-fluoro-1,3-dioxolan-2-one
PDF\ACSEL-2017-Very Stable Lithium Metal Stripping-Plating at a High Rate and High Areal Capacity in Fluoroethylene Carbonate-Based Org.pdf | 98.5 | 40 | 0.5 | 1 |  | 1 | 0 | 0 | 13.71051 | 0 | 0 | 0 | 0 | 0 | lithium;hexafluorophosphate |  |  | 4-fluoro-1,3-dioxolan-2-one | dimethyl carbonate
PDF\ACSEL-2017-Very Stable Lithium Metal Stripping-Plating at a High Rate and High Areal Capacity in Fluoroethylene Carbonate-Based Org.pdf | 89 | 40 | 0.5 | 1 |  | 1 | 0 | 0 | 14.98978 | 0 | 0 | 0 | 0 | 0 | lithium;hexafluorophosphate |  |  | 1,3-dioxolan-2-one | dimethyl carbonate
PDF\ACSEL-2018-Guided Lithium Metal Deposition and Improved Lithium Coulombic Efficiency through Synergistic Effects of LiAsF6 and Cyclic Carbonate Additives.pdf | 73.2 | 10 | 0.2 |  | method 3 | 1 | 0 | 0 | 11.79352 | 0 | 0 | 0 | 0 | 0 | lithium;hexafluorophosphate |  |  | 4-methyl-1,3-dioxolan-2-one
PDF\ACSEL-2018-Guided Lithium Metal Deposition and Improved Lithium Coulombic Efficiency through Synergistic Effects of LiAsF6 and Cyclic Carbonate Additives.pdf | 94.1 | 10 | 0.2 |  | method 3 | 1 | 0 | 0 | 11.79352 | 0 | 0 | 0.3151424 | 0 | 0 | lithium;hexafluorophosphate |  |  | 4-methyl-1,3-dioxolan-2-one |  |  | 1,3-dioxol-2-one
PDF\ACSEL-2018-Guided Lithium Metal Deposition and Improved Lithium Coulombic Efficiency through Synergistic Effects of LiAsF6 and Cyclic Carbonate Additives.pdf | 93.7 | 10 | 0.2 |  | method 3 | 1 | 0 | 0 | 11.79352 | 0 | 0 | 0.2557096 | 0 | 0 | lithium;hexafluorophosphate |  |  | 4-methyl-1,3-dioxolan-2-one |  |  | 4-fluoro-1,3-dioxolan-2-one
PDF\ACSEL-2018-Guided Lithium Metal Deposition and Improved Lithium Coulombic Efficiency through Synergistic Effects of LiAsF6 and Cyclic Carbonate Additives.pdf | 77.4 | 10 | 0.2 |  | method 3 | 1 | 0.1384278 | 0 | 11.79352 | 0 | 0 | 0 | 0 | 0 | lithium;hexafluorophosphate | lithium;hexafluoroarsenic(1-) |  | 4-methyl-1,3-dioxolan-2-one
PDF\ACSEL-2018-Guided Lithium Metal Deposition and Improved Lithium Coulombic Efficiency through Synergistic Effects of LiAsF6 and Cyclic Carbonate Additives.pdf | 96.7 | 10 | 0.2 |  | method 3 | 1 | 0.1384278 | 0 | 11.79352 | 0 | 0 | 0.3151424 | 0 | 0 | lithium;hexafluorophosphate | lithium;hexafluoroarsenic(1-) |  | 4-methyl-1,3-dioxolan-2-one |  |  | 1,3-dioxol-2-one
PDF\ACSEL-2018-Guided Lithium Metal Deposition and Improved Lithium Coulombic Efficiency through Synergistic Effects of LiAsF6 and Cyclic Carbonate Additives.pdf | 96.4 | 10 | 0.2 |  | method 3 | 1 | 0.1384278 | 0 | 11.79352 | 0 | 0 | 0.2557096 | 0 | 0 | lithium;hexafluorophosphate | lithium;hexafluoroarsenic(1-) |  | 4-methyl-1,3-dioxolan-2-one |  |  | 4-fluoro-1,3-dioxolan-2-one
PDF\ACSEL-2019-Stable Li Metal Anode with “Ion–Solvent-Coordinated” Nonflammable Electrolyte for Safe Li Metal Batteries.pdf | 99 | 140 | 0.2 | 1 |  | 2.94 | 0 | 0 | 5.863299 | 0 | 0 | 0 | 0 | 0 | lithium;bis(fluorosulfonyl)azanide |  |  | triethyl phosphate
PDF\ACSEL-2019-Stable Li Metal Anode with “Ion–Solvent-Coordinated” Nonflammable Electrolyte for Safe Li Metal Batteries.pdf | 99.3 | 350 | 0.2 | 1 |  | 3.92 | 0 | 0 | 5.863299 | 0 | 0 | 0 | 0 | 0 | lithium;bis(fluorosulfonyl)azanide |  |  | triethyl phosphate
PDF\ACSEL-2019-Stable Li Metal Anode with “Ion–Solvent-Coordinated” Nonflammable Electrolyte for Safe Li Metal Batteries.pdf | 99.2 | 100 | 0.2 | 1 |  | 5.89 | 0 | 0 | 5.863299 | 0 | 0 | 0 | 0 | 0 | lithium;bis(fluorosulfonyl)azanide |  |  | triethyl phosphate
PDF\ACSEL-2020-An All-Fluorinated Ester Electrolyte for Stable High-Voltage Li Metal Batteries Capable of Ultra-Low-Temperature Operation.pdf | 6.2 | 10 |  |  | method 2 | 1 | 0 | 0 | 9.336057 | 1.371051 | 0 | 0 | 0 | 0 | lithium;hexafluorophosphate |  |  | methyl propanoate | 4-fluoro-1,3-dioxolan-2-one
PDF\ACSEL-2020-An All-Fluorinated Ester Electrolyte for Stable High-Voltage Li Metal Batteries Capable of Ultra-Low-Temperature Operation.pdf | 97.6 | 10 |  |  | method 2 | 1 | 0 | 0 | 7.861064 | 1.371051 | 0 | 0 | 0 | 0 | lithium;hexafluorophosphate |  |  | methyl 3,3,3-trifluoropropanoate | 4-fluoro-1,3-dioxolan-2-one
PDF\ACSEL-2020-An All-Fluorinated Ester Electrolyte for Stable High-Voltage Li Metal Batteries Capable of Ultra-Low-Temperature Operation.pdf | 87.7 | 10 |  |  | method 2 | 1 | 0 | 0 | 7.49489 | 4.122577 | 0 | 0 | 0 | 0 | lithium;hexafluorophosphate |  |  | 1,3-dioxolan-2-one | diethyl carbonate
PDF\ACSEL-2021-Dissolution–Precipitation Dynamics in Ester Electrolyte for High-Stability Lithium Metal Batteries.pdf | 98.5 | 100 | 0.5 | 1 |  | 0.7 | 0.3 | 0 | 7.49489 | 3.780621 | 0 | 0 | 0 | 0 | lithium;bis(trifluoromethylsulfonyl)azanide | lithium;nitrate |  | 1,3-dioxolan-2-one | 2-acetyloxyethyl acetate
PDF\ACSEL-2021-Dissolution–Precipitation Dynamics in Ester Electrolyte for High-Stability Lithium Metal Batteries.pdf | 80 | 60 | 0.5 | 1 |  | 1 | 0 | 0 | 7.49489 | 5.905861 | 0 | 0 | 0 | 0 | lithium;bis(trifluoromethylsulfonyl)azanide |  |  | 1,3-dioxolan-2-one | dimethyl carbonate
PDF\ACSEL-2021-Rapid Interfacial Exchange of Li Ions Dictates High Coulombic Efficiency in Li Metal Anodes.pdf | 86 | 5 | 0.5 | 0.5 | method 1 | 1 | 0 | 0 | 7.154428 | 4.78806 | 0 | 0 | 0 | 0 | lithium;bis(trifluoromethylsulfonyl)azanide |  |  | 1,3-dioxolane | 1,2-dimethoxyethane
PDF\ACSEL-2021-Rapid Interfacial Exchange of Li Ions Dictates High Coulombic Efficiency in Li Metal Anodes.pdf | 97 | 100 | 0.5 | 0.5 | method 1 | 0.5 | 0.5 | 0 | 7.154428 | 4.78806 | 0 | 0 | 0 | 0 | lithium;bis(trifluoromethylsulfonyl)azanide | lithium;nitrate |  | 1,3-dioxolane | 1,2-dimethoxyethane
PDF\ACSEL-2021-Rapid Interfacial Exchange of Li Ions Dictates High Coulombic Efficiency in Li Metal Anodes.pdf | 74 | 5 | 0.5 | 0.5 | method 1 | 0.5 | 0 | 0 | 7.154428 | 4.78806 | 0 | 0 | 0 | 0 | lithium;bis(trifluoromethylsulfonyl)azanide |  |  | 1,3-dioxolane | 1,2-dimethoxyethane
PDF\ACSEL-2022-Strategy for Stable Interface in Lithium Metal Batteries Free Solvent Derived vs Anion Derived.pdf | 95 | 130 | 1 | 1 | method 1 | 1 | 0 | 0 | 13.71051 | 0 | 0 | 0 | 0 | 0 | lithium;bis(trifluoromethylsulfonyl)azanide |  |  | 4-fluoro-1,3-dioxolan-2-one
PDF\ACSEL-2022-Strategy for Stable Interface in Lithium Metal Batteries Free Solvent Derived vs Anion Derived.pdf | 95 | 80 | 1 | 1 | method 1 | 1 | 0 | 0 | 13.71051 | 0 | 0 | 0 | 0 | 0 | lithium;bis(fluorosulfonyl)azanide |  |  | 4-fluoro-1,3-dioxolan-2-one
PDF\ACSEL-2022-Strategy for Stable Interface in Lithium Metal Batteries Free Solvent Derived vs Anion Derived.pdf | 95 | 80 | 1 | 1 | method 1 | 1 | 0 | 0 | 13.71051 | 0 | 0 | 0 | 0 | 0 | lithium;hexafluorophosphate |  |  | 4-fluoro-1,3-dioxolan-2-one
PDF\ACSEL-2022-Strategy for Stable Interface in Lithium Metal Batteries Free Solvent Derived vs Anion Derived.pdf | 80 | 10 | 1 | 1 | method 1 | 1 | 0 | 0 | 13.71051 | 0 | 0 | 0 | 0 | 0 | lithium;2,2,2-trifluoroacetate |  |  | 4-fluoro-1,3-dioxolan-2-one
PDF\ACSEL-2023-Targeted Functionalization of Cyclic Ether Solvents for Controlled Reactivity in High-Voltage Lithium Metal Batteries.pdf | 99 | 75 | 1 | 1 | method 1 | 2 | 0 | 0 | 7.038288 | 0 | 0 | 0 | 0 | 0 | lithium;bis(fluorosulfonyl)azanide |  |  | 4-(trifluoromethyl)-1,3-dioxolane
PDF\ACSEL-2023-Targeted Functionalization of Cyclic Ether Solvents for Controlled Reactivity in High-Voltage Lithium Metal Batteries.pdf | 90.1 | 20 | 1 | 1 | method 1 | 2 | 0 | 0 | 11.15651 | 0 | 0 | 0 | 0 | 0 | lithium;bis(fluorosulfonyl)azanide |  |  | 4-methyl-1,3-dioxolane
PDF\ACSEL-2024-Acidity-Governed Rules in the Electrochemical Performance of Fluorinated Benzenes for High-Voltage Lithium Metal Batteries.pdf | 98.18 | 10 | 1 |  | method 2 | 1.2 | 0 | 0 | 2.742103 | 4.831892 | 3.044965 | 0 | 0 | 0 | lithium;hexafluorophosphate |  |  | 4-fluoro-1,3-dioxolan-2-one | ethyl methyl carbonate | 1,2-difluorobenzene
PDF\ACSEL-2024-Acidity-Governed Rules in the Electrochemical Performance of Fluorinated Benzenes for High-Voltage Lithium Metal Batteries.pdf | 97.26 | 10 | 1 |  | method 2 | 1.2 | 0 | 0 | 2.742103 | 4.831892 | 3.050224 | 0 | 0 | 0 | lithium;hexafluorophosphate |  |  | 4-fluoro-1,3-dioxolan-2-one | ethyl methyl carbonate | 1,3-difluorobenzene
PDF\ACSEL-2024-Acidity-Governed Rules in the Electrochemical Performance of Fluorinated Benzenes for High-Voltage Lithium Metal Batteries.pdf | 98.59 | 10 | 1 |  | method 2 | 1.2 | 0 | 0 | 2.742103 | 4.831892 | 2.918748 | 0 | 0 | 0 | lithium;hexafluorophosphate |  |  | 4-fluoro-1,3-dioxolan-2-one | ethyl methyl carbonate | 1,4-difluorobenzene
PDF\ACSEL-2024-Acidity-Governed Rules in the Electrochemical Performance of Fluorinated Benzenes for High-Voltage Lithium Metal Batteries.pdf | 97.55 | 10 | 1 |  | method 2 | 1.2 | 0 | 0 | 2.742103 | 4.831892 | 2.870987 | 0 | 0 | 0 | lithium;hexafluorophosphate |  |  | 4-fluoro-1,3-dioxolan-2-one | ethyl methyl carbonate | 1,2,4-trifluorobenzene
PDF\ACSEL-2024-Acidity-Governed Rules in the Electrochemical Performance of Fluorinated Benzenes for High-Voltage Lithium Metal Batteries.pdf | 97.35 | 10 | 1 |  | method 2 | 1.2 | 0 | 0 | 2.742103 | 4.831892 | 2.900515 | 0 | 0 | 0 | lithium;hexafluorophosphate |  |  | 4-fluoro-1,3-dioxolan-2-one | ethyl methyl carbonate | 1,3,5-trifluorobenzene
PDF\ACSEL-2024-Acidity-Governed Rules in the Electrochemical Performance of Fluorinated Benzenes for High-Voltage Lithium Metal Batteries.pdf | 97.95 | 10 | 1 |  | method 2 | 1.2 | 0 | 0 | 2.742103 | 4.831892 | 2.798694 | 0 | 0 | 0 | lithium;hexafluorophosphate |  |  | 4-fluoro-1,3-dioxolan-2-one | ethyl methyl carbonate | 1,2,3,4-tetrafluorobenzene
PDF\ACSEL-2024-Acidity-Governed Rules in the Electrochemical Performance of Fluorinated Benzenes for High-Voltage Lithium Metal Batteries.pdf | 97.4 | 10 | 1 |  | method 2 | 1.2 | 0 | 0 | 2.742103 | 4.831892 | 2.7847 | 0 | 0 | 0 | lithium;hexafluorophosphate |  |  | 4-fluoro-1,3-dioxolan-2-one | ethyl methyl carbonate | 1,2,3,5-tetrafluorobenzene
PDF\ACSEL-2024-Acidity-Governed Rules in the Electrochemical Performance of Fluorinated Benzenes for High-Voltage Lithium Metal Batteries.pdf | 97.7 | 10 | 1 |  | method 2 | 1.2 | 0 | 0 | 2.742103 | 4.831892 | 2.686746 | 0 | 0 | 0 | lithium;hexafluorophosphate |  |  | 4-fluoro-1,3-dioxolan-2-one | ethyl methyl carbonate | 1,2,4,5-tetrafluorobenzene
PDF\ACSEL-2024-Acidity-Governed Rules in the Electrochemical Performance of Fluorinated Benzenes for High-Voltage Lithium Metal Batteries.pdf | 97.15 | 10 | 1 |  | method 2 | 1.2 | 0 | 0 | 2.742103 | 4.831892 | 2.702606 | 0 | 0 | 0 | lithium;hexafluorophosphate |  |  | 4-fluoro-1,3-dioxolan-2-one | ethyl methyl carbonate | 1,2,3,4,5-pentafluorobenzene
PDF\ACSEL-2024-Acidity-Governed Rules in the Electrochemical Performance of Fluorinated Benzenes for High-Voltage Lithium Metal Batteries.pdf | 96.65 | 10 | 1 |  | method 2 | 1.2 | 0 | 0 | 2.742103 | 4.831892 | 2.599301 | 0 | 0 | 0 | lithium;hexafluorophosphate |  |  | 4-fluoro-1,3-dioxolan-2-one | ethyl methyl carbonate | 1,2,3,4,5,6-hexafluorobenzene
PDF\ACSEL-2024-Dicarbonyl Electrolyte for High-Voltage Lithium Metal Batteries Importance of the Entropy of Solvation in Bidentate Solvent.pdf | 99.45 | 10 | 1 |  | method 2 | 3.73 | 0 | 0 | 6.214731 | 2.201922 | 0 | 0 | 0 | 0 | lithium;bis(fluorosulfonyl)azanide |  |  | methoxycarbonyl methyl carbonate | 1,1,2,2-tetrafluoro-3-(1,1,2,2-tetrafluoroethoxy)propane
PDF\ACSEL-2024-Dicarbonyl Electrolyte for High-Voltage Lithium Metal Batteries Importance of the Entropy of Solvation in Bidentate Solvent.pdf | 94.11 | 10 | 1 |  | method 2 | 2.37 | 0 | 0 | 7.874482 | 2.201922 | 0 | 0 | 0 | 0 | lithium;bis(fluorosulfonyl)azanide |  |  | dimethyl carbonate | 1,1,2,2-tetrafluoro-3-(1,1,2,2-tetrafluoroethoxy)propane
PDF\ACSEL-2024-Fluorinated Cyclic Ether Diluent for High-Voltage Lithium Metal Batteries.pdf | 99.54 | 10 | 1 | 1 | method 3 | 2 | 0 | 0 | 2.39403 | 3.570238 | 0 | 0 | 0 | 0 | lithium;bis(fluorosulfonyl)azanide |  |  | 1,2-dimethoxyethane | 2,2-bis(trifluoromethyl)-1,3-dioxolane
PDF\ACSEL-2024-Fluorinated Cyclic Ether Diluent for High-Voltage Lithium Metal Batteries.pdf | 99.24 | 10 | 1 | 1 | method 3 | 1 | 0 | 0 | 1.197015 | 4.165278 | 0 | 0 | 0 | 0 | lithium;bis(fluorosulfonyl)azanide |  |  | 1,2-dimethoxyethane | 2,2-bis(trifluoromethyl)-1,3-dioxolane
PDF\ACSEL-2024-Fluorinated Cyclic Ether Diluent for High-Voltage Lithium Metal Batteries.pdf | 98.05 | 10 | 1 | 1 | method 3 | 2 | 0 | 0 | 9.576121 | 0 | 0 | 0 | 0 | 0 | lithium;bis(fluorosulfonyl)azanide |  |  | 1,2-dimethoxyethane
PDF\ACSN-2023-Stable Harsh-Temperature Lithium Metal Batteries Enabled by Tailoring Solvation Structure in Ether Electrolytes.pdf | 98.9 | 100 | 0.5 | 0.5 | method 2 | 4 | 0 | 0 | 1.366351 | 5.321576 | 0 | 0 | 0 | 0 | lithium;bis(fluorosulfonyl)azanide |  |  | 1-methoxy-2-(2-methoxyethoxy)ethane | 1,1,2,2-tetrafluoro-3-(1,1,2,2-tetrafluoroethoxy)propane
PDF\ACSN-2023-Stable Harsh-Temperature Lithium Metal Batteries Enabled by Tailoring Solvation Structure in Ether Electrolytes.pdf | 96.9 | 100 | 0.5 | 0.5 | method 2 | 1 | 0 | 0 | 7.028397 | 0 | 0 | 0 | 0 | 0 | lithium;bis(fluorosulfonyl)azanide |  |  | 1-methoxy-2-(2-methoxyethoxy)ethane
PDF\ACSN-2023-Stable Harsh-Temperature Lithium Metal Batteries Enabled by Tailoring Solvation Structure in Ether Electrolytes.pdf | 98 | 100 | 0.5 | 0.5 | method 2 | 4 | 0 | 0 | 7.028397 | 0 | 0 | 0 | 0 | 0 | lithium;bis(fluorosulfonyl)azanide |  |  | 1-methoxy-2-(2-methoxyethoxy)ethane
PDF\ACSN-2023-Stable Harsh-Temperature Lithium Metal Batteries Enabled by Tailoring Solvation Structure in Ether Electrolytes.pdf | 92.7 | 100 | 0.5 | 0.5 | method 2 | 1 | 0 | 0 | 7.49489 | 4.831892 | 0 | 0 | 0 | 0 | lithium;hexafluorophosphate |  |  | 1,3-dioxolan-2-one | ethyl methyl carbonate
PDF\ACSN-2024-Electrolyte Engineering via Fluorinated Siloxane Solvent for Achieving High-Performance Lithium-Metal Batteries.pdf | 99 | 800 | 1 | 1 | method 3 | 1.5 | 0 | 0 | 1.915224 | 5.484206 | 2.089347 | 0 | 0 | 0 | lithium;bis(fluorosulfonyl)azanide |  |  | 1,2-dimethoxyethane | 4-fluoro-1,3-dioxolan-2-one | trimethoxy(3,3,3-trifluoropropyl)silane
PDF\AEM-2018-Dendrite-Free and Performance-Enhanced Lithium Metal Batteries through Optimizing Solvent Compositions and Adding Combinational Additives.pdf | 87.4 | 11 |  |  | method 3 | 0.6 | 0.4 | 0 | 6.994171 | 5.154702 | 0 | 0 | 0 | 0 | lithium;bis(trifluoromethylsulfonyl)azanide | lithium;1,4,6,9-tetraoxa-5-boranuidaspiro[4.4]nonane-2,3,7,8-tetrone |  | 1,3-dioxolan-2-one | ethyl methyl carbonate
PDF\AEM-2018-Dendrite-Free and Performance-Enhanced Lithium Metal Batteries through Optimizing Solvent Compositions and Adding Combinational Additives.pdf | 88.1 | 11 |  |  | method 3 | 0.6 | 0.4 | 0 | 8.506668 | 4.179608 | 0 | 0 | 0 | 0 | lithium;bis(trifluoromethylsulfonyl)azanide | lithium;1,4,6,9-tetraoxa-5-boranuidaspiro[4.4]nonane-2,3,7,8-tetrone |  | 1,3-dioxolan-2-one | ethyl methyl carbonate
PDF\AEM-2018-Dendrite-Free and Performance-Enhanced Lithium Metal Batteries through Optimizing Solvent Compositions and Adding Combinational Additives.pdf | 90.8 | 11 |  |  | method 3 | 0.6 | 0.4 | 0 | 9.93964 | 3.255783 | 0 | 0 | 0 | 0 | lithium;bis(trifluoromethylsulfonyl)azanide | lithium;1,4,6,9-tetraoxa-5-boranuidaspiro[4.4]nonane-2,3,7,8-tetrone |  | 1,3-dioxolan-2-one | ethyl methyl carbonate
PDF\AEM-2018-Dendrite-Free and Performance-Enhanced Lithium Metal Batteries through Optimizing Solvent Compositions and Adding Combinational Additives.pdf | 91.6 | 11 |  |  | method 3 | 0.6 | 0.4 | 0 | 11.2992 | 2.379287 | 0 | 0 | 0 | 0 | lithium;bis(trifluoromethylsulfonyl)azanide | lithium;1,4,6,9-tetraoxa-5-boranuidaspiro[4.4]nonane-2,3,7,8-tetrone |  | 1,3-dioxolan-2-one | ethyl methyl carbonate
PDF\AEM-2018-Dendrite-Free and Performance-Enhanced Lithium Metal Batteries through Optimizing Solvent Compositions and Adding Combinational Additives.pdf | 91.6 | 11 |  |  | method 3 | 0.6 | 0.4 | 0 | 12.59084 | 1.546575 | 0 | 0 | 0 | 0 | lithium;bis(trifluoromethylsulfonyl)azanide | lithium;1,4,6,9-tetraoxa-5-boranuidaspiro[4.4]nonane-2,3,7,8-tetrone |  | 1,3-dioxolan-2-one | ethyl methyl carbonate
PDF\AEM-2018-Dendrite-Free and Performance-Enhanced Lithium Metal Batteries through Optimizing Solvent Compositions and Adding Combinational Additives.pdf | 91.7 | 11 |  |  | method 3 | 0.6 | 0.4 | 0 | 13.81954 | 0.7544442 | 0 | 0 | 0 | 0 | lithium;bis(trifluoromethylsulfonyl)azanide | lithium;1,4,6,9-tetraoxa-5-boranuidaspiro[4.4]nonane-2,3,7,8-tetrone |  | 1,3-dioxolan-2-one | ethyl methyl carbonate
PDF\AEM-2018-Dendrite-Free and Performance-Enhanced Lithium Metal Batteries through Optimizing Solvent Compositions and Adding Combinational Additives.pdf | 94.8 | 11 |  |  | method 3 | 0.6 | 0.4 | 0 | 14.98978 | 0 | 0 | 0 | 0 | 0 | lithium;bis(trifluoromethylsulfonyl)azanide | lithium;1,4,6,9-tetraoxa-5-boranuidaspiro[4.4]nonane-2,3,7,8-tetrone |  | 1,3-dioxolan-2-one
PDF\AEM-2018-Dendrite-Free and Performance-Enhanced Lithium Metal Batteries through Optimizing Solvent Compositions and Adding Combinational Additives.pdf | 91.9 | 11 |  |  | method 3 | 0.6 | 0.4 | 0.05895212 | 11.2992 | 2.379287 | 0 | 0 | 0 | 0 | lithium;bis(trifluoromethylsulfonyl)azanide | lithium;1,4,6,9-tetraoxa-5-boranuidaspiro[4.4]nonane-2,3,7,8-tetrone | lithium;hexafluorophosphate | 1,3-dioxolan-2-one | ethyl methyl carbonate
PDF\AEM-2018-Dendrite-Free and Performance-Enhanced Lithium Metal Batteries through Optimizing Solvent Compositions and Adding Combinational Additives.pdf | 94.2 | 11 |  |  | method 3 | 0.6 | 0.4 | 0 | 11.2992 | 2.379287 | 0 | 0.3468846 | 0 | 0 | lithium;bis(trifluoromethylsulfonyl)azanide | lithium;1,4,6,9-tetraoxa-5-boranuidaspiro[4.4]nonane-2,3,7,8-tetrone |  | 1,3-dioxolan-2-one | ethyl methyl carbonate |  | 1,3-dioxol-2-one
PDF\AEM-2018-Dendrite-Free and Performance-Enhanced Lithium Metal Batteries through Optimizing Solvent Compositions and Adding Combinational Additives.pdf | 95 | 11 |  |  | method 3 | 0.6 | 0.4 | 0 | 11.2992 | 2.379287 | 0 | 0.2814656 | 0 | 0 | lithium;bis(trifluoromethylsulfonyl)azanide | lithium;1,4,6,9-tetraoxa-5-boranuidaspiro[4.4]nonane-2,3,7,8-tetrone |  | 1,3-dioxolan-2-one | ethyl methyl carbonate |  | 4-fluoro-1,3-dioxolan-2-one
PDF\AEM-2018-Dendrite-Free and Performance-Enhanced Lithium Metal Batteries through Optimizing Solvent Compositions and Adding Combinational Additives.pdf | 95.9 | 11 |  |  | method 3 | 0.6 | 0.4 | 0.05895212 | 11.2992 | 2.379287 | 0 | 0.3468846 | 0 | 0 | lithium;bis(trifluoromethylsulfonyl)azanide | lithium;1,4,6,9-tetraoxa-5-boranuidaspiro[4.4]nonane-2,3,7,8-tetrone | lithium;hexafluorophosphate | 1,3-dioxolan-2-one | ethyl methyl carbonate |  | 1,3-dioxol-2-one
PDF\AEM-2018-Dendrite-Free and Performance-Enhanced Lithium Metal Batteries through Optimizing Solvent Compositions and Adding Combinational Additives.pdf | 96.5 | 11 |  |  | method 3 | 0.6 | 0.4 | 0.05895212 | 11.2992 | 2.379287 | 0 | 0.2814656 | 0 | 0 | lithium;bis(trifluoromethylsulfonyl)azanide | lithium;1,4,6,9-tetraoxa-5-boranuidaspiro[4.4]nonane-2,3,7,8-tetrone | lithium;hexafluorophosphate | 1,3-dioxolan-2-one | ethyl methyl carbonate |  | 4-fluoro-1,3-dioxolan-2-one
PDF\AEM-2018-Dendrite-Free and Performance-Enhanced Lithium Metal Batteries through Optimizing Solvent Compositions and Adding Combinational Additives.pdf | 98.1 | 11 |  |  | method 3 | 0.6 | 0.4 | 0.05895212 | 11.2992 | 2.379287 | 0 | 0.3468846 | 0.2814656 | 0 | lithium;bis(trifluoromethylsulfonyl)azanide | lithium;1,4,6,9-tetraoxa-5-boranuidaspiro[4.4]nonane-2,3,7,8-tetrone | lithium;hexafluorophosphate | 1,3-dioxolan-2-one | ethyl methyl carbonate |  | 1,3-dioxol-2-one | 4-fluoro-1,3-dioxolan-2-one
PDF\AEM-2018-Dendrite-Free and Performance-Enhanced Lithium Metal Batteries through Optimizing Solvent Compositions and Adding Combinational Additives.pdf | 90.6 | 11 |  |  | method 3 | 0.6 | 0.4 | 0.05539004 | 6.994171 | 5.154702 | 0 | 0 | 0 | 0 | lithium;bis(trifluoromethylsulfonyl)azanide | lithium;1,4,6,9-tetraoxa-5-boranuidaspiro[4.4]nonane-2,3,7,8-tetrone | lithium;hexafluorophosphate | 1,3-dioxolan-2-one | ethyl methyl carbonate
PDF\AEM-2018-Dendrite-Free and Performance-Enhanced Lithium Metal Batteries through Optimizing Solvent Compositions and Adding Combinational Additives.pdf | 92.4 | 11 |  |  | method 3 | 0.6 | 0.4 | 0 | 6.994171 | 5.154702 | 0 | 0.3259247 | 0 | 0 | lithium;bis(trifluoromethylsulfonyl)azanide | lithium;1,4,6,9-tetraoxa-5-boranuidaspiro[4.4]nonane-2,3,7,8-tetrone |  | 1,3-dioxolan-2-one | ethyl methyl carbonate |  | 1,3-dioxol-2-one
PDF\AEM-2018-Dendrite-Free and Performance-Enhanced Lithium Metal Batteries through Optimizing Solvent Compositions and Adding Combinational Additives.pdf | 93.6 | 11 |  |  | method 3 | 0.6 | 0.4 | 0 | 6.994171 | 5.154702 | 0 | 0.2644585 | 0 | 0 | lithium;bis(trifluoromethylsulfonyl)azanide | lithium;1,4,6,9-tetraoxa-5-boranuidaspiro[4.4]nonane-2,3,7,8-tetrone |  | 1,3-dioxolan-2-one | ethyl methyl carbonate |  | 4-fluoro-1,3-dioxolan-2-one
PDF\AEM-2018-Dendrite-Free and Performance-Enhanced Lithium Metal Batteries through Optimizing Solvent Compositions and Adding Combinational Additives.pdf | 94.7 | 11 |  |  | method 3 | 0.6 | 0.4 | 0.05539004 | 6.994171 | 5.154702 | 0 | 0.3259247 | 0 | 0 | lithium;bis(trifluoromethylsulfonyl)azanide | lithium;1,4,6,9-tetraoxa-5-boranuidaspiro[4.4]nonane-2,3,7,8-tetrone | lithium;hexafluorophosphate | 1,3-dioxolan-2-one | ethyl methyl carbonate |  | 1,3-dioxol-2-one
PDF\AEM-2018-Dendrite-Free and Performance-Enhanced Lithium Metal Batteries through Optimizing Solvent Compositions and Adding Combinational Additives.pdf | 95.5 | 11 |  |  | method 3 | 0.6 | 0.4 | 0.05539004 | 6.994171 | 5.154702 | 0 | 0.2644585 | 0 | 0 | lithium;bis(trifluoromethylsulfonyl)azanide | lithium;1,4,6,9-tetraoxa-5-boranuidaspiro[4.4]nonane-2,3,7,8-tetrone | lithium;hexafluorophosphate | 1,3-dioxolan-2-one | ethyl methyl carbonate |  | 4-fluoro-1,3-dioxolan-2-one
PDF\AEM-2018-Dendrite-Free and Performance-Enhanced Lithium Metal Batteries through Optimizing Solvent Compositions and Adding Combinational Additives.pdf | 97.2 | 11 |  |  | method 3 | 0.6 | 0.4 | 0.05539004 | 6.994171 | 5.154702 | 0 | 0.3259247 | 0.2644585 | 0 | lithium;bis(trifluoromethylsulfonyl)azanide | lithium;1,4,6,9-tetraoxa-5-boranuidaspiro[4.4]nonane-2,3,7,8-tetrone | lithium;hexafluorophosphate | 1,3-dioxolan-2-one | ethyl methyl carbonate |  | 1,3-dioxol-2-one | 4-fluoro-1,3-dioxolan-2-one
PDF\AEM-2019-A Concentrated Ternary-Salts Electrolyte for High Reversible Li Metal Battery with Slight Excess Li.pdf | 99.6 | 450 | 0.5 | 1 | method 3 | 1 | 2 | 0.7055652 | 4.78806 | 7.154428 | 0 | 0 | 0 | 0 | lithium;bis(trifluoromethylsulfonyl)azanide | lithium;bis(fluorosulfonyl)azanide | lithium;nitrate | 1,2-dimethoxyethane | 1,3-dioxolane
PDF\AEM-2019-A Concentrated Ternary-Salts Electrolyte for High Reversible Li Metal Battery with Slight Excess Li.pdf | 98.5 | 200 | 0.5 | 1 | method 3 | 1 | 0.5428696 | 0 | 4.78806 | 7.154428 | 0 | 0 | 0 | 0 | lithium;bis(trifluoromethylsulfonyl)azanide |  | lithium;nitrate | 1,2-dimethoxyethane | 1,3-dioxolane
PDF\AEM-2019-A Concentrated Ternary-Salts Electrolyte for High Reversible Li Metal Battery with Slight Excess Li.pdf | 98.6 | 200 | 0.5 | 1 | method 3 | 3 | 0.7925217 | 0 | 4.78806 | 7.154428 | 0 | 0 | 0 | 0 | lithium;bis(trifluoromethylsulfonyl)azanide |  | lithium;nitrate | 1,2-dimethoxyethane | 1,3-dioxolane
PDF\AEM-2019-A Concentrated Ternary-Salts Electrolyte for High Reversible Li Metal Battery with Slight Excess Li.pdf | 90 | 100 | 0.5 | 1 | method 3 | 1 | 0 | 0 | 7.49489 | 4.122577 | 0 | 0 | 0 | 0 | lithium;hexafluorophosphate |  |  | 1,3-dioxolan-2-one | diethyl carbonate
PDF\AEM-2020-Countersolvent Electrolytes for Lithium-Metal Batteries.pdf | 98.6 | 400 | 1 | 1 |  | 2.27 | 0 | 0 | 4.236488 | 4.236488 | 0 | 0 | 0 | 0 | lithium;bis(fluorosulfonyl)azanide |  |  | dimethyl carbonate | 1,1,2,2-tetrafluoro-3-(1,1,2,2-tetrafluoroethoxy)propane
PDF\AEM-2020-Countersolvent Electrolytes for Lithium-Metal Batteries.pdf | 98.3 | 200 | 1 | 1 |  | 4.65 | 0 | 0 | 11.81172 | 0 | 0 | 0 | 0 | 0 | lithium;hexafluorophosphate |  |  | dimethyl carbonate
PDF\AEM-2020-Lithium Difluorophosphate-Based Dual-Salt Low Concentration Electrolytes for Lithium Metal Batteries.pdf | 97.6 | 10 | 0.4 | 0.8 | method 3 | 0.1 | 0.4 | 0 | 5.203325 | 7.711581 | 0 | 0 | 0 | 0 | lithium;difluorophosphinate | lithium;1,4,6,9-tetraoxa-5-boranuidaspiro[4.4]nonane-2,3,7,8-tetrone |  | 1,3-dioxolan-2-one | dimethyl carbonate
PDF\AEM-2020-Lithium Difluorophosphate-Based Dual-Salt Low Concentration Electrolytes for Lithium Metal Batteries.pdf | 94.5 | 10 | 0.4 | 0.8 | method 3 | 0.1 | 0.4 | 0 | 5.203325 | 7.711581 | 0 | 0 | 0 | 0 | lithium;difluorophosphinate | lithium;bis(fluorosulfonyl)azanide |  | 1,3-dioxolan-2-one | dimethyl carbonate
PDF\AEM-2020-Lithium Difluorophosphate-Based Dual-Salt Low Concentration Electrolytes for Lithium Metal Batteries.pdf | 93.6 | 10 | 0.4 | 0.8 | method 3 | 0.1 | 0.4 | 0 | 5.203325 | 7.711581 | 0 | 0 | 0 | 0 | lithium;difluorophosphinate | lithium;bis(trifluoromethylsulfonyl)azanide |  | 1,3-dioxolan-2-one | dimethyl carbonate
PDF\AEM-2020-Lithium Difluorophosphate-Based Dual-Salt Low Concentration Electrolytes for Lithium Metal Batteries.pdf | 83.3 | 10 | 0.4 | 0.8 | method 3 | 1 | 0 | 0 | 5.203325 | 7.711581 | 0 | 0 | 0 | 0 | lithium;hexafluorophosphate |  |  | 1,3-dioxolan-2-one | dimethyl carbonate
PDF\AEM-2020-Unraveling the Dual Functionality of High-Donor-Number Anion in Lean-Electrolyte Lithium-Sulfur Batteries.pdf | 94.3 | 1 | 0.5 | 1 |  | 0.4 | 0.6 | 0 | 7.154428 | 4.78806 | 0 | 0 | 0 | 0 | lithium;bis(trifluoromethylsulfonyl)azanide | lithium;nitrate |  | 1,3-dioxolane | 1,2-dimethoxyethane
PDF\AEM-2020-Unraveling the Dual Functionality of High-Donor-Number Anion in Lean-Electrolyte Lithium-Sulfur Batteries.pdf | 93.1 | 1 | 0.5 | 1 |  | 0.6 | 0.4 | 0 | 7.154428 | 4.78806 | 0 | 0 | 0 | 0 | lithium;bis(trifluoromethylsulfonyl)azanide | lithium;nitrate |  | 1,3-dioxolane | 1,2-dimethoxyethane
PDF\AEM-2021-Synergistic Effects on Lithium Metal Batteries by Preferential Ionic Interactions in Concentrated Bisalt Electrolytes.pdf | 92.8 | 12 | 1 | 1 | method 2 | 4.2 | 0 | 0 | 9.576121 | 0 | 0 | 0 | 0 | 0 | lithium;difluorophosphinate |  |  | 1,2-dimethoxyethane
PDF\AEM-2021-Synergistic Effects on Lithium Metal Batteries by Preferential Ionic Interactions in Concentrated Bisalt Electrolytes.pdf | 89 | 12 | 1 | 1 | method 2 | 3.9 | 0.11 | 0 | 9.576121 | 0 | 0 | 0 | 0 | 0 | lithium;difluorophosphinate | lithium;bis(trifluoromethylsulfonyl)azanide |  | 1,2-dimethoxyethane
PDF\AEM-2021-Synergistic Effects on Lithium Metal Batteries by Preferential Ionic Interactions in Concentrated Bisalt Electrolytes.pdf | 91 | 12 | 1 | 1 | method 2 | 3.7 | 0.24 | 0 | 9.576121 | 0 | 0 | 0 | 0 | 0 | lithium;difluorophosphinate | lithium;bis(trifluoromethylsulfonyl)azanide |  | 1,2-dimethoxyethane
PDF\AEM-2021-Synergistic Effects on Lithium Metal Batteries by Preferential Ionic Interactions in Concentrated Bisalt Electrolytes.pdf | 94.9 | 12 | 1 | 1 | method 2 | 3.1 | 0.62 | 0 | 9.576121 | 0 | 0 | 0 | 0 | 0 | lithium;difluorophosphinate | lithium;bis(trifluoromethylsulfonyl)azanide |  | 1,2-dimethoxyethane
PDF\AEM-2021-Synergistic Effects on Lithium Metal Batteries by Preferential Ionic Interactions in Concentrated Bisalt Electrolytes.pdf | 95.6 | 12 | 1 | 1 | method 2 | 2.7 | 0.84 | 0 | 9.576121 | 0 | 0 | 0 | 0 | 0 | lithium;difluorophosphinate | lithium;bis(trifluoromethylsulfonyl)azanide |  | 1,2-dimethoxyethane
PDF\AEM-2021-Synergistic Effects on Lithium Metal Batteries by Preferential Ionic Interactions in Concentrated Bisalt Electrolytes.pdf | 98.3 | 12 | 1 | 1 | method 2 | 2.2 | 1.23 | 0 | 9.576121 | 0 | 0 | 0 | 0 | 0 | lithium;difluorophosphinate | lithium;bis(trifluoromethylsulfonyl)azanide |  | 1,2-dimethoxyethane
PDF\AEM-2021-Synergistic Effects on Lithium Metal Batteries by Preferential Ionic Interactions in Concentrated Bisalt Electrolytes.pdf | 93.9 | 12 | 1 | 1 | method 2 | 1.7 | 1.63 | 0 | 9.576121 | 0 | 0 | 0 | 0 | 0 | lithium;difluorophosphinate | lithium;bis(trifluoromethylsulfonyl)azanide |  | 1,2-dimethoxyethane
PDF\AEM-2021-Synergistic Effects on Lithium Metal Batteries by Preferential Ionic Interactions in Concentrated Bisalt Electrolytes.pdf | 94.6 | 12 | 1 | 1 | method 2 | 1.3 | 1.84 | 0 | 9.576121 | 0 | 0 | 0 | 0 | 0 | lithium;difluorophosphinate | lithium;bis(trifluoromethylsulfonyl)azanide |  | 1,2-dimethoxyethane
PDF\AEM-2021-Synergistic Effects on Lithium Metal Batteries by Preferential Ionic Interactions in Concentrated Bisalt Electrolytes.pdf | 91.2 | 12 | 1 | 1 | method 2 | 0.8 | 2.2 | 0 | 9.576121 | 0 | 0 | 0 | 0 | 0 | lithium;difluorophosphinate | lithium;bis(trifluoromethylsulfonyl)azanide |  | 1,2-dimethoxyethane
PDF\AEM-2021-Synergistic Effects on Lithium Metal Batteries by Preferential Ionic Interactions in Concentrated Bisalt Electrolytes.pdf | 94.3 | 12 | 1 | 1 | method 2 | 0.4 | 2.52 | 0 | 9.576121 | 0 | 0 | 0 | 0 | 0 | lithium;difluorophosphinate | lithium;bis(trifluoromethylsulfonyl)azanide |  | 1,2-dimethoxyethane
PDF\AEM-2021-Synergistic Effects on Lithium Metal Batteries by Preferential Ionic Interactions in Concentrated Bisalt Electrolytes.pdf | 90.1 | 12 | 1 | 1 | method 2 | 3.57 | 0 | 0 | 9.576121 | 0 | 0 | 0 | 0 | 0 | lithium;bis(trifluoromethylsulfonyl)azanide |  |  | 1,2-dimethoxyethane
PDF\AEM-2023-Single-Solvent-Based Electrolyte Enabling a High-Voltage Lithium-Metal Battery with Long Cycle Life.pdf | 99.1 | 500 | 1 | 1 |  | 3 | 0 | 0 | 5.438813 | 0 | 0 | 0 | 0 | 0 | lithium;bis(fluorosulfonyl)azanide |  |  | dimethoxy-methyl-(3,3,3-trifluoropropyl)silane
PDF\AEM-2023-Single-Solvent-Based Electrolyte Enabling a High-Voltage Lithium-Metal Battery with Long Cycle Life.pdf | 98.4 | 200 | 1 | 1 |  | 1 | 0 | 0 | 5.438813 | 0 | 0 | 0 | 0 | 0 | lithium;bis(fluorosulfonyl)azanide |  |  | dimethoxy-methyl-(3,3,3-trifluoropropyl)silane
PDF\AEM-2023-Single-Solvent-Based Electrolyte Enabling a High-Voltage Lithium-Metal Battery with Long Cycle Life.pdf | 94.9 | 100 | 1 | 1 |  | 3 | 0 | 0 | 4.496934 | 6.764649 | 0 | 0 | 0 | 0 | lithium;bis(fluorosulfonyl)azanide |  |  | 1,3-dioxolan-2-one | ethyl methyl carbonate
PDF\AEM-2023-Single-Solvent-Based Electrolyte Enabling a High-Voltage Lithium-Metal Battery with Long Cycle Life.pdf | 90.2 | 100 | 1 | 1 |  | 1 | 0 | 0 | 4.496934 | 6.764649 | 0 | 0 | 0 | 0 | lithium;bis(fluorosulfonyl)azanide |  |  | 1,3-dioxolan-2-one | ethyl methyl carbonate
PDF\AEM-2024-A Low-Cost, Fluorine-Free Localized Highly Concentrated Electrolyte Toward Ultra-High Loading Lithium Metal Batteries.pdf | 99.4 | 500 | 1 | 1 | method 3 | 2 | 0 | 0 | 4.762547 | 5.588273 | 0 | 0 | 0 | 0 | lithium;bis(fluorosulfonyl)azanide |  |  | ethoxyethane | benzene
PDF\AEM-2024-A Low-Cost, Fluorine-Free Localized Highly Concentrated Electrolyte Toward Ultra-High Loading Lithium Metal Batteries.pdf | 99.7 | 10 | 0.5 |  | method 3 | 2 | 0 | 0 | 4.762547 | 5.588273 | 0 | 0 | 0 | 0 | lithium;bis(fluorosulfonyl)azanide |  |  | ethoxyethane | benzene
PDF\AEM-2024-A Low-Cost, Fluorine-Free Localized Highly Concentrated Electrolyte Toward Ultra-High Loading Lithium Metal Batteries.pdf | 99.57 | 10 | 0.5 |  | method 3 | 4 | 0 | 0 | 9.525094 | 0 | 0 | 0 | 0 | 0 | lithium;bis(fluorosulfonyl)azanide |  |  | ethoxyethane
PDF\AEM-2024-A Low-Cost, Fluorine-Free Localized Highly Concentrated Electrolyte Toward Ultra-High Loading Lithium Metal Batteries.pdf | 99.45 | 10 | 0.5 |  | method 3 | 2 | 0 | 0 | 9.525094 | 0 | 0 | 0 | 0 | 0 | lithium;bis(fluorosulfonyl)azanide |  |  | ethoxyethane
PDF\AEM-2024-A Low-Cost, Fluorine-Free Localized Highly Concentrated Electrolyte Toward Ultra-High Loading Lithium Metal Batteries.pdf | 99.22 | 10 | 0.5 |  | method 3 | 1 | 0 | 0 | 9.525094 | 0 | 0 | 0 | 0 | 0 | lithium;bis(fluorosulfonyl)azanide |  |  | ethoxyethane
PDF\AEM-2024-Asymmetrically-Fluorinated Electrolyte Molecule Design for Simultaneous Achieving Good Solvation and High Inertness to Enable Stable Lithium Metal Batteries.pdf | 96.34 | 10 |  |  | method 3 | 1.25 | 0 | 0 | 6.282022 | 2.611526 | 0.7498409 | 0 | 0 | 0 | lithium;hexafluorophosphate |  |  | diethyl carbonate | 4-fluoro-1,3-dioxolan-2-one | 1,3-dioxol-2-one
PDF\AEM-2024-Asymmetrically-Fluorinated Electrolyte Molecule Design for Simultaneous Achieving Good Solvation and High Inertness to Enable Stable Lithium Metal Batteries.pdf | 98.97 | 10 |  |  | method 3 | 1.25 | 0 | 0 | 5.547163 | 2.611526 | 0.7498409 | 0 | 0 | 0 | lithium;hexafluorophosphate |  |  | ethyl 2,2,2-trifluoroethyl carbonate | 4-fluoro-1,3-dioxolan-2-one | 1,3-dioxol-2-one
PDF\AEM-2024-Asymmetrically-Fluorinated Electrolyte Molecule Design for Simultaneous Achieving Good Solvation and High Inertness to Enable Stable Lithium Metal Batteries.pdf | 96.85 | 10 |  |  | method 3 | 1.25 | 0 | 0 | 4.954218 | 2.611526 | 0.7498409 | 0 | 0 | 0 | lithium;hexafluorophosphate |  |  | bis(2,2,2-trifluoroethyl) carbonate | 4-fluoro-1,3-dioxolan-2-one | 1,3-dioxol-2-one