## Sheet1
Paper | electrolyte_name | Salt1_full name | Salt1_abbreviation | Concentration of Salt1 | Salt2_full name | Salt2_abbreviation | Concentration of Salt2 | Salt3_full name | Salt3_abbreviation | Concentration of Salt3 | Unit of concentration | Solvent1_full name | Solvent1_abbreviation | Ratio of solvent1 | Solvent2_full name | Solvent2_abbreviation | Ratio of solvent2 | Solvent3_full name | Solvent3_abbreviation | Ratio of solvent3 | Unit of ratio | Additive1_full name | Additive1_abbreviation | Content of additive1 | Additive2_full name | Additive2_abbreviation | Content of additive2 | Additive3_full name | Additive3_abbreviation | Content of additive3 | Unit of content | CE (%) | Cycle number | Current density | Unit of Current density | Capacity | Unit of Capacity | method
PDF\ACSAEM-2019-Highly Concentrated LiTFSI–EC Electrolytes for Lithium Metal Batteries.pdf | 6 EC | Lithium bis(trifluoromethanesulfonyl)imide | LiTFSI | 1.86 | [6 empty] | M | Ethylene Carbonate | EC | [18 empty] | 96.5 | 10 | 1 | mA/cm² | 2 | mAh/cm² | method 1
PDF\ACSAEM-2019-Highly Concentrated LiTFSI–EC Electrolytes for Lithium Metal Batteries.pdf | 6 PC | Lithium bis(trifluoromethanesulfonyl)imide | LiTFSI | 1.53 | [6 empty] | M | Propylene Carbonate | PC | [18 empty] | 87.1 | 10 | 1 | mA/cm² | 2 | mAh/cm² | method 1
PDF\ACSAEM-2019-Highly Concentrated LiTFSI–EC Electrolytes for Lithium Metal Batteries.pdf | EC-DEC | Lithium bis(trifluoromethanesulfonyl)imide | LiTFSI | 1 | [6 empty] | M | Ethylene Carbonate | EC | 1 | Diethyl Carbonate | DEC | 1 |  |  |  | volume ratio | [10 empty] | 93.4 | 10 | 1 | mA/cm² | 2 | mAh/cm² | method 1
PDF\ACSAEM-2019-Highly Concentrated LiTFSI–EC Electrolytes for Lithium Metal Batteries.pdf | DOL-DME | Lithium bis(trifluoromethanesulfonyl)imide | LiTFSI | 1 | Lithium Nitrate | LiNO3 | 0.2 |  |  |  | M | 1,3-Dioxolane | DOL | 1 | 1,2-Dimethoxyethane | DME | 1 |  |  |  | volume ratio | [10 empty] | 98.3 | 10 | 1 | mA/cm² | 2 | mAh/cm² | method 1
PDF\ACSAEM-2022-Stable Cycling of Lithium-Metal Batteries in Hydrofluoroether-Based Localized High-Concentration Electrolytes with 2-Fluoropyridine Additive.pdf | LiPF6 EC-EMC-DEC + VC | Lithium hexafluorophosphate | LiPF6 | 1 | [6 empty] | M | Ethylene Carbonate | EC | 3 | Ethyl Methyl Carbonate | EMC | 3 | Diethyl Carbonate | DEC | 4 | mass ratio | Vinylene Carbonate | VC | 2 | [6 empty] | wt% | 91.88 | 10 | 1 | mA/cm² | 0.5 | mAh/cm² | method 3
PDF\ACSAEM-2022-Stable Cycling of Lithium-Metal Batteries in Hydrofluoroether-Based Localized High-Concentration Electrolytes with 2-Fluoropyridine Additive.pdf | 3.2M LiFSI TEP | Lithium Bis(fluorosulfonyl)imide | LiFSI | 3.2 | [6 empty] | M | Triethyl Phosphate | TEP | [18 empty] | 98.78 | 10 | 1 | mA/cm² | 0.5 | mAh/cm² | method 3
PDF\ACSAEM-2022-Stable Cycling of Lithium-Metal Batteries in Hydrofluoroether-Based Localized High-Concentration Electrolytes with 2-Fluoropyridine Additive.pdf | 1.2 M LiFSI TEP-HFE | Lithium Bis(fluorosulfonyl)imide | LiFSI | 1.2 | [6 empty] | M | Triethyl Phosphate | TEP | 1 | Hydrofluoroether | HFE | 2 |  |  |  | molar ratio | [10 empty] | 98.47 | 10 | 1 | mA/cm² | 0.5 | mAh/cm² | method 3
PDF\ACSAEM-2022-Stable Cycling of Lithium-Metal Batteries in Hydrofluoroether-Based Localized High-Concentration Electrolytes with 2-Fluoropyridine Additive.pdf | 1.2 M LiFSI TEP-HFE + 2-FP | Lithium Bis(fluorosulfonyl)imide | LiFSI | 1.2 | [6 empty] | M | Triethyl Phosphate | TEP | 1 | Hydrofluoroether | HFE | 2 |  |  |  | molar ratio | 2-Fluoropyridine | 2-FP | 0.01 | [6 empty] | M | 98.81 | 10 | 1 | mA/cm² | 0.5 | mAh/cm² | method 3
PDF\ACSAMI-2017-Novel Concentrated Li[(FSO2)(n-C4F9SO2)N]-Based Ether Electrolyte for Superior Stability of Metallic Lithium Anode.pdf | 3 M LiFNFSI DOL/DME | Lithium (fluorosulfonyl)(n-nonafluorobutanesulfonyl)imide | LiFNFSI | 3 | [6 empty] | M | 1,3-dioxolane | DOL | 1 | Dimethoxymethane | DME | 1 |  |  |  | volume ratio | [10 empty] | 97 | 180 | 0.5 | mA/cm² | 1 | mAh/cm² | method 1
PDF\ACSAMI-2017-Novel Concentrated Li[(FSO2)(n-C4F9SO2)N]-Based Ether Electrolyte for Superior Stability of Metallic Lithium Anode.pdf | 3 M LiTFSI DOL/DME | Lithium bis(trifluoromethanesulfonyl)imide | LiTFSI | 3 | [6 empty] | M | 1,3-dioxolane | DOL | 1 | Dimethoxymethane | DME | 1 |  |  |  | volume ratio | [10 empty] | 90 | 150 | 0.5 | mA/cm² | 1 | mAh/cm² | method 1
PDF\ACSAMI-2018-Lithium Difluorophosphate as a Dendrite-Suppressing Additive for Lithium Metal Batteries.pdf | STD+0.15M | Lithium Hexafluorophosphate | LiPF6 | 1 | Lithium Difluorophosphate | LiDFP | 0.15 |  |  |  | M | Ethylene Carbonate | EC | 1 | Diethyl Carbonate | DEC | 1 |  |  |  | mass ratio | [10 empty] | 95.2 | 10 | 0.5 | mA/cm² | 1 | mAh/cm² | method 3
PDF\ACSAMI-2018-Lithium Difluorophosphate as a Dendrite-Suppressing Additive for Lithium Metal Batteries.pdf | STD+0.10M | Lithium Hexafluorophosphate | LiPF6 | 1 | Lithium Difluorophosphate | LiDFP | 0.1 |  |  |  | M | Ethylene Carbonate | EC | 1 | Diethyl Carbonate | DEC | 1 |  |  |  | mass ratio | [10 empty] | 91.8 | 10 | 0.5 | mA/cm² | 1 | mAh/cm² | method 3
PDF\ACSAMI-2018-Lithium Difluorophosphate as a Dendrite-Suppressing Additive for Lithium Metal Batteries.pdf | STD+0.05M | Lithium Hexafluorophosphate | LiPF6 | 1 | Lithium Difluorophosphate | LiDFP | 0.05 |  |  |  | M | Ethylene Carbonate | EC | 1 | Diethyl Carbonate | DEC | 1 |  |  |  | mass ratio | [10 empty] | 88.6 | 10 | 0.5 | mA/cm² | 1 | mAh/cm² | method 3
PDF\ACSAMI-2018-Lithium Difluorophosphate as a Dendrite-Suppressing Additive for Lithium Metal Batteries.pdf | STD without LiDFP | Lithium Hexafluorophosphate | LiPF6 | 1 | [6 empty] | M | Ethylene Carbonate | EC | 1 | Diethyl Carbonate | DEC | 1 |  |  |  | mass ratio | [10 empty] | 84.6 | 10 | 0.5 | mA/cm² | 1 | mAh/cm² | method 3
PDF\ACSAMI-2019-Effects of Concentrated Salt and Resting Protocol on Solid Electrolyte Interface Formation for Improved Cycle Stability of Anode-Free Lithium.pdf | 3 M LiFSI DME/DOL | Lithium Bis(fluorosulfonyl)imide | LiFSI | 3 | [6 empty] | M | 1,2-Dimethoxyethane | DME | 1 | 1,3-dioxolane | DOL | 1 |  |  |  | volume ratio | [10 empty] | 98.75 | 100 | 1 | mA/cm² | 1.62 | mAh/cm² | method 1
PDF\ACSAMI-2019-Effects of Concentrated Salt and Resting Protocol on Solid Electrolyte Interface Formation for Improved Cycle Stability of Anode-Free Lithium.pdf | 1 M LiPF6 EC/DEC | Lithium Hexafluorophosphate | LiPF6 | 1 | [6 empty] | M | Ethylene Carbonate | EC | 1 | Diethyl Carbonate | DEC | 1 |  |  |  | volume ratio | [10 empty] | 83.65 | 36 | 1 | mA/cm² | 1.62 | mAh/cm² | method 1
PDF\ACSAMI-2019-Locally Concentrated LiPF6 in a Carbonate-Based Electrolyte with Fluoroethylene Carbonate as a Diluent for Anode-Free Lithium Metal Batteries.pdf | Locally Concentrated LiPF6 in EC/DEC | Lithium Hexafluorophosphate | LiPF6 | 1 | [6 empty] | M | Ethylene Carbonate | EC | 1 | Diethyl Carbonate | DEC | 1 | Fluoroethylene Carbonate | FEC | 1 | volume ratio | [10 empty] | 98 | 50 | 0.2 | mA/cm²
PDF\ACSAMI-2019-Locally Concentrated LiPF6 in a Carbonate-Based Electrolyte with Fluoroethylene Carbonate as a Diluent for Anode-Free Lithium Metal Batteries.pdf | Commercial LiPF6 in EC/DEC | Lithium Hexafluorophosphate | LiPF6 | 1 | [6 empty] | M | Ethylene Carbonate | EC | 1 | Diethyl Carbonate | DEC | 1 |  |  |  | volume ratio | [10 empty] | 90 | 15 | 0.2 | mA/cm²
PDF\ACSAMI-2019-Long-Term Stable Lithium Metal Anode in Highly Concentrated Sulfolane-Based Electrolytes with Ultrafine Porous Polyimide Separator.pdf | 1:2.5 LiFSI/SL | Lithium bis(fluorosulfonyl)imide | LiFSI | 4.2 | [6 empty] | M | sulfolane | SL | [18 empty] | 98 | 440 | 1 | mA/cm² | 0.5 | mAh/cm² | method 1
PDF\ACSAMI-2019-Long-Term Stable Lithium Metal Anode in Highly Concentrated Sulfolane-Based Electrolytes with Ultrafine Porous Polyimide Separator.pdf | 1:3 LiFSI/SL | Lithium bis(fluorosulfonyl)imide | LiFSI | 3.5 | [6 empty] | M | sulfolane | SL | [18 empty] | 97.3 | 370 | 1 | mA/cm² | 0.5 | mAh/cm² | method 1
PDF\ACSAMI-2019-Long-Term Stable Lithium Metal Anode in Highly Concentrated Sulfolane-Based Electrolytes with Ultrafine Porous Polyimide Separator.pdf | 1:10.3 LiFSI/SL | Lithium bis(fluorosulfonyl)imide | LiFSI | 1.05 | [6 empty] | M | sulfolane | SL | [18 empty] | 68.2 | 50 | 1 | mA/cm² | 0.5 | mAh/cm² | method 1
PDF\ACSAMI-2019-RbF as a Dendrite-Inhibiting Additive in Lithium Metal Batteries.pdf | EC-DMC with RbF | Lithium hexafluorophosphate | LiPF6 | 1 | Rubidium Fluoride | RbF | 0.05 |  |  |  | M | Ethylene Carbonate | EC | 1 | Dimethyl Carbonate | DMC | 1 |  |  |  | volume ratio | [10 empty] | 90.2 | 120 | 0.5 | mA/cm² | 1 | mAh/cm² | method 1
PDF\ACSAMI-2019-RbF as a Dendrite-Inhibiting Additive in Lithium Metal Batteries.pdf | EC-DMC without RbF | Lithium hexafluorophosphate | LiPF6 | 1 | [6 empty] | M | Ethylene Carbonate | EC | 1 | Dimethyl Carbonate | DMC | 1 |  |  |  | volume ratio | [10 empty] | 71.8 | 87 | 0.5 | mA/cm² | 1 | mAh/cm² | method 1
PDF\ACSAMI-2020-Functional Localized High-Concentration Ether-Based Electrolyte for Stabilizing High-Voltage Lithium-Metal Battery.pdf | DH(3/5)-1.65M-LiFSI | Lithium bis(fluorosulfonyl)imide | LiFSI | 1.5 | Lithium trifluoromethyl acetate | LiCO2CF3 | 0.15 |  |  |  | M | 1,2-Dimethoxyethane | DME | 3 | 1,1,2,2-tetrafluoroethyl-2,2,3,3-tetrafluoropropyl ether | HFE | 5 |  |  |  | volume ratio | [10 empty] | 99 | 250 | 1 | mA/cm² | 1 | mAh/cm² | method 1
PDF\ACSAMI-2021-Multifunctional High-Efficiency Additive with Synergistic Anion and Cation Coordination for High-Performance LiNi0.8Co0.1Mn0.1O2 Lithium Metal Batteries.pdf | EC-DMC with RbNO3 | Lithium Hexafluorophosphate | LiPF6 | 1 | Rubidium Nitrate | RbNO3 | 0.08 |  |  |  | M | Ethylene Carbonate | EC | 1 | Dimethyl Carbonate | DMC | 1 |  |  |  | volume ratio | [10 empty] | 95.02 | 100 | 0.5 | mA/cm² | 1 | mAh/cm² | method 1
PDF\ACSAMI-2021-Multifunctional High-Efficiency Additive with Synergistic Anion and Cation Coordination for High-Performance LiNi0.8Co0.1Mn0.1O2 Lithium Metal Batteries.pdf | EC-DMC without additives | Lithium Hexafluorophosphate | LiPF6 | 1 | [6 empty] | M | Ethylene Carbonate | EC | 1 | Dimethyl Carbonate | DMC | 1 |  |  |  | volume ratio | [10 empty] | 89.37 | 100 | 0.5 | mA/cm² | 1 | mAh/cm² | method 1
PDF\ACSAMI-2022-Fluorinated Cyclic Ether Co-solvents for Ultra-high-Voltage Practical Lithium-Metal Batteries.pdf | 1.5 M LiFSI-8TTD-2DME | Lithium Bis(fluorosulfonyl)imide | LiFSI | 1.5 | [6 empty] | M | 2-(2,2,2-trifluoroethoxy)-4-(trifluoromethyl)-1,3-dioxolane | TTD | 8 | 1,2-Dimethoxyethane | DME | 2 |  |  |  | volume ratio | [10 empty] | 99.4 | 210 | 3 | mA/cm² | 3 | mAh/cm² | method 1
PDF\ACSAMI-2022-Novel Urea-Based Molecule Functioning as a Solid Electrolyte Interphase Enabler and LiPF6 Decomposition Inhibitor for Fast-Charging Lithium Metal Batteries.pdf | BE | Lithium Hexafluorophosphate | LiPF6 | 1 | [6 empty] | M | Ethylene Carbonate | EC | 1 | Diethyl Carbonate | DEC | 1 |  |  |  | volume ratio | Fluoroethylene Carbonate | FEC | 5 | [6 empty] | wt% | 94.3 | 10 | 0.5 | mA/cm² | 1 | mAh/cm² | method 3
PDF\ACSAMI-2022-Novel Urea-Based Molecule Functioning as a Solid Electrolyte Interphase Enabler and LiPF6 Decomposition Inhibitor for Fast-Charging Lithium Metal Batteries.pdf | BE-DMI/LN | Lithium Hexafluorophosphate | LiPF6 | 1 | [6 empty] | M | Ethylene Carbonate | EC | 1 | Diethyl Carbonate | DEC | 1 |  |  |  | volume ratio | Fluoroethylene Carbonate | FEC | 5 | Lithium Nitrate | LiNO3 | 4 | 1,3-dimethyl-2-imidazolidinone | DMI | 4 | wt% | 99.1 | 10 | 0.5 | mA/cm² | 1 | mAh/cm² | method 3
PDF\ACSAMI-2023-Difluoroethylene Carbonate as an Electrolyte Additive for Engineering the Electrolyte–Electrode Interphase of Lithium Metal Batteries.pdf | EC-DEC | Lithium hexafluorophosphate | LiPF6 | 1 | [6 empty] | M | Ethylene Carbonate | EC | 1 | Diethyl Carbonate | DEC | 1 |  |  |  | volume ratio | Fluoroethylene Carbonate | FEC | 5 | [6 empty] | vol% | 98 | 10 | 0.5 | mA/cm² | 1 | mAh/cm² | method 3
PDF\ACSAMI-2023-Difluoroethylene Carbonate as an Electrolyte Additive for Engineering the Electrolyte–Electrode Interphase of Lithium Metal Batteries.pdf | EC-DEC | Lithium hexafluorophosphate | LiPF6 | 1 | [6 empty] | M | Ethylene Carbonate | EC | 1 | Diethyl Carbonate | DEC | 1 |  |  |  | volume ratio | Difluoroethylene Carbonate | DFEC | 5 | [6 empty] | vol% | 97.4 | 10 | 0.5 | mA/cm² | 1 | mAh/cm² | method 3
PDF\ACSAMI-2023-Difluoroethylene Carbonate as an Electrolyte Additive for Engineering the Electrolyte–Electrode Interphase of Lithium Metal Batteries.pdf | EC-DEC | Lithium hexafluorophosphate | LiPF6 | 1 | [6 empty] | M | Ethylene Carbonate | EC | 1 | Diethyl Carbonate | DEC | 1 |  |  |  | volume ratio | Fluoroethylene Carbonate | FEC | 5 | [6 empty] | vol% | 93 | 90 | 0.5 | mA/cm² | 1 | mAh/cm² | method 3
PDF\ACSAMI-2023-Difluoroethylene Carbonate as an Electrolyte Additive for Engineering the Electrolyte–Electrode Interphase of Lithium Metal Batteries.pdf | EC-DEC | Lithium hexafluorophosphate | LiPF6 | 1 | [6 empty] | M | Ethylene Carbonate | EC | 1 | Diethyl Carbonate | DEC | 1 |  |  |  | volume ratio | Difluoroethylene Carbonate | DFEC | 5 | [6 empty] | vol% | 92.5 | 90 | 0.5 | mA/cm² | 1 | mAh/cm² | method 3
PDF\ACSAMI-2023-Difluoroethylene Carbonate as an Electrolyte Additive for Engineering the Electrolyte–Electrode Interphase of Lithium Metal Batteries.pdf | EC-DEC | Lithium hexafluorophosphate | LiPF6 | 1 | [6 empty] | M | Ethylene Carbonate | EC | 1 | Diethyl Carbonate | DEC | 1 |  |  |  | volume ratio | [10 empty] | 89.8 | 10 | 0.5 | mA/cm² | 1 | mAh/cm² | method 3
PDF\ACSAMI-2023-Multifunctional Acetamide Additive Combined with LiNO3 Co-Assists Low-Concentration Electrolyte Interfacial Stability for Lithium Metal Batteries.pdf | BE | Lithium Hexafluorophosphate | LiPF6 | 0.5 | [6 empty] | M | Ethylene Carbonate | EC | 1 | Diethyl Carbonate | DEC | 1 |  |  |  | mass ratio | [10 empty] | 83.6
PDF\ACSAMI-2023-Multifunctional Acetamide Additive Combined with LiNO3 Co-Assists Low-Concentration Electrolyte Interfacial Stability for Lithium Metal Batteries.pdf | RE | Lithium Hexafluorophosphate | LiPF6 | 0.5 | Lithium Nitrate | LiNO3 | 0.5 |  |  |  | M | Ethylene Carbonate | EC | 1 | Diethyl Carbonate | DEC | 1 |  |  |  | mass ratio | [10 empty] | 92.3
PDF\ACSAMI-2023-Multifunctional Acetamide Additive Combined with LiNO3 Co-Assists Low-Concentration Electrolyte Interfacial Stability for Lithium Metal Batteries.pdf | MTA | Lithium Hexafluorophosphate | LiPF6 | 0.5 | Lithium Nitrate | LiNO3 | 0.5 |  |  |  | M | Ethylene Carbonate | EC | 1 | Diethyl Carbonate | DEC | 1 |  |  |  | mass ratio | N-methyl-N-(trimethylsilyl)trifluoroacetamide | MTA | 0.5 | [6 empty] | wt% | 96.1
PDF\ACSAMI-2024-Anion-Tuned Fluorinated Solvation Sheath Enables Stable Lithium Metal Batteries.pdf | 1 M LiPF6 EMC/FEC | Lithium Hexafluorophosphate | LiPF6 | 1 | [6 empty] | M | Ethyl Methyl Carbonate | EMC | 1 | Fluoroethylene carbonate | FEC | 1 |  |  |  | volume ratio | [10 empty] | 98.4 | 10 |  |  |  |  | method 3
PDF\ACSAMI-2024-Anion-Tuned Fluorinated Solvation Sheath Enables Stable Lithium Metal Batteries.pdf | 1 M LiPF6 ETFEC/MDFA | Lithium Hexafluorophosphate | LiPF6 | 1 | [6 empty] | M | Ethyl (2,2,2-trifluoroethyl) Carbonate | ETFEC | 1 | Methyl Difluoroacetate | MDFA | 1 |  |  |  | volume ratio | [10 empty] | 97.1 | 10 |  |  |  |  | method 3
PDF\ACSAMI-2024-Anion-Tuned Fluorinated Solvation Sheath Enables Stable Lithium Metal Batteries.pdf | 1 M LiPF6 MDFA | Lithium Hexafluorophosphate | LiPF6 | 1 | [6 empty] | M | Methyl Difluoroacetate | MDFA | [18 empty] | 94.6 | 10 |  |  |  |  | method 3
PDF\ACSAMI-2024-High-Concentrated Binary-Salt Ether Electrolytes for High-Voltage Lithium Metal Batteries with Ni-Rich Cathode.pdf | HCBE | Lithium Bis((trifluoromethyl)sulfonyl)azanide | LiTFSI | 1.25 | Lithium Bis(fluorosulfonyl)imide | LiFSI | 2.5 |  |  |  | M | 1,2-Dimethoxyethane | DME | [18 empty] | 95.8 | 10 |  |  |  |  | method 3
PDF\ACSAMI-2024-High-Concentrated Binary-Salt Ether Electrolytes for High-Voltage Lithium Metal Batteries with Ni-Rich Cathode.pdf | 1 M LiPF6 + EC + EMC + DMC | Lithium Hexafluorophosphate | LiPF6 | 1 | [6 empty] | M | Ethylene Carbonate | EC | 1 | Ethyl Methyl Carbonate | EMC | 1 | Dimethyl Carbonate | DMC | 1 | volume ratio | [10 empty] | 84.7 | 10 |  |  |  |  | method 3
PDF\ACSAMI-2024-Weak Solvation Chemistry in Fluorinated Nonflammable Electrolytes Achieves Stable Cycling in High-Voltage Lithium Metal Batteries.pdf | WSE-1 | Lithium Bis(fluorosulfonyl)imide | LiFSI | 1 | [6 empty] | M | Methyl (2,2,2-trifluoroethyl) carbonate | FEMC | 9 | Fluoroethylene carbonate | FEC | 1 |  |  |  | volume ratio | [10 empty] | 99.3 | 10 | 0.51 | mA/cm² | 0.51 | mAh/cm² | method 3
PDF\ACSAMI-2024-Weak Solvation Chemistry in Fluorinated Nonflammable Electrolytes Achieves Stable Cycling in High-Voltage Lithium Metal Batteries.pdf | WSE-2 | Lithium Bis(fluorosulfonyl)imide | LiFSI | 1 | [6 empty] | M | Ethyl (2,2,2-trifluoroethyl) carbonate | FEEC | 9 | Fluoroethylene carbonate | FEC | 1 |  |  |  | volume ratio | [10 empty] | 99.3 | 10 | 0.51 | mA/cm² | 0.51 | mAh/cm² | method 3
PDF\ACSAMI-2024-Weak Solvation Chemistry in Fluorinated Nonflammable Electrolytes Achieves Stable Cycling in High-Voltage Lithium Metal Batteries.pdf | WSE-3 | Lithium Bis(fluorosulfonyl)imide | LiFSI | 1 | [6 empty] | M | Bis(2,2,2-trifluoroethyl) carbonate | BTFEC | 9 | Fluoroethylene carbonate | FEC | 1 |  |  |  | volume ratio | [10 empty] | 98.6 | 10 | 0.51 | mA/cm² | 0.51 | mAh/cm² | method 3
PDF\ACSAMI-2024-Weak Solvation Chemistry in Fluorinated Nonflammable Electrolytes Achieves Stable Cycling in High-Voltage Lithium Metal Batteries.pdf | NFE | Lithium Bis(fluorosulfonyl)imide | LiFSI | 1 | [6 empty] | M | Diethyl carbonate | DEC | 9 | Ethylene carbonate | EC | 1 |  |  |  | volume ratio | [10 empty] | 97 | 10 | 0.51 | mA/cm² | 0.51 | mAh/cm² | method 3
PDF\ACSAMI-2024-Weak Solvation Chemistry in Fluorinated Nonflammable Electrolytes Achieves Stable Cycling in High-Voltage Lithium Metal Batteries.pdf | CME | Lithium Hexafluorophosphate | LiPF6 | 1 | Lithium Difluoro(oxalate)borate | LiDFOB | 0.02 |  |  |  | M | Ethylene Carbonate | EC | 3 | Dimethyl Carbonate | DMC | 7 |  |  |  | volume ratio | Fluoroethylene Carbonate | FEC | 5 | [6 empty] | wt% | 98.1 | 10 | 0.51 | mA/cm² | 0.51 | mAh/cm² | method 3
PDF\ACSEL-2017-Very Stable Lithium Metal Stripping-Plating at a High Rate and High Areal Capacity in Fluoroethylene Carbonate-Based Org.pdf | FEC-DMC | Lithium Hexafluorophosphate | LiPF6 | 1 | [6 empty] | M | Fluoroethylene Carbonate | FEC | 1 | Dimethyl Carbonate | DMC | 4 |  |  |  | volume ratio | [10 empty] | 98.5 | 40 | 0.5 | mA/cm² | 1 | mAh/cm²
PDF\ACSEL-2017-Very Stable Lithium Metal Stripping-Plating at a High Rate and High Areal Capacity in Fluoroethylene Carbonate-Based Org.pdf | EC-DMC | Lithium Hexafluorophosphate | LiPF6 | 1 | [6 empty] | M | Ethylene Carbonate | EC | 1 | Dimethyl Carbonate | DMC | 1 |  |  |  | volume ratio | [10 empty] | 89 | 40 | 0.5 | mA/cm² | 1 | mAh/cm²
PDF\ACSEL-2018-Guided Lithium Metal Deposition and Improved Lithium Coulombic Efficiency through Synergistic Effects of LiAsF6 and Cyclic Carbonate Additives.pdf | 1 M LiPF6-PC | Lithium Hexafluorophosphate | LiPF6 | 1 | [6 empty] | M | Propylene Carbonate | PC | [18 empty] | 73.2 | 10 | 0.2 | mA/cm² |  |  | method 3
PDF\ACSEL-2018-Guided Lithium Metal Deposition and Improved Lithium Coulombic Efficiency through Synergistic Effects of LiAsF6 and Cyclic Carbonate Additives.pdf | 1 M LiPF6-PC with 2 wt% VC | Lithium Hexafluorophosphate | LiPF6 | 1 | [6 empty] | M | Propylene Carbonate | PC | [8 empty] | Vinylene Carbonate | VC | 2 | [6 empty] | wt% | 94.1 | 10 | 0.2 | mA/cm² |  |  | method 3
PDF\ACSEL-2018-Guided Lithium Metal Deposition and Improved Lithium Coulombic Efficiency through Synergistic Effects of LiAsF6 and Cyclic Carbonate Additives.pdf | 1 M LiPF6-PC with 2 wt% FEC | Lithium Hexafluorophosphate | LiPF6 | 1 | [6 empty] | M | Propylene Carbonate | PC | [8 empty] | Fluoroethylene Carbonate | FEC | 2 | [6 empty] | wt% | 93.7 | 10 | 0.2 | mA/cm² |  |  | method 3
PDF\ACSEL-2018-Guided Lithium Metal Deposition and Improved Lithium Coulombic Efficiency through Synergistic Effects of LiAsF6 and Cyclic Carbonate Additives.pdf | 1 M LiPF6-PC with 2 wt% LiAsF6 | Lithium Hexafluorophosphate | LiPF6 | 1 | [6 empty] | M | Propylene Carbonate | PC | [8 empty] | Lithium Hexafluoroarsenate | LiAsF6 | 2 | [6 empty] | wt% | 77.4 | 10 | 0.2 | mA/cm² |  |  | method 3
PDF\ACSEL-2018-Guided Lithium Metal Deposition and Improved Lithium Coulombic Efficiency through Synergistic Effects of LiAsF6 and Cyclic Carbonate Additives.pdf | 1 M LiPF6-PC with 2 wt% LiAsF6 and 2 wt% VC | Lithium Hexafluorophosphate | LiPF6 | 1 | [6 empty] | M | Propylene Carbonate | PC | [8 empty] | Lithium Hexafluoroarsenate | LiAsF6 | 2 | Vinylene Carbonate | VC | 2 |  |  |  | wt% | 96.7 | 10 | 0.2 | mA/cm² |  |  | method 3
PDF\ACSEL-2018-Guided Lithium Metal Deposition and Improved Lithium Coulombic Efficiency through Synergistic Effects of LiAsF6 and Cyclic Carbonate Additives.pdf | 1 M LiPF6-PC with 2 wt% LiAsF6 and 2 wt% FEC | Lithium Hexafluorophosphate | LiPF6 | 1 | [6 empty] | M | Propylene Carbonate | PC | [8 empty] | Lithium Hexafluoroarsenate | LiAsF6 | 2 | Fluoroethylene Carbonate | FEC | 2 |  |  |  | wt% | 96.4 | 10 | 0.2 | mA/cm² |  |  | method 3
PDF\ACSEL-2019-Stable Li Metal Anode with “Ion–Solvent-Coordinated” Nonflammable Electrolyte for Safe Li Metal Batteries.pdf | 1:2 LiFSI-TEP | Lithium Bis(fluorosulfonyl)imide | LiFSI | 2.94 | [6 empty] | M | Triethyl phosphate | TEP | [18 empty] | 99 | 140 | 0.2 | mA/cm² | 1 | mAh/cm²
PDF\ACSEL-2019-Stable Li Metal Anode with “Ion–Solvent-Coordinated” Nonflammable Electrolyte for Safe Li Metal Batteries.pdf | 1:1.5 LiFSI-TEP | Lithium Bis(fluorosulfonyl)imide | LiFSI | 3.92 | [6 empty] | M | Triethyl phosphate | TEP | [18 empty] | 99.3 | 350 | 0.2 | mA/cm² | 1 | mAh/cm²
PDF\ACSEL-2019-Stable Li Metal Anode with “Ion–Solvent-Coordinated” Nonflammable Electrolyte for Safe Li Metal Batteries.pdf | 1:1 LiFSI-TEP | Lithium Bis(fluorosulfonyl)imide | LiFSI | 5.89 | [6 empty] | M | Triethyl phosphate | TEP | [18 empty] | 99.2 | 100 | 0.2 | mA/cm² | 1 | mAh/cm²
PDF\ACSEL-2020-An All-Fluorinated Ester Electrolyte for Stable High-Voltage Li Metal Batteries Capable of Ultra-Low-Temperature Operation.pdf | MP/FEC | Lithium Hexafluorophosphate | LiPF6 | 1 | [6 empty] | M | Methyl Propionate | MP | 9 | Fluoroethylene Carbonate | FEC | 1 |  |  |  | volume ratio | [10 empty] | 6.2 | 10 |  |  |  |  | method 2
PDF\ACSEL-2020-An All-Fluorinated Ester Electrolyte for Stable High-Voltage Li Metal Batteries Capable of Ultra-Low-Temperature Operation.pdf | MTFP/FEC | Lithium Hexafluorophosphate | LiPF6 | 1 | [6 empty] | M | Methyl 3,3,3-Trifluoropionate | MTFP | 9 | Fluoroethylene Carbonate | FEC | 1 |  |  |  | volume ratio | [10 empty] | 97.6 | 10 |  |  |  |  | method 2
PDF\ACSEL-2020-An All-Fluorinated Ester Electrolyte for Stable High-Voltage Li Metal Batteries Capable of Ultra-Low-Temperature Operation.pdf | EC/DEC | Lithium Hexafluorophosphate | LiPF6 | 1 | [6 empty] | M | Ethylene Carbonate | EC | 1 | Diethyl Carbonate | DEC | 1 |  |  |  | volume ratio | [10 empty] | 87.7 | 10 |  |  |  |  | method 2
PDF\ACSEL-2021-Dissolution–Precipitation Dynamics in Ester Electrolyte for High-Stability Lithium Metal Batteries.pdf | EC-EGD-LNO | Lithium bis((trifluoromethyl)sulfonyl)azanide | LiTFSI | 0.7 | Lithium nitrate | LiNO3 | 0.3 |  |  |  | M | Ethylene Carbonate | EC | 1 | Ethylene Glycol Diacetate | EGD | 1 |  |  |  | volume ratio | [10 empty] | 98.5 | 100 | 0.5 | mA/cm² | 1 | mAh/cm²
PDF\ACSEL-2021-Dissolution–Precipitation Dynamics in Ester Electrolyte for High-Stability Lithium Metal Batteries.pdf | EC-DMC | Lithium bis((trifluoromethyl)sulfonyl)azanide | LiTFSI | 1 | [6 empty] | M | Ethylene Carbonate | EC | 1 | Dimethyl Carbonate | DMC | 1 |  |  |  | volume ratio | [10 empty] | 80 | 60 | 0.5 | mA/cm² | 1 | mAh/cm²
PDF\ACSEL-2021-Rapid Interfacial Exchange of Li Ions Dictates High Coulombic Efficiency in Li Metal Anodes.pdf | LiTFSI in DOL:DME | Lithium bis(trifluoromethanesulfonyl)imide | LiTFSI | 1 | [6 empty] | M | 1,3-Dioxolane | DOL | 1 | 1,2-Dimethoxyethane | DME | 1 |  |  |  | volume ratio | [10 empty] | 86 | 5 | 0.5 | mA/cm² | 0.5 | mAh/cm² | method 1
PDF\ACSEL-2021-Rapid Interfacial Exchange of Li Ions Dictates High Coulombic Efficiency in Li Metal Anodes.pdf | LiTFSI + LiNO3 in DOL:DME | Lithium bis(trifluoromethanesulfonyl)imide | LiTFSI | 0.5 | Lithium nitrate | LiNO3 | 0.5 |  |  |  | M | 1,3-Dioxolane | DOL | 1 | 1,2-Dimethoxyethane | DME | 1 |  |  |  | volume ratio | [10 empty] | 97 | 100 | 0.5 | mA/cm² | 0.5 | mAh/cm² | method 1
PDF\ACSEL-2021-Rapid Interfacial Exchange of Li Ions Dictates High Coulombic Efficiency in Li Metal Anodes.pdf | 0.5 M LiTFSI in DOL:DME | Lithium bis(trifluoromethanesulfonyl)imide | LiTFSI | 0.5 | [6 empty] | M | 1,3-Dioxolane | DOL | 1 | 1,2-Dimethoxyethane | DME | 1 |  |  |  | volume ratio | [10 empty] | 74 | 5 | 0.5 | mA/cm² | 0.5 | mAh/cm² | method 1
PDF\ACSEL-2022-Strategy for Stable Interface in Lithium Metal Batteries Free Solvent Derived vs Anion Derived.pdf | LiTFSI-FEC | Lithium bis(trifluoromethane)sulfonimide | LiTFSI | 1 | [6 empty] | M | Fluoroethylene Carbonate | FEC | [18 empty] | 95 | 130 | 1 | mA/cm² | 1 | mAh/cm² | method 1
PDF\ACSEL-2022-Strategy for Stable Interface in Lithium Metal Batteries Free Solvent Derived vs Anion Derived.pdf | LiFSI-FEC | Lithium bis(fluorosulfonyl)imide | LiFSI | 1 | [6 empty] | M | Fluoroethylene Carbonate | FEC | [18 empty] | 95 | 80 | 1 | mA/cm² | 1 | mAh/cm² | method 1
PDF\ACSEL-2022-Strategy for Stable Interface in Lithium Metal Batteries Free Solvent Derived vs Anion Derived.pdf | LiPF6-FEC | Lithium hexafluorophosphate | LiPF6 | 1 | [6 empty] | M | Fluoroethylene Carbonate | FEC | [18 empty] | 95 | 80 | 1 | mA/cm² | 1 | mAh/cm² | method 1
PDF\ACSEL-2022-Strategy for Stable Interface in Lithium Metal Batteries Free Solvent Derived vs Anion Derived.pdf | LiTFA-FEC | Lithium trifluoroacetate | LiTFA | 1 | [6 empty] | M | Fluoroethylene Carbonate | FEC | [18 empty] | 80 | 10 | 1 | mA/cm² | 1 | mAh/cm² | method 1
PDF\ACSEL-2023-Targeted Functionalization of Cyclic Ether Solvents for Controlled Reactivity in High-Voltage Lithium Metal Batteries.pdf | 2 M LiFSI-TFDOL | Lithium Bis(fluorosulfonyl)imide | LiFSI | 2 | [6 empty] | M | 4-(trifluoromethyl)-1,3-dioxolane | TFDOL | [18 empty] | 99 | 75 | 1 | mA/cm² | 1 | mAh/cm² | method 1
PDF\ACSEL-2023-Targeted Functionalization of Cyclic Ether Solvents for Controlled Reactivity in High-Voltage Lithium Metal Batteries.pdf | 2 M LiFSI-MDOL | Lithium Bis(fluorosulfonyl)imide | LiFSI | 2 | [6 empty] | M | 4-methyl-1,3-dioxolane | MDOL | [18 empty] | 90.1 | 20 | 1 | mA/cm² | 1 | mAh/cm² | method 1
PDF\ACSEL-2024-Acidity-Governed Rules in the Electrochemical Performance of Fluorinated Benzenes for High-Voltage Lithium Metal Batteries.pdf | DFB2 | Lithium hexafluorophosphate | LiPF6 | 1.2 | [6 empty] | M | Fluoroethylene Carbonate | FEC | 2 | Ethyl Methyl Carbonate | EMC | 5 | 1,2-difluorobenzene | DFB2 | 3 | volume ratio | [10 empty] | 98.18 | 10 | 1 | mA/cm² |  |  | method 2
PDF\ACSEL-2024-Acidity-Governed Rules in the Electrochemical Performance of Fluorinated Benzenes for High-Voltage Lithium Metal Batteries.pdf | DFB3 | Lithium hexafluorophosphate | LiPF6 | 1.2 | [6 empty] | M | Fluoroethylene Carbonate | FEC | 2 | Ethyl Methyl Carbonate | EMC | 5 | 1,3 difluorobenzene | DFB3 | 3 | volume ratio | [10 empty] | 97.26 | 10 | 1 | mA/cm² |  |  | method 2
PDF\ACSEL-2024-Acidity-Governed Rules in the Electrochemical Performance of Fluorinated Benzenes for High-Voltage Lithium Metal Batteries.pdf | DFB4 | Lithium hexafluorophosphate | LiPF6 | 1.2 | [6 empty] | M | Fluoroethylene Carbonate | FEC | 2 | Ethyl Methyl Carbonate | EMC | 5 | 1,4-difluorobenzene | DFB4 | 3 | volume ratio | [10 empty] | 98.59 | 10 | 1 | mA/cm² |  |  | method 2
PDF\ACSEL-2024-Acidity-Governed Rules in the Electrochemical Performance of Fluorinated Benzenes for High-Voltage Lithium Metal Batteries.pdf | TrFB4 | Lithium hexafluorophosphate | LiPF6 | 1.2 | [6 empty] | M | Fluoroethylene Carbonate | FEC | 2 | Ethyl Methyl Carbonate | EMC | 5 | 1,2,4-trifluorobenzene | TrFB4 | 3 | volume ratio | [10 empty] | 97.55 | 10 | 1 | mA/cm² |  |  | method 2
PDF\ACSEL-2024-Acidity-Governed Rules in the Electrochemical Performance of Fluorinated Benzenes for High-Voltage Lithium Metal Batteries.pdf | TrFB5 | Lithium hexafluorophosphate | LiPF6 | 1.2 | [6 empty] | M | Fluoroethylene Carbonate | FEC | 2 | Ethyl Methyl Carbonate | EMC | 5 | 1,3,5 trifluorobenzene | TrFB5 | 3 | volume ratio | [10 empty] | 97.35 | 10 | 1 | mA/cm² |  |  | method 2
PDF\ACSEL-2024-Acidity-Governed Rules in the Electrochemical Performance of Fluorinated Benzenes for High-Voltage Lithium Metal Batteries.pdf | TFB1 | Lithium hexafluorophosphate | LiPF6 | 1.2 | [6 empty] | M | Fluoroethylene Carbonate | FEC | 2 | Ethyl Methyl Carbonate | EMC | 5 | 1,2,3,4-tetrafluorobenzene | TFB1 | 3 | volume ratio | [10 empty] | 97.95 | 10 | 1 | mA/cm² |  |  | method 2
PDF\ACSEL-2024-Acidity-Governed Rules in the Electrochemical Performance of Fluorinated Benzenes for High-Voltage Lithium Metal Batteries.pdf | TFB3 | Lithium hexafluorophosphate | LiPF6 | 1.2 | [6 empty] | M | Fluoroethylene Carbonate | FEC | 2 | Ethyl Methyl Carbonate | EMC | 5 | 1,2,3,5-tetrafluorobenzene | TFB3 | 3 | volume ratio | [10 empty] | 97.4 | 10 | 1 | mA/cm² |  |  | method 2
PDF\ACSEL-2024-Acidity-Governed Rules in the Electrochemical Performance of Fluorinated Benzenes for High-Voltage Lithium Metal Batteries.pdf | TFB4 | Lithium hexafluorophosphate | LiPF6 | 1.2 | [6 empty] | M | Fluoroethylene Carbonate | FEC | 2 | Ethyl Methyl Carbonate | EMC | 5 | 1,2,4,5-tetrafluorobenzene | TFB4 | 3 | volume ratio | [10 empty] | 97.7 | 10 | 1 | mA/cm² |  |  | method 2
PDF\ACSEL-2024-Acidity-Governed Rules in the Electrochemical Performance of Fluorinated Benzenes for High-Voltage Lithium Metal Batteries.pdf | PFB | Lithium hexafluorophosphate | LiPF6 | 1.2 | [6 empty] | M | Fluoroethylene Carbonate | FEC | 2 | Ethyl Methyl Carbonate | EMC | 5 | pentafluorobenzene | PFB | 3 | volume ratio | [10 empty] | 97.15 | 10 | 1 | mA/cm² |  |  | method 2
PDF\ACSEL-2024-Acidity-Governed Rules in the Electrochemical Performance of Fluorinated Benzenes for High-Voltage Lithium Metal Batteries.pdf | HFB | Lithium hexafluorophosphate | LiPF6 | 1.2 | [6 empty] | M | Fluoroethylene Carbonate | FEC | 2 | Ethyl Methyl Carbonate | EMC | 5 | hexafluorobenzene | HFB | 3 | volume ratio | [10 empty] | 96.65 | 10 | 1 | mA/cm² |  |  | method 2
PDF\ACSEL-2024-Dicarbonyl Electrolyte for High-Voltage Lithium Metal Batteries Importance of the Entropy of Solvation in Bidentate Solvent.pdf | LiFSI4(DMDC)5/TTE | Lithium Bis(fluorosulfonyl)imide | LiFSI | 3.73 | [6 empty] | M | Dimethyl Dicarbonate | DMDC | 2 | 1,1,2,2-Tetrafluoroethyl 2,2,3,3-tetrafluoropropyl ether | TTE | 1 |  |  |  | volume ratio | [10 empty] | 99.45 | 10 | 1 | mA/cm² |  |  | method 2
PDF\ACSEL-2024-Dicarbonyl Electrolyte for High-Voltage Lithium Metal Batteries Importance of the Entropy of Solvation in Bidentate Solvent.pdf | LiFSI2(DMC)5/TTE | Lithium Bis(fluorosulfonyl)imide | LiFSI | 2.37 | [6 empty] | M | Dimethyl Carbonate | DMC | 2 | 1,1,2,2-Tetrafluoroethyl 2,2,3,3-tetrafluoropropyl ether | TTE | 1 |  |  |  | volume ratio | [10 empty] | 94.11 | 10 | 1 | mA/cm² |  |  | method 2
PDF\ACSEL-2024-Fluorinated Cyclic Ether Diluent for High-Voltage Lithium Metal Batteries.pdf | 2 M LiFSI 1DME 3BTFMD | Lithium Bis(fluorosulfonyl)imide | LiFSI | 2 | [6 empty] | M | 1,2-Dimethoxyethane | DME | 1 | 2,2-bis(trifluoromethyl)-1,3-dioxolane | BTFMD | 3 |  |  |  | volume ratio | [10 empty] | 99.54 | 10 | 1 | mA/cm² | 1 | mAh/cm² | method 3
PDF\ACSEL-2024-Fluorinated Cyclic Ether Diluent for High-Voltage Lithium Metal Batteries.pdf | 1 M LiFSI 1DME 7BTFMD | Lithium Bis(fluorosulfonyl)imide | LiFSI | 1 | [6 empty] | M | 1,2-Dimethoxyethane | DME | 1 | 2,2-bis(trifluoromethyl)-1,3-dioxolane | BTFMD | 7 |  |  |  | volume ratio | [10 empty] | 99.24 | 10 | 1 | mA/cm² | 1 | mAh/cm² | method 3
PDF\ACSEL-2024-Fluorinated Cyclic Ether Diluent for High-Voltage Lithium Metal Batteries.pdf | 2 M LiFSI DME | Lithium Bis(fluorosulfonyl)imide | LiFSI | 2 | [6 empty] | M | 1,2-Dimethoxyethane | DME | [18 empty] | 98.05 | 10 | 1 | mA/cm² | 1 | mAh/cm² | method 3
PDF\ACSN-2023-Stable Harsh-Temperature Lithium Metal Batteries Enabled by Tailoring Solvation Structure in Ether Electrolytes.pdf | Db-LHCE | Lithium Bis(fluorosulfonyl)imide | LiFSI | 4 | [6 empty] | M | Diethylene glycol dimethyl ether | DGDME | 0.95 | 1,1,2,2-Tetrafluoroethyl 2,2,3,3-tetrafluoropropyl ether | TTE | 3.7 |  |  |  | molar ratio | [10 empty] | 98.9 | 100 | 0.5 | mA/cm² | 0.5 | mAh/cm² | method 2
PDF\ACSN-2023-Stable Harsh-Temperature Lithium Metal Batteries Enabled by Tailoring Solvation Structure in Ether Electrolytes.pdf | Db-LCE | Lithium Bis(fluorosulfonyl)imide | LiFSI | 1 | [6 empty] | M | Diethylene glycol dimethyl ether | DGDME | [18 empty] | 96.9 | 100 | 0.5 | mA/cm² | 0.5 | mAh/cm² | method 2
PDF\ACSN-2023-Stable Harsh-Temperature Lithium Metal Batteries Enabled by Tailoring Solvation Structure in Ether Electrolytes.pdf | Db-HCE | Lithium Bis(fluorosulfonyl)imide | LiFSI | 4 | [6 empty] | M | Diethylene glycol dimethyl ether | DGDME | [18 empty] | 98 | 100 | 0.5 | mA/cm² | 0.5 | mAh/cm² | method 2
PDF\ACSN-2023-Stable Harsh-Temperature Lithium Metal Batteries Enabled by Tailoring Solvation Structure in Ether Electrolytes.pdf | Eb-Com | Lithium Hexafluorophosphate | LiPF6 | 1 | [6 empty] | M | Ethylene carbonate | EC | 1 | Ethyl methyl carbonate | EMC | 1 |  |  |  | volume ratio | [10 empty] | 92.7 | 100 | 0.5 | mA/cm² | 0.5 | mAh/cm² | method 2
PDF\ACSN-2024-Electrolyte Engineering via Fluorinated Siloxane Solvent for Achieving High-Performance Lithium-Metal Batteries.pdf | E-TFTMS | Lithium Bis(fluorosulfonyl)imide | LiFSI | 1.5 | [6 empty] | M | 1,2-Dimethoxyethane | DME | 1 | Fluoroethylene Carbonate | FEC | 2 | 3,3,3-Trifluoropropyltrimethoxysilane | TFTMS | 2 | volume ratio | [10 empty] | 99 | 800 | 1 | mA/cm² | 1 | mAh/cm² | method 3
PDF\AEM-2018-Dendrite-Free and Performance-Enhanced Lithium Metal Batteries through Optimizing Solvent Compositions and Adding Combinational Additives.pdf | ELY-1 | Lithium bis((trifluoromethyl)sulfonyl)azanide | LiTFSI | 0.6 | Lithium bis(oxalato)borate | LiBOB | 0.4 |  |  |  | M | Ethylene Carbonate | EC | 4 | Ethyl Methyl Carbonate | EMC | 6 |  |  |  | mass ratio | [10 empty] | 87.4 | 11 |  |  |  |  | method 3
PDF\AEM-2018-Dendrite-Free and Performance-Enhanced Lithium Metal Batteries through Optimizing Solvent Compositions and Adding Combinational Additives.pdf | ELY-2 | Lithium bis((trifluoromethyl)sulfonyl)azanide | LiTFSI | 0.6 | Lithium bis(oxalato)borate | LiBOB | 0.4 |  |  |  | M | Ethylene Carbonate | EC | 5 | Ethyl Methyl Carbonate | EMC | 5 |  |  |  | mass ratio | [10 empty] | 88.1 | 11 |  |  |  |  | method 3
PDF\AEM-2018-Dendrite-Free and Performance-Enhanced Lithium Metal Batteries through Optimizing Solvent Compositions and Adding Combinational Additives.pdf | ELY-3 | Lithium bis((trifluoromethyl)sulfonyl)azanide | LiTFSI | 0.6 | Lithium bis(oxalato)borate | LiBOB | 0.4 |  |  |  | M | Ethylene Carbonate | EC | 6 | Ethyl Methyl Carbonate | EMC | 4 |  |  |  | mass ratio | [10 empty] | 90.8 | 11 |  |  |  |  | method 3
PDF\AEM-2018-Dendrite-Free and Performance-Enhanced Lithium Metal Batteries through Optimizing Solvent Compositions and Adding Combinational Additives.pdf | ELY-4 | Lithium bis((trifluoromethyl)sulfonyl)azanide | LiTFSI | 0.6 | Lithium bis(oxalato)borate | LiBOB | 0.4 |  |  |  | M | Ethylene Carbonate | EC | 7 | Ethyl Methyl Carbonate | EMC | 3 |  |  |  | mass ratio | [10 empty] | 91.6 | 11 |  |  |  |  | method 3
PDF\AEM-2018-Dendrite-Free and Performance-Enhanced Lithium Metal Batteries through Optimizing Solvent Compositions and Adding Combinational Additives.pdf | ELY-5 | Lithium bis((trifluoromethyl)sulfonyl)azanide | LiTFSI | 0.6 | Lithium bis(oxalato)borate | LiBOB | 0.4 |  |  |  | M | Ethylene Carbonate | EC | 8 | Ethyl Methyl Carbonate | EMC | 2 |  |  |  | mass ratio | [10 empty] | 91.6 | 11 |  |  |  |  | method 3
PDF\AEM-2018-Dendrite-Free and Performance-Enhanced Lithium Metal Batteries through Optimizing Solvent Compositions and Adding Combinational Additives.pdf | ELY-6 | Lithium bis((trifluoromethyl)sulfonyl)azanide | LiTFSI | 0.6 | Lithium bis(oxalato)borate | LiBOB | 0.4 |  |  |  | M | Ethylene Carbonate | EC | 9 | Ethyl Methyl Carbonate | EMC | 1 |  |  |  | mass ratio | [10 empty] | 91.7 | 11 |  |  |  |  | method 3
PDF\AEM-2018-Dendrite-Free and Performance-Enhanced Lithium Metal Batteries through Optimizing Solvent Compositions and Adding Combinational Additives.pdf | ELY-7 | Lithium bis((trifluoromethyl)sulfonyl)azanide | LiTFSI | 0.6 | Lithium bis(oxalato)borate | LiBOB | 0.4 |  |  |  | M | Ethylene Carbonate | EC | [18 empty] | 94.8 | 11 |  |  |  |  | method 3
PDF\AEM-2018-Dendrite-Free and Performance-Enhanced Lithium Metal Batteries through Optimizing Solvent Compositions and Adding Combinational Additives.pdf | ELY-8 | Lithium bis((trifluoromethyl)sulfonyl)azanide | LiTFSI | 0.6 | Lithium bis(oxalato)borate | LiBOB | 0.4 |  |  |  | M | Ethylene Carbonate | EC | 7 | Ethyl Methyl Carbonate | EMC | 3 |  |  |  | mass ratio | Lithium hexafluorophosphate | LiPF6 | 0.6 | [6 empty] | wt% | 91.9 | 11 |  |  |  |  | method 3
PDF\AEM-2018-Dendrite-Free and Performance-Enhanced Lithium Metal Batteries through Optimizing Solvent Compositions and Adding Combinational Additives.pdf | ELY-9 | Lithium bis((trifluoromethyl)sulfonyl)azanide | LiTFSI | 0.6 | Lithium bis(oxalato)borate | LiBOB | 0.4 |  |  |  | M | Ethylene Carbonate | EC | 7 | Ethyl Methyl Carbonate | EMC | 3 |  |  |  | mass ratio | Vinylene Carbonate | VC | 2 | [6 empty] | wt% | 94.2 | 11 |  |  |  |  | method 3
PDF\AEM-2018-Dendrite-Free and Performance-Enhanced Lithium Metal Batteries through Optimizing Solvent Compositions and Adding Combinational Additives.pdf | ELY-10 | Lithium bis((trifluoromethyl)sulfonyl)azanide | LiTFSI | 0.6 | Lithium bis(oxalato)borate | LiBOB | 0.4 |  |  |  | M | Ethylene Carbonate | EC | 7 | Ethyl Methyl Carbonate | EMC | 3 |  |  |  | mass ratio | Fluoroethylene Carbonate | FEC | 2 | [6 empty] | wt% | 95 | 11 |  |  |  |  | method 3
PDF\AEM-2018-Dendrite-Free and Performance-Enhanced Lithium Metal Batteries through Optimizing Solvent Compositions and Adding Combinational Additives.pdf | ELY-11 | Lithium bis((trifluoromethyl)sulfonyl)azanide | LiTFSI | 0.6 | Lithium bis(oxalato)borate | LiBOB | 0.4 |  |  |  | M | Ethylene Carbonate | EC | 7 | Ethyl Methyl Carbonate | EMC | 3 |  |  |  | mass ratio | Lithium hexafluorophosphate | LiPF6 | 0.6 | Vinylene Carbonate | VC | 2 |  |  |  | wt% | 95.9 | 11 |  |  |  |  | method 3
PDF\AEM-2018-Dendrite-Free and Performance-Enhanced Lithium Metal Batteries through Optimizing Solvent Compositions and Adding Combinational Additives.pdf | ELY-12 | Lithium bis((trifluoromethyl)sulfonyl)azanide | LiTFSI | 0.6 | Lithium bis(oxalato)borate | LiBOB | 0.4 |  |  |  | M | Ethylene Carbonate | EC | 7 | Ethyl Methyl Carbonate | EMC | 3 |  |  |  | mass ratio | Lithium hexafluorophosphate | LiPF6 | 0.6 | Fluoroethylene Carbonate | FEC | 2 |  |  |  | wt% | 96.5 | 11 |  |  |  |  | method 3
PDF\AEM-2018-Dendrite-Free and Performance-Enhanced Lithium Metal Batteries through Optimizing Solvent Compositions and Adding Combinational Additives.pdf | ELY-13 | Lithium bis((trifluoromethyl)sulfonyl)azanide | LiTFSI | 0.6 | Lithium bis(oxalato)borate | LiBOB | 0.4 |  |  |  | M | Ethylene Carbonate | EC | 7 | Ethyl Methyl Carbonate | EMC | 3 |  |  |  | mass ratio | Lithium hexafluorophosphate | LiPF6 | 0.6 | Vinylene Carbonate | VC | 2 | Fluoroethylene Carbonate | FEC | 2 | wt% | 98.1 | 11 |  |  |  |  | method 3
PDF\AEM-2018-Dendrite-Free and Performance-Enhanced Lithium Metal Batteries through Optimizing Solvent Compositions and Adding Combinational Additives.pdf | ELY-14 | Lithium bis((trifluoromethyl)sulfonyl)azanide | LiTFSI | 0.6 | Lithium bis(oxalato)borate | LiBOB | 0.4 |  |  |  | M | Ethylene Carbonate | EC | 4 | Ethyl Methyl Carbonate | EMC | 6 |  |  |  | mass ratio | Lithium hexafluorophosphate | LiPF6 | 0.6 | [6 empty] | wt% | 90.6 | 11 |  |  |  |  | method 3
PDF\AEM-2018-Dendrite-Free and Performance-Enhanced Lithium Metal Batteries through Optimizing Solvent Compositions and Adding Combinational Additives.pdf | ELY-15 | Lithium bis((trifluoromethyl)sulfonyl)azanide | LiTFSI | 0.6 | Lithium bis(oxalato)borate | LiBOB | 0.4 |  |  |  | M | Ethylene Carbonate | EC | 4 | Ethyl Methyl Carbonate | EMC | 6 |  |  |  | mass ratio | Vinylene Carbonate | VC | 2 | [6 empty] | wt% | 92.4 | 11 |  |  |  |  | method 3
PDF\AEM-2018-Dendrite-Free and Performance-Enhanced Lithium Metal Batteries through Optimizing Solvent Compositions and Adding Combinational Additives.pdf | ELY-16 | Lithium bis((trifluoromethyl)sulfonyl)azanide | LiTFSI | 0.6 | Lithium bis(oxalato)borate | LiBOB | 0.4 |  |  |  | M | Ethylene Carbonate | EC | 4 | Ethyl Methyl Carbonate | EMC | 6 |  |  |  | mass ratio | Fluoroethylene Carbonate | FEC | 2 | [6 empty] | wt% | 93.6 | 11 |  |  |  |  | method 3
PDF\AEM-2018-Dendrite-Free and Performance-Enhanced Lithium Metal Batteries through Optimizing Solvent Compositions and Adding Combinational Additives.pdf | ELY-17 | Lithium bis((trifluoromethyl)sulfonyl)azanide | LiTFSI | 0.6 | Lithium bis(oxalato)borate | LiBOB | 0.4 |  |  |  | M | Ethylene Carbonate | EC | 4 | Ethyl Methyl Carbonate | EMC | 6 |  |  |  | mass ratio | Lithium hexafluorophosphate | LiPF6 | 0.6 | Vinylene Carbonate | VC | 2 |  |  |  | wt% | 94.7 | 11 |  |  |  |  | method 3
PDF\AEM-2018-Dendrite-Free and Performance-Enhanced Lithium Metal Batteries through Optimizing Solvent Compositions and Adding Combinational Additives.pdf | ELY-18 | Lithium bis((trifluoromethyl)sulfonyl)azanide | LiTFSI | 0.6 | Lithium bis(oxalato)borate | LiBOB | 0.4 |  |  |  | M | Ethylene Carbonate | EC | 4 | Ethyl Methyl Carbonate | EMC | 6 |  |  |  | mass ratio | Lithium hexafluorophosphate | LiPF6 | 0.6 | Fluoroethylene Carbonate | FEC | 2 |  |  |  | wt% | 95.5 | 11 |  |  |  |  | method 3
PDF\AEM-2018-Dendrite-Free and Performance-Enhanced Lithium Metal Batteries through Optimizing Solvent Compositions and Adding Combinational Additives.pdf | ELY-19 | Lithium bis((trifluoromethyl)sulfonyl)azanide | LiTFSI | 0.6 | Lithium bis(oxalato)borate | LiBOB | 0.4 |  |  |  | M | Ethylene Carbonate | EC | 4 | Ethyl Methyl Carbonate | EMC | 6 |  |  |  | mass ratio | Lithium hexafluorophosphate | LiPF6 | 0.6 | Vinylene Carbonate | VC | 2 | Fluoroethylene Carbonate | FEC | 2 | wt% | 97.2 | 11 |  |  |  |  | method 3
PDF\AEM-2019-A Concentrated Ternary-Salts Electrolyte for High Reversible Li Metal Battery with Slight Excess Li.pdf | LiTFSI-LiNO3-LiFSI | Lithium bis(trifluoromethane sulfonyl)imide | LiTFSI | 1 | Lithium bis(fluorosulfonyl)imide | LiFSI | 2 |  |  |  | M | Dimethoxyethane | DME | 1 | 1,3-Dioxolane | DOL | 1 |  |  |  | volume ratio | Lithium nitrate | LiNO3 | 3 | [6 empty] | wt% | 99.6 | 450 | 0.5 | mA/cm² | 1 | mAh/cm² | method 3
PDF\AEM-2019-A Concentrated Ternary-Salts Electrolyte for High Reversible Li Metal Battery with Slight Excess Li.pdf | LiTFSI-LiNO3 | Lithium bis(trifluoromethane sulfonyl)imide | LiTFSI | 1 | [6 empty] | M | Dimethoxyethane | DME | 1 | 1,3-Dioxolane | DOL | 1 |  |  |  | volume ratio | Lithium nitrate | LiNO3 | 3 | [6 empty] | wt% | 98.5 | 200 | 0.5 | mA/cm² | 1 | mAh/cm² | method 3
PDF\AEM-2019-A Concentrated Ternary-Salts Electrolyte for High Reversible Li Metal Battery with Slight Excess Li.pdf | LiTFSI-LiNO3 concentrated | Lithium bis(trifluoromethane sulfonyl)imide | LiTFSI | 3 | [6 empty] | M | Dimethoxyethane | DME | 1 | 1,3-Dioxolane | DOL | 1 |  |  |  | volume ratio | Lithium nitrate | LiNO3 | 3 | [6 empty] | wt% | 98.6 | 200 | 0.5 | mA/cm² | 1 | mAh/cm² | method 3
PDF\AEM-2019-A Concentrated Ternary-Salts Electrolyte for High Reversible Li Metal Battery with Slight Excess Li.pdf | LiPF6-EC/DEC | Lithium hexafluorophosphate | LiPF6 | 1 | [6 empty] | M | Ethylene Carbonate | EC | 1 | Diethyl carbonate | DEC | 1 |  |  |  | volume ratio | [10 empty] | 90 | 100 | 0.5 | mA/cm² | 1 | mAh/cm² | method 3
PDF\AEM-2020-Countersolvent Electrolytes for Lithium-Metal Batteries.pdf | LiFSI/DMC/TTE | Lithium bis(fluorosulfonyl)imide | LiFSI | 2.27 | [6 empty] | M | Dimethyl Carbonate | DMC | 1.5 | 1,1,2,2-Tetrafluoroethyl-2,2,3,3-tetrafluoropropylether | TTE | 1.5 |  |  |  | molar ratio | [10 empty] | 98.6 | 400 | 1 | mA/cm² | 1 | mAh/cm²
PDF\AEM-2020-Countersolvent Electrolytes for Lithium-Metal Batteries.pdf | LiPF6/DMC | Lithium Hexafluorophosphate | LiPF6 | 4.65 | [6 empty] | M | Dimethyl Carbonate | DMC | [18 empty] | 98.3 | 200 | 1 | mA/cm² | 1 | mAh/cm²
PDF\AEM-2020-Lithium Difluorophosphate-Based Dual-Salt Low Concentration Electrolytes for Lithium Metal Batteries.pdf | D4B | Lithium Difluorophosphate | LiDFP | 0.1 | Lithium bis(oxalato)borate | LiBOB | 0.4 |  |  |  | M | Ethylene Carbonate | EC | 3 | Dimethyl Carbonate | DMC | 7 |  |  |  | mass ratio | [10 empty] | 97.6 | 10 | 0.4 | mA/cm² | 0.8 | mAh/cm² | method 3
PDF\AEM-2020-Lithium Difluorophosphate-Based Dual-Salt Low Concentration Electrolytes for Lithium Metal Batteries.pdf | D4F | Lithium Difluorophosphate | LiDFP | 0.1 | Lithium Bis(fluorosulfonyl)imide | LiFSI | 0.4 |  |  |  | M | Ethylene Carbonate | EC | 3 | Dimethyl Carbonate | DMC | 7 |  |  |  | mass ratio | [10 empty] | 94.5 | 10 | 0.4 | mA/cm² | 0.8 | mAh/cm² | method 3
PDF\AEM-2020-Lithium Difluorophosphate-Based Dual-Salt Low Concentration Electrolytes for Lithium Metal Batteries.pdf | D4T | Lithium Difluorophosphate | LiDFP | 0.1 | Lithium bis(trifluoromethanesulfonyl)imide | LiTFSI | 0.4 |  |  |  | M | Ethylene Carbonate | EC | 3 | Dimethyl Carbonate | DMC | 7 |  |  |  | mass ratio | [10 empty] | 93.6 | 10 | 0.4 | mA/cm² | 0.8 | mAh/cm² | method 3
PDF\AEM-2020-Lithium Difluorophosphate-Based Dual-Salt Low Concentration Electrolytes for Lithium Metal Batteries.pdf | STD | Lithium Hexafluorophosphate | LiPF6 | 1 | [6 empty] | M | Ethylene Carbonate | EC | 3 | Dimethyl Carbonate | DMC | 7 |  |  |  | mass ratio | [10 empty] | 83.3 | 10 | 0.4 | mA/cm² | 0.8 | mAh/cm² | method 3
PDF\AEM-2020-Unraveling the Dual Functionality of High-Donor-Number Anion in Lean-Electrolyte Lithium-Sulfur Batteries.pdf | DOL-DME | Lithium bis(trifluoromethanesulphonyl)imide | LiTFSI | 0.4 | Lithium nitrate | LiNO3 | 0.6 |  |  |  | M | 1,3-Dioxolane | DOL | 1 | 1,2-Dimethoxyethane | DME | 1 |  |  |  | volume ratio | [10 empty] | 94.3 | 1 | 0.5 | mA/cm² | 1 | mAh/cm²
PDF\AEM-2020-Unraveling the Dual Functionality of High-Donor-Number Anion in Lean-Electrolyte Lithium-Sulfur Batteries.pdf | DOL-DME | Lithium bis(trifluoromethanesulphonyl)imide | LiTFSI | 0.6 | Lithium nitrate | LiNO3 | 0.4 |  |  |  | M | 1,3-Dioxolane | DOL | 1 | 1,2-Dimethoxyethane | DME | 1 |  |  |  | volume ratio | [10 empty] | 93.1 | 1 | 0.5 | mA/cm² | 1 | mAh/cm²
PDF\AEM-2021-Synergistic Effects on Lithium Metal Batteries by Preferential Ionic Interactions in Concentrated Bisalt Electrolytes.pdf | BS-0 | Lithium Difluorophosphate | LiDFP | 4.2 | [6 empty] | M | 1,2-Dimethoxyethane | DME | [18 empty] | 92.8 | 12 | 1 | mA/cm² | 1 | mAh/cm² | method 2
PDF\AEM-2021-Synergistic Effects on Lithium Metal Batteries by Preferential Ionic Interactions in Concentrated Bisalt Electrolytes.pdf | BS-14 | Lithium Difluorophosphate | LiDFP | 3.9 | Lithium bis(trifluoromethanesulfonyl)imide | LiTFSI | 0.11 |  |  |  | M | 1,2-Dimethoxyethane | DME | [18 empty] | 89 | 12 | 1 | mA/cm² | 1 | mAh/cm² | method 2
PDF\AEM-2021-Synergistic Effects on Lithium Metal Batteries by Preferential Ionic Interactions in Concentrated Bisalt Electrolytes.pdf | BS-27 | Lithium Difluorophosphate | LiDFP | 3.7 | Lithium bis(trifluoromethanesulfonyl)imide | LiTFSI | 0.24 |  |  |  | M | 1,2-Dimethoxyethane | DME | [18 empty] | 91 | 12 | 1 | mA/cm² | 1 | mAh/cm² | method 2
PDF\AEM-2021-Synergistic Effects on Lithium Metal Batteries by Preferential Ionic Interactions in Concentrated Bisalt Electrolytes.pdf | BS-42 | Lithium Difluorophosphate | LiDFP | 3.1 | Lithium bis(trifluoromethanesulfonyl)imide | LiTFSI | 0.62 |  |  |  | M | 1,2-Dimethoxyethane | DME | [18 empty] | 94.9 | 12 | 1 | mA/cm² | 1 | mAh/cm² | method 2
PDF\AEM-2021-Synergistic Effects on Lithium Metal Batteries by Preferential Ionic Interactions in Concentrated Bisalt Electrolytes.pdf | BS-51 | Lithium Difluorophosphate | LiDFP | 2.7 | Lithium bis(trifluoromethanesulfonyl)imide | LiTFSI | 0.84 |  |  |  | M | 1,2-Dimethoxyethane | DME | [18 empty] | 95.6 | 12 | 1 | mA/cm² | 1 | mAh/cm² | method 2
PDF\AEM-2021-Synergistic Effects on Lithium Metal Batteries by Preferential Ionic Interactions in Concentrated Bisalt Electrolytes.pdf | BS-64 | Lithium Difluorophosphate | LiDFP | 2.2 | Lithium bis(trifluoromethanesulfonyl)imide | LiTFSI | 1.23 |  |  |  | M | 1,2-Dimethoxyethane | DME | [18 empty] | 98.3 | 12 | 1 | mA/cm² | 1 | mAh/cm² | method 2
PDF\AEM-2021-Synergistic Effects on Lithium Metal Batteries by Preferential Ionic Interactions in Concentrated Bisalt Electrolytes.pdf | BS-76 | Lithium Difluorophosphate | LiDFP | 1.7 | Lithium bis(trifluoromethanesulfonyl)imide | LiTFSI | 1.63 |  |  |  | M | 1,2-Dimethoxyethane | DME | [18 empty] | 93.9 | 12 | 1 | mA/cm² | 1 | mAh/cm² | method 2
PDF\AEM-2021-Synergistic Effects on Lithium Metal Batteries by Preferential Ionic Interactions in Concentrated Bisalt Electrolytes.pdf | BS-83 | Lithium Difluorophosphate | LiDFP | 1.3 | Lithium bis(trifluoromethanesulfonyl)imide | LiTFSI | 1.84 |  |  |  | M | 1,2-Dimethoxyethane | DME | [18 empty] | 94.6 | 12 | 1 | mA/cm² | 1 | mAh/cm² | method 2
PDF\AEM-2021-Synergistic Effects on Lithium Metal Batteries by Preferential Ionic Interactions in Concentrated Bisalt Electrolytes.pdf | BS-94 | Lithium Difluorophosphate | LiDFP | 0.8 | Lithium bis(trifluoromethanesulfonyl)imide | LiTFSI | 2.2 |  |  |  | M | 1,2-Dimethoxyethane | DME | [18 empty] | 91.2 | 12 | 1 | mA/cm² | 1 | mAh/cm² | method 2
PDF\AEM-2021-Synergistic Effects on Lithium Metal Batteries by Preferential Ionic Interactions in Concentrated Bisalt Electrolytes.pdf | BS-97 | Lithium Difluorophosphate | LiDFP | 0.4 | Lithium bis(trifluoromethanesulfonyl)imide | LiTFSI | 2.52 |  |  |  | M | 1,2-Dimethoxyethane | DME | [18 empty] | 94.3 | 12 | 1 | mA/cm² | 1 | mAh/cm² | method 2
PDF\AEM-2021-Synergistic Effects on Lithium Metal Batteries by Preferential Ionic Interactions in Concentrated Bisalt Electrolytes.pdf | BS-100 | Lithium bis(trifluoromethanesulfonyl)imide | LiTFSI | 3.57 | [6 empty] | M | 1,2-Dimethoxyethane | DME | [18 empty] | 90.1 | 12 | 1 | mA/cm² | 1 | mAh/cm² | method 2
PDF\AEM-2023-Single-Solvent-Based Electrolyte Enabling a High-Voltage Lithium-Metal Battery with Long Cycle Life.pdf | 3 m FMS-based | Lithium Bis(fluorosulfonyl)imide | LiFSI | 3 | [6 empty] | M | Dimethoxy(methyl)(3,3,3-trifluoropropyl)silane | FMS | [18 empty] | 99.1 | 500 | 1 | mA/cm² | 1 | mAh/cm²
PDF\AEM-2023-Single-Solvent-Based Electrolyte Enabling a High-Voltage Lithium-Metal Battery with Long Cycle Life.pdf | 1 m FMS-based | Lithium Bis(fluorosulfonyl)imide | LiFSI | 1 | [6 empty] | M | Dimethoxy(methyl)(3,3,3-trifluoropropyl)silane | FMS | [18 empty] | 98.4 | 200 | 1 | mA/cm² | 1 | mAh/cm²
PDF\AEM-2023-Single-Solvent-Based Electrolyte Enabling a High-Voltage Lithium-Metal Battery with Long Cycle Life.pdf | 3 m EC/EMC-based | Lithium Bis(fluorosulfonyl)imide | LiFSI | 3 | [6 empty] | M | Ethylene Carbonate | EC | 3 | Ethyl Methyl Carbonate | EMC | 7 |  |  |  | volume ratio | [10 empty] | 94.9 | 100 | 1 | mA/cm² | 1 | mAh/cm²
PDF\AEM-2023-Single-Solvent-Based Electrolyte Enabling a High-Voltage Lithium-Metal Battery with Long Cycle Life.pdf | 1 m EC/EMC-based | Lithium Bis(fluorosulfonyl)imide | LiFSI | 1 | [6 empty] | M | Ethylene Carbonate | EC | 3 | Ethyl Methyl Carbonate | EMC | 7 |  |  |  | volume ratio | [10 empty] | 90.2 | 100 | 1 | mA/cm² | 1 | mAh/cm²
PDF\AEM-2024-A Low-Cost, Fluorine-Free Localized Highly Concentrated Electrolyte Toward Ultra-High Loading Lithium Metal Batteries.pdf | PhH-LHCE | Lithium Bis(fluorosulfonyl)imide | LiFSI | 2 | [6 empty] | M | Diethyl Ether | DEE | 1 | Benzene | PhH | 1 |  |  |  | volume ratio | [10 empty] | 99.4 | 500 | 1 | mA/cm² | 1 | mAh/cm² | method 3
PDF\AEM-2024-A Low-Cost, Fluorine-Free Localized Highly Concentrated Electrolyte Toward Ultra-High Loading Lithium Metal Batteries.pdf | PhH-LHCE | Lithium Bis(fluorosulfonyl)imide | LiFSI | 2 | [6 empty] | M | Diethyl Ether | DEE | 1 | Benzene | PhH | 1 |  |  |  | volume ratio | [10 empty] | 99.7 | 10 | 0.5 | mA/cm² |  |  | method 3
PDF\AEM-2024-A Low-Cost, Fluorine-Free Localized Highly Concentrated Electrolyte Toward Ultra-High Loading Lithium Metal Batteries.pdf | 4 m LiFSI DEE | Lithium Bis(fluorosulfonyl)imide | LiFSI | 4 | [6 empty] | M | Diethyl Ether | DEE | [18 empty] | 99.57 | 10 | 0.5 | mA/cm² |  |  | method 3
PDF\AEM-2024-A Low-Cost, Fluorine-Free Localized Highly Concentrated Electrolyte Toward Ultra-High Loading Lithium Metal Batteries.pdf | 2 m LiFSI DEE | Lithium Bis(fluorosulfonyl)imide | LiFSI | 2 | [6 empty] | M | Diethyl Ether | DEE | [18 empty] | 99.45 | 10 | 0.5 | mA/cm² |  |  | method 3
PDF\AEM-2024-A Low-Cost, Fluorine-Free Localized Highly Concentrated Electrolyte Toward Ultra-High Loading Lithium Metal Batteries.pdf | 1 m LiFSI DEE | Lithium Bis(fluorosulfonyl)imide | LiFSI | 1 | [6 empty] | M | Diethyl Ether | DEE | [18 empty] | 99.22 | 10 | 0.5 | mA/cm² |  |  | method 3
PDF\AEM-2024-Asymmetrically-Fluorinated Electrolyte Molecule Design for Simultaneous Achieving Good Solvation and High Inertness to Enable Stable Lithium Metal Batteries.pdf | noneF-DEC | Lithium Hexafluorophosphate | LiPF6 | 1.25 | [6 empty] | M | Diethyl Carbonate | DEC | 8 | Fluoroethylene Carbonate | FEC | 2 | Vinylene Carbonate | VC | 0.5 | volume ratio | [10 empty] | 96.34 | 10 |  |  |  |  | method 3
PDF\AEM-2024-Asymmetrically-Fluorinated Electrolyte Molecule Design for Simultaneous Achieving Good Solvation and High Inertness to Enable Stable Lithium Metal Batteries.pdf | asymF-DEC | Lithium Hexafluorophosphate | LiPF6 | 1.25 | [6 empty] | M | Ethyl (2,2,2-trifluoroethyl) Carbonate | asymF-DEC | 8 | Fluoroethylene Carbonate | FEC | 2 | Vinylene Carbonate | VC | 0.5 | volume ratio | [10 empty] | 98.97 | 10 |  |  |  |  | method 3
PDF\AEM-2024-Asymmetrically-Fluorinated Electrolyte Molecule Design for Simultaneous Achieving Good Solvation and High Inertness to Enable Stable Lithium Metal Batteries.pdf | symF-DEC | Lithium Hexafluorophosphate | LiPF6 | 1.25 | [6 empty] | M | Bis(2,2,2-trifluoroethyl) Carbonate | symF-DEC | 8 | Fluoroethylene Carbonate | FEC | 2 | Vinylene Carbonate | VC | 0.5 | volume ratio | [10 empty] | 96.85 | 10 |  |  |  |  | method 3
PDF\AFM-2017-Fluoroethylene Carbonate Additives to Render Uniform Li Deposits in Lithium Metal Batteries.pdf | EC-DEC | Lithium Hexafluorophosphate | LiPF6 | 1 | [6 empty] | M | Ethylene Carbonate | EC | 1 | Diethyl Carbonate | DEC | 1 |  |  |  | volume ratio | Fluoroethylene Carbonate | FEC | 5 | [6 empty] | vol% | 98 | 100 | 0.5 | mA/cm² | 0.5 | mAh/cm²
PDF\AFM-2017-Fluoroethylene Carbonate Additives to Render Uniform Li Deposits in Lithium Metal Batteries.pdf | EC-DEC (without FEC) | Lithium Hexafluorophosphate | LiPF6 | 1 | [6 empty] | M | Ethylene Carbonate | EC | 1 | Diethyl Carbonate | DEC | 1 |  |  |  | volume ratio | [10 empty] | 88 | 100 | 0.5 | mA/cm² | 0.5 | mAh/cm²
PDF\AFM-2020-Fluorobenzene, A Low-Density, Economical, and Bifunctional Hydrocarbon Cosolvent for Practical Lithium Metal Batteries.pdf | FB-DHCE | Lithium Bis(fluorosulfonyl)imide | LiFSI | 2 | [6 empty] | M | 1,2-Dimethoxyethane | DME | 1.2 | Fluorobenzene | FB | 3 |  |  |  | molar ratio | [10 empty] | 99.3 | 500 | 1 | mA/cm² | 1 | mAh/cm²
PDF\AFM-2020-Fluorobenzene, A Low-Density, Economical, and Bifunctional Hydrocarbon Cosolvent for Practical Lithium Metal Batteries.pdf | LiFSI-HCE | Lithium Bis(fluorosulfonyl)imide | LiFSI | 4.8 | [6 empty] | M | 1,2-Dimethoxyethane | DME | [18 empty] | 99 | 300 | 1 | mA/cm² | 1 | mAh/cm²
PDF\AFM-2020-Fluorobenzene, A Low-Density, Economical, and Bifunctional Hydrocarbon Cosolvent for Practical Lithium Metal Batteries.pdf | 1 m LiFSI DME | Lithium Bis(fluorosulfonyl)imide | LiFSI | 1 | [6 empty] | M | 1,2-Dimethoxyethane | DME | [18 empty] | 90 | 100 | 1 | mA/cm² | 1 | mAh/cm²
PDF\AFM-2020-High-Power Lithium Metal Batteries Enabled by High-Concentration Acetonitrile-Based Electrolytes with Vinylene Carbonate Additive.pdf | 0.23 | Lithium Bis(fluorosulfonyl)imide | LiFSI | 4.05 | [6 empty] | M | Acetonitrile | AN | 1 | Vinylene Carbonate | VC | 0.09 |  |  |  | molar ratio | [10 empty] | 97.6 | 10 | 0.2 | mA/cm² | 0.35 | mAh/cm² | method 3
PDF\AFM-2020-High-Power Lithium Metal Batteries Enabled by High-Concentration Acetonitrile-Based Electrolytes with Vinylene Carbonate Additive.pdf | 0.31 | Lithium Bis(fluorosulfonyl)imide | LiFSI | 5.41 | [6 empty] | M | Acetonitrile | AN | 1 | Vinylene Carbonate | VC | 0.09 |  |  |  | molar ratio | [10 empty] | 98.7 | 10 | 0.2 | mA/cm² | 0.35 | mAh/cm² | method 3
PDF\AFM-2020-High-Power Lithium Metal Batteries Enabled by High-Concentration Acetonitrile-Based Electrolytes with Vinylene Carbonate Additive.pdf | 0.52 | Lithium Bis(fluorosulfonyl)imide | LiFSI | 9.01 | [6 empty] | M | Acetonitrile | AN | 1 | Vinylene Carbonate | VC | 0.09 |  |  |  | molar ratio | [10 empty] | 99.2 | 10 | 0.2 | mA/cm² | 0.35 | mAh/cm² | method 3
PDF\AFM-2020-High-Power Lithium Metal Batteries Enabled by High-Concentration Acetonitrile-Based Electrolytes with Vinylene Carbonate Additive.pdf | 0.78 | Lithium Bis(fluorosulfonyl)imide | LiFSI | 13.51 | [6 empty] | M | Acetonitrile | AN | 1 | Vinylene Carbonate | VC | 0.09 |  |  |  | molar ratio | [10 empty] | 98.8 | 10 | 0.2 | mA/cm² | 0.35 | mAh/cm² | method 3
PDF\AFM-2020-High-Power Lithium Metal Batteries Enabled by High-Concentration Acetonitrile-Based Electrolytes with Vinylene Carbonate Additive.pdf | 1.04 | Lithium Bis(fluorosulfonyl)imide | LiFSI | 18.02 | [6 empty] | M | Acetonitrile | AN | 1 | Vinylene Carbonate | VC | 0.09 |  |  |  | molar ratio | [10 empty] | 98.7 | 10 | 0.2 | mA/cm² | 0.35 | mAh/cm² | method 3
PDF\AFM-2020-High-Power Lithium Metal Batteries Enabled by High-Concentration Acetonitrile-Based Electrolytes with Vinylene Carbonate Additive.pdf | Carbonate Electrolyte | Lithium Hexafluorophosphate | LiPF6 | 1 | [6 empty] | M | Ethylene Carbonate | EC | 1 | Dimethyl Carbonate | DMC | 2 |  |  |  | volume ratio | Fluoroethylene Carbonate | FEC | 10 | [6 empty] | vol% | 96.9 | 10 | 0.2 | mA/cm² | 0.35 | mAh/cm² | method 3
PDF\AFM-2021-Establishing the Preferential Adsorption of Anion-Dominated Solvation Structures in the Electrolytes for High-Energy-Density Lithium Metal Batteries.pdf | E-LN+PS | Lithium hexafluorophosphate | LiPF6 | 1 | [6 empty] | M | Ethylene Carbonate | EC | 5.6 | Dimethyl Carbonate | DMC | 2.4 | Tetraglyme | TEG | 2 | mass ratio | Lithium Polysulfide | Li2S8 | 1 | Lithium Nitrate | LiNO3 | 0.03 |  |  |  | wt% | 98 | 100 | 1 | mA/cm² | 1 | mAh/cm²
PDF\AFM-2021-Nitrate Additives Coordinated with Crown Ether Stabilize Lithium Metal Anodes in Carbonate Electrolyte.pdf | FEC/EC/DEC | Lithium Hexafluorophosphate | LiPF6 | 1 | Rubidium Nitrate | RbNO3 | 0.1 | 1,4,7,10.13,16-hexaoxacyclooctadecane | 18-crown-6 | 0.1 | M | Fluoroethylene Carbonate | FEC | 2 | Ethylene Carbonate | EC | 9 | Diethyl Carbonate | DEC | 9 | volume ratio | [10 empty] | 97.1 | 150 | 0.5 | mA/cm² | 1 | mAh/cm²
PDF\AFM-2021-Nitrate Additives Coordinated with Crown Ether Stabilize Lithium Metal Anodes in Carbonate Electrolyte.pdf | FEC/EC/DEC with higher capacity | Lithium Hexafluorophosphate | LiPF6 | 1 | Rubidium Nitrate | RbNO3 | 0.1 | 1,4,7,10.13,16-hexaoxacyclooctadecane | 18-crown-6 | 0.1 | M | Fluoroethylene Carbonate | FEC | 2 | Ethylene Carbonate | EC | 9 | Diethyl Carbonate | DEC | 9 | volume ratio | [10 empty] | 97.6 | 50 | 0.5 | mA/cm² | 3 | mAh/cm²
PDF\AFM-2023-An Inorganic-Dominate Molecular Diluent Enables Safe Localized High Concentration Electrolyte for High-Voltage Lithium-Metal Batteries.pdf | 1.5 M LiFSI DME/PFPN | Lithium bis(fluorosulfonyl)imide | LiFSI | 1.5 | Lithium difluoro(oxalate)borate | LiODFB | 0.2 |  |  |  | M | 1,2-Dimethoxyethane | DME | 1 | Ethoxy(pentafluoro)cyclotriphosphazene | PFPN | 2 |  |  |  | volume ratio | [10 empty] | 99.2 | 10 | 0.5 | mA/cm² | 0.5 | mAh/cm² | method 3
PDF\AFM-2023-An Inorganic-Dominate Molecular Diluent Enables Safe Localized High Concentration Electrolyte for High-Voltage Lithium-Metal Batteries.pdf | 4.5 M LiFSI DME | Lithium bis(fluorosulfonyl)imide | LiFSI | 4.5 | Lithium difluoro(oxalate)borate | LiODFB | 0.6 |  |  |  | M | 1,2-Dimethoxyethane | DME | [18 empty] | 98.9 | 10 | 0.5 | mA/cm² | 0.5 | mAh/cm² | method 3
PDF\AFM-2023-An Inorganic-Dominate Molecular Diluent Enables Safe Localized High Concentration Electrolyte for High-Voltage Lithium-Metal Batteries.pdf | 1.5 M LiFSI DME | Lithium bis(fluorosulfonyl)imide | LiFSI | 1.5 | [6 empty] | M | 1,2-Dimethoxyethane | DME | [18 empty] | 98.6 | 10 | 0.5 | mA/cm² | 0.5 | mAh/cm² | method 3
PDF\AFM-2023-Juggling Formation of HF and LiF to Reduce Crossover Effects in Carbonate Electrolyte with Fluorinated Cosolvents for High-Voltage Lithium Metal Batteries.pdf | F-T2-DHCE | Lithium Bis(fluorosulfonyl)imide | LiFSI | 2.61 | [6 empty] | M | Dimethyl Carbonate | DMC | 1.2 | Fluorobenzene | FB | 2.8 | 1,3,5-Trifluorobenzene | TFB | 0.2 | molar ratio | [10 empty] | 99.3 | 10 | 0.5 | mA/cm² | 0.5 | mAh/cm² | method 3
PDF\AFM-2023-Juggling Formation of HF and LiF to Reduce Crossover Effects in Carbonate Electrolyte with Fluorinated Cosolvents for High-Voltage Lithium Metal Batteries.pdf | F-DHCE | Lithium Bis(fluorosulfonyl)imide | LiFSI | 2.61 | [6 empty] | M | Dimethyl Carbonate | DMC | 1.2 | Fluorobenzene | FB | 3 |  |  |  | molar ratio | [10 empty] | 98.6 | 10 | 0.5 | mA/cm² | 0.5 | mAh/cm² | method 3
PDF\AFM-2024-A Safe Ether Electrolyte Enabling High-Rate Lithium Metal Batteries.pdf | SEE | Lithium Difluoro(oxalate)borate | LiDFOB | 1 | Lithium Nitrate | LiNO3 | 0.5 |  |  |  | M | 1,2-Dimethoxyethane | DME | 7 | Ethoxy(pentaﬂuoro)cyclotriphosphazene | PFPN | 3 |  |  |  | volume ratio | [10 empty] | 96.2 | 120 | 1 | mA/cm² | 1 | mAh/cm²
PDF\AFM-2024-A Safe Ether Electrolyte Enabling High-Rate Lithium Metal Batteries.pdf | CCE | Lithium Hexaﬂuorophosphate | LiPF6 | 1 | [6 empty] | M | Ethylene Carbonate | EC | 5 | Diethyl Carbonate | DEC | 5 |  |  |  | volume ratio | [10 empty] | 83.8 | 30 | 1 | mA/cm² | 1 | mAh/cm²
PDF\AFM-2024-A Safe Ether Electrolyte Enabling High-Rate Lithium Metal Batteries.pdf | AFE | Lithium Hexaﬂuorophosphate | LiPF6 | 1 | [6 empty] | M | Fluoroethylene Carbonate | FEC | 2 | 3,3,3-Fluoroethylmethyl Carbonate | FEMC | 6 | 1,1,2,2-Tetrafluoroethyl-2,2,3,3-Tetrafluoropropyl Ether | TTE | 2 | volume ratio | [10 empty] | 95.8 | 70 | 1 | mA/cm² | 1 | mAh/cm²
PDF\AFM-2024-Bespoke Dual-Layered Interface Enabled by Cyclic Ether in Localized High-Concentration Electrolytes for Lithium Metal Batteries.pdf | DME/THF/TTE | Lithium Bis(fluorosulfonyl)imide | LiFSI | 1 | [6 empty] | M | 1,2-Dimethoxyethane | DME | 2 | Tetrahydrofuran | THF | 1 | 1,1,2,2-Tetrafluoroethyl 2,2,3,3-tetrafluoropropylether | TTE | 7 | volume ratio | [10 empty] | 98.9 | 300 | 1 | mA/cm² | 1 | mAh/cm²
PDF\AFM-2024-Ether-Based Electrolyte for High-Temperature and High-Voltage Lithium Metal Batteries.pdf | MDF | Lithium oxalyl difluoroborate | LiODFB | 1 | [6 empty] | M | Diethylene glycol dibutyl ether | DGDE | 5 | 3-Methoxypropionitrile | MPN | 5 | Fluorinated ethylene carbonate | FEC | 1 | volume ratio | [10 empty] | 98.55 | 10 | 1 | mA/cm² | 1 | mAh/cm² | method 3
PDF\AFM-2024-Ether-Based Electrolyte for High-Temperature and High-Voltage Lithium Metal Batteries.pdf | CE | Lithium hexafluorophosphate | LiPF6 | 1 | [6 empty] | M | Ethylene Carbonate | EC | 3 | Dimethyl Carbonate | DMC | 7 |  |  |  | volume ratio | [10 empty] | 67.85 | 10 | 1 | mA/cm² | 1 | mAh/cm² | method 3
PDF\AFM-2024-High Ion-Conductive Interphase Enabled by Nitrate-Ionic Liquid Additive for Low-Temperature Lithium Metal Batteries.pdf | BE | Lithium Hexafluorophosphate | LiPF6 | 1 | [6 empty] | M | Ethylene Carbonate | EC | 1 | Diethyl Carbonate | DEC | 1 |  |  |  | mass ratio | [10 empty] | 93.2 | 140 | 1 | mA/cm² | 0.5 | mAh/cm² | method 3
PDF\AFM-2024-High Ion-Conductive Interphase Enabled by Nitrate-Ionic Liquid Additive for Low-Temperature Lithium Metal Batteries.pdf | LHCE | Lithium Bis(fluorosulfonyl)imide | LiFSI | 2.26 | [6 empty] | M | 1,2-Dimethoxyethane | DME | 1.2 | 1,1,2,2-Tetrachloroethane | TTE | 3 |  |  |  | molar ratio | [10 empty] | 97.6 | 300 | 1 | mA/cm² | 0.5 | mAh/cm² | method 3
PDF\AFM-2024-High Ion-Conductive Interphase Enabled by Nitrate-Ionic Liquid Additive for Low-Temperature Lithium Metal Batteries.pdf | LHCE-4% QIL | Lithium Bis(fluorosulfonyl)imide | LiFSI | 2.26 | [6 empty] | M | 1,2-Dimethoxyethane | DME | 1.2 | 1,1,2,2-Tetrachloroethane | TTE | 3 |  |  |  | molar ratio | [Li(15-crown-5)]NO3 | QIL | 4 | [6 empty] | wt% | 99.4 | 1100 | 1 | mA/cm² | 0.5 | mAh/cm² | method 3
PDF\AM-2018-High-Voltage Lithium-Metal Batteries Enabled by Localized High-Concentration Electrolytes.pdf | LiFSI/DMC-BTFE | Lithium Bis(fluorosulfonyl)imide | LiFSI | 1.18 | [6 empty] | M | Dimethyl Carbonate | DMC | 1.1 | Bis(2,2,2-trifluoroethyl) Ether | BTFE | 2.2 |  |  |  | molar ratio | [10 empty] | 99.3 | 10 | 0.5 | mA/cm² | 1 | mAh/cm²
PDF\AM-2018-High-Voltage Lithium-Metal Batteries Enabled by Localized High-Concentration Electrolytes.pdf | LiFSI/DMC-BTFE | Lithium Bis(fluorosulfonyl)imide | LiFSI | 1.77 | [6 empty] | M | Dimethyl Carbonate | DMC | 1.1 | Bis(2,2,2-trifluoroethyl) Ether | BTFE | 1.65 |  |  |  | molar ratio | [10 empty] | 99.5 | 10 | 0.5 | mA/cm² | 1 | mAh/cm²
PDF\AM-2018-High-Voltage Lithium-Metal Batteries Enabled by Localized High-Concentration Electrolytes.pdf | LiFSI/DMC-BTFE | Lithium Bis(fluorosulfonyl)imide | LiFSI | 2.52 | [6 empty] | M | Dimethyl Carbonate | DMC | 1.1 | Bis(2,2,2-trifluoroethyl) Ether | BTFE | 1.1 |  |  |  | molar ratio | [10 empty] | 99.5 | 10 | 0.5 | mA/cm² | 1 | mAh/cm²
PDF\AM-2018-High-Voltage Lithium-Metal Batteries Enabled by Localized High-Concentration Electrolytes.pdf | LiFSI/DMC-BTFE | Lithium Bis(fluorosulfonyl)imide | LiFSI | 3.83 | [6 empty] | M | Dimethyl Carbonate | DMC | 1.1 | Bis(2,2,2-trifluoroethyl) Ether | BTFE | 0.55 |  |  |  | molar ratio | [10 empty] | 99.4 | 10 | 0.5 | mA/cm² | 1 | mAh/cm²
PDF\AM-2018-High-Voltage Lithium-Metal Batteries Enabled by Localized High-Concentration Electrolytes.pdf | LiFSI/DMC | Lithium Bis(fluorosulfonyl)imide | LiFSI | 5.49 | [6 empty] | M | Dimethyl Carbonate | DMC | [18 empty] | 99.2 | 10 | 0.5 | mA/cm² | 1 | mAh/cm²
PDF\AM-2018-High-Voltage Lithium-Metal Batteries Enabled by Localized High-Concentration Electrolytes.pdf | LiFSI/DMC | Lithium Bis(fluorosulfonyl)imide | LiFSI | 3.74 | [6 empty] | M | Dimethyl Carbonate | DMC | [18 empty] | 99.1 | 10 | 0.5 | mA/cm² | 1 | mAh/cm²
PDF\AM-2018-High-Voltage Lithium-Metal Batteries Enabled by Localized High-Concentration Electrolytes.pdf | LiFSI/DMC | Lithium Bis(fluorosulfonyl)imide | LiFSI | 1.21 | [6 empty] | M | Dimethyl Carbonate | DMC | [18 empty] | 9 | 10 | 0.5 | mA/cm² | 1 | mAh/cm²
PDF\AM-2018-High-Voltage Lithium-Metal Batteries Enabled by Localized High-Concentration Electrolytes.pdf | LiPF6/EC-EMC | Lithium hexafluorophosphate | LiPF6 | 1.1 | [6 empty] | M | Ethylene Carbonate | EC | 1 | Ethyl Methyl Carbonate | EMC | 1.27 |  |  |  | molar ratio | [10 empty] | 32.7 | 10 | 0.5 | mA/cm² | 1 | mAh/cm²
PDF\AM-2020-Colossal Granular Lithium Deposits Enabled by the Grain-Coarsening Effect for High-Efficiency Lithium Metal Full Batteries.pdf | 1 m LiPF6 EC/DEC | Lithium hexafluorophosphate | LiPF6 | 1 | [6 empty] | M | Ethylene Carbonate | EC | 1 | Diethyl Carbonate | DEC | 1 |  |  |  | volume ratio | Tin(II) trifluoromethanesulfonate | Sn(OTf)2 | 0.5 | Lithium nitrate | LiNO3 | 5 |  |  |  | wt% | 98.14 | 150 | 1 | mA/cm² | 3 | mAh/cm²
PDF\AM-2020-Colossal Granular Lithium Deposits Enabled by the Grain-Coarsening Effect for High-Efficiency Lithium Metal Full Batteries.pdf | 1 m LiPF6 EC/DEC | Lithium hexafluorophosphate | LiPF6 | 1 | [6 empty] | M | Ethylene Carbonate | EC | 1 | Diethyl Carbonate | DEC | 1 |  |  |  | volume ratio | Tin(II) trifluoromethanesulfonate | Sn(OTf)2 | 0.5 | Lithium nitrate | LiNO3 | 5 |  |  |  | wt% | 98.4 | 300 | 1 | mA/cm² | 1 | mAh/cm²
PDF\AM-2021-Designing and Demystifying the Lithium Metal Interface toward Highly Reversible Batteries.pdf | MeTHF-TTE | Lithium Bis(fluorosulfonyl)imide | LiFSI | 1.7 | [6 empty] | M | 2-Methyl Tetrahydrofuran | MeTHF | 1 | 1,1,2,2-Tetrafluoroethyl-2,2,3,3-tetrafluoropropyl Ether | TTE | 1 |  |  |  | volume ratio | [10 empty] | 99.5 | 120 | 1 | mA/cm² | 1 | mAh/cm² | method 3
PDF\AM-2021-Dual-Solvent Li-Ion Solvation Enables High-Performance Li-Metal Batteries.pdf | 1m LiFSI/6FDMH-DME | Lithium Bis(fluorosulfonyl)imide | LiFSI | 1 | [6 empty] | M | Fluorinated 1,6-dimethoxyhexane | FDMH | 6 | 1,2-Dimethoxyethane | DME | 1 |  |  |  | volume ratio | [10 empty] | 99.5 | 10 | 0.5 | mA/cm² | 1 | mAh/cm² | method 3
PDF\AM-2023-Revealing the Anion–Solvent Interaction for Ultralow Temperature Lithium Metal Batteries.pdf | LiFTFSI-BFPE | Lithium (fluorosulfonyl)(trifluoromethanesulfonyl)imide | LiFTFSI | 1.5 | [6 empty] | M | Bis(3-fluoropropyl)ether | BFPE | [18 empty] | 99.1 | 300 | 0.5 | mA/cm² | 2 | mAh/cm² | method 3
PDF\AM-2023-Revealing the Anion–Solvent Interaction for Ultralow Temperature Lithium Metal Batteries.pdf | LiFSI-BFPE | Lithium Bis(fluorosulfonyl)imide | LiFSI | 1.5 | [6 empty] | M | Bis(3-fluoropropyl)ether | BFPE | [18 empty] | 99.1 | 300 | 0.5 | mA/cm² | 2 | mAh/cm² | method 3
PDF\AM-2024-Electrolyte Design for High-Voltage Lithium-Metal Batteries with Synthetic Sulfonamide-Based Solvent and Electrochemically Active Additives.pdf | DME/TFSPP | Lithium Bis(fluorosulfonyl)imide | LiFSI | 1 | [6 empty] | M | 1,2-Dimethoxyethane | DME | 3 | 1-((Trifluoromethyl)sulfonyl)piperidine | TFSPP | 7 |  |  |  | volume ratio | Lithium Difluoro(bisoxalato) Phosphate | LiDFBP | 1 | Lithium Nitrate | LiNO3 | 1 |  |  |  | wt% | 99.6 | 200 | 1 | mA/cm² | 2 | mAh/cm² | long cycling performance
PDF\AM-2024-Electrolyte Design for High-Voltage Lithium-Metal Batteries with Synthetic Sulfonamide-Based Solvent and Electrochemically Active Additives.pdf | DME | Lithium Bis(fluorosulfonyl)imide | LiFSI | 1 | [6 empty] | M | 1,2-Dimethoxyethane | DME | [8 empty] | Lithium Difluoro(bisoxalato) Phosphate | LiDFBP | 1 | Lithium Nitrate | LiNO3 | 1 |  |  |  | wt% | 97.8 | 200 | 1 | mA/cm² | 2 | mAh/cm² | long cycling performance
PDF\AM-2024-Electrolyte Design for High-Voltage Lithium-Metal Batteries with Synthetic Sulfonamide-Based Solvent and Electrochemically Active Additives.pdf | DME/DMCF3SA | Lithium Bis(fluorosulfonyl)imide | LiFSI | 1 | [6 empty] | M | 1,2-Dimethoxyethane | DME | 3 | N,N-Dimethyl-trifluoromethanesulfonamide | DMCF3SA | 7 |  |  |  | volume ratio | Lithium Difluoro(bisoxalato) Phosphate | LiDFBP | 1 | Lithium Nitrate | LiNO3 | 1 |  |  |  | wt% | 98.4 | 200 | 1 | mA/cm² | 2 | mAh/cm² | long cycling performance
PDF\AS-2024-Remodeling Highly Fluorinated Electrolyte via Shielding Agent Regulation toward Practical Lithium Metal Batteries.pdf | FDMA/DFEC with 1.0 mol L−1 LiTFSI | Lithium bis(trifluoromethylsulfonyl)imide | LiTFSI | 1 | [6 empty] | M | N,N-Dimethyltrifluoroacetamide | FDMA | 1 | trans-4,5-Difluoroethylenecarbonate | DFEC | 1 |  |  |  | volume ratio | [10 empty] | 99.2 | 200 | 0.5 | mA/cm² | 0.5 | mAh/cm² | long cycling performance
PDF\AS-2024-Remodeling Highly Fluorinated Electrolyte via Shielding Agent Regulation toward Practical Lithium Metal Batteries.pdf | FE with 1.0 mol L−1 LiTFSI | Lithium bis(trifluoromethylsulfonyl)imide | LiTFSI | 1 | [6 empty] | M | N,N-Dimethyltrifluoroacetamide | FDMA | 1 | Ethylene Carbonate | EC | 1 |  |  |  | volume ratio | [10 empty] | 87.1 | 40 | 0.5 | mA/cm² | 0.5 | mAh/cm² | long cycling performance
PDF\AS-2024-Remodeling Highly Fluorinated Electrolyte via Shielding Agent Regulation toward Practical Lithium Metal Batteries.pdf | FF with 1.0 mol L−1 LiTFSI | Lithium bis(trifluoromethylsulfonyl)imide | LiTFSI | 1 | [6 empty] | M | N,N-Dimethyltrifluoroacetamide | FDMA | 1 | Fluoroethylene Carbonate | FEC | 1 |  |  |  | volume ratio | [10 empty] | 97.3 | 150 | 0.5 | mA/cm² | 0.5 | mAh/cm² | long cycling performance
PDF\Angew-2020-Enabling High-Voltage Lithium Metal Batteries by Manipulating Solvation Structure in Ester Electrolyte.pdf | LiFSI-LiNO3 in FEC-GBL | Lithium bis(fluorosulfonyl)imide | LiFSI | 1 | Lithium Nitrate | LiNO3 | 0.3 |  |  |  | M | Fluoroethylene Carbonate | FEC | 1 | Gamma-Butyrolactone | GBL | 2 |  |  |  | volume ratio | [10 empty] | 98.8 | 200 | 0.5 | mA/cm² | 1 | mAh/cm² | long cycling performance
PDF\Angew-2020-Enabling High-Voltage Lithium Metal Batteries by Manipulating Solvation Structure in Ester Electrolyte.pdf | LiFSI in FEC-GBL | Lithium bis(fluorosulfonyl)imide | LiFSI | 1 | [6 empty] | M | Fluoroethylene Carbonate | FEC | 1 | Gamma-Butyrolactone | GBL | 2 |  |  |  | volume ratio | [10 empty] | 90 | 120 | 0.5 | mA/cm² | 1 | mAh/cm² | long cycling performance
PDF\Angew-2020-Fluorinated Aromatic Diluent for High-Performance Lithium Metal Batteries.pdf | 2M-DMC/1,2-dfBen | Lithium Bis(fluorosulfonyl)imide | LiFSI | 2 | [6 empty] | M | Dimethyl Carbonate | DMC | 3 | 1,2-Difluorobenzene | 1,2-dfBen | 7 |  |  |  | volume ratio | [10 empty] | 97.7 | 200 | 0.5 | mA/cm² | 0.5 | mAh/cm² | long cycling performance
PDF\Angew-2020-Fluorinated Aromatic Diluent for High-Performance Lithium Metal Batteries.pdf | 2M-DMC/1,2-dfBen | Lithium Bis(fluorosulfonyl)imide | LiFSI | 2 | [6 empty] | M | Dimethyl Carbonate | DMC | 3 | 1,2-Difluorobenzene | 1,2-dfBen | 7 |  |  |  | volume ratio | [10 empty] | 98.3 | 100 | 0.5 | mA/cm² | 1 | mAh/cm² | long cycling performance
PDF\Angew-2020-Fluorinated Aromatic Diluent for High-Performance Lithium Metal Batteries.pdf | 2M-DMC/1,2-dfBen | Lithium Bis(fluorosulfonyl)imide | LiFSI | 2 | [6 empty] | M | Dimethyl Carbonate | DMC | 3 | 1,2-Difluorobenzene | 1,2-dfBen | 7 |  |  |  | volume ratio | [10 empty] | 99 | 40 | 0.5 | mA/cm² | 3 | mAh/cm² | long cycling performance
PDF\Angew-2020-Fluorinated Aromatic Diluent for High-Performance Lithium Metal Batteries.pdf | triple-DMC/1,2-dfBen | Lithium Bis(fluorosulfonyl)imide | LiFSI | 1.3 | Lithium Bis(trifluoromethanesulfonyl)imide | LiTFSI | 0.7 | Lithium hexafluorophosphate | LiPF6 | 0.02 | M | Dimethyl Carbonate | DMC | 3 | 1,2-Difluorobenzene | 1,2-dfBen | 7 |  |  |  | volume ratio | [10 empty] | 97.5 | 200 | 0.5 | mA/cm² | 0.5 | mAh/cm² | long cycling performance
PDF\Angew-2020-Fluorinated Aromatic Diluent for High-Performance Lithium Metal Batteries.pdf | triple-DMC/1,2-dfBen | Lithium Bis(fluorosulfonyl)imide | LiFSI | 1.3 | Lithium Bis(trifluoromethanesulfonyl)imide | LiTFSI | 0.7 | Lithium hexafluorophosphate | LiPF6 | 0.02 | M | Dimethyl Carbonate | DMC | 3 | 1,2-Difluorobenzene | 1,2-dfBen | 7 |  |  |  | volume ratio | [10 empty] | 98.2 | 100 | 0.5 | mA/cm² | 1 | mAh/cm² | long cycling performance
PDF\Angew-2020-Fluorinated Aromatic Diluent for High-Performance Lithium Metal Batteries.pdf | triple-DMC/1,2-dfBen | Lithium Bis(fluorosulfonyl)imide | LiFSI | 1.3 | Lithium Bis(trifluoromethanesulfonyl)imide | LiTFSI | 0.7 | Lithium hexafluorophosphate | LiPF6 | 0.02 | M | Dimethyl Carbonate | DMC | 3 | 1,2-Difluorobenzene | 1,2-dfBen | 7 |  |  |  | volume ratio | [10 empty] | 99.1 | 40 | 0.5 | mA/cm² | 3 | mAh/cm² | long cycling performance
PDF\Angew-2020-Lithium Nitrate Regulated Sulfone Electrolytes for Lithium Metal Batteries.pdf | 3.25 m LiTFSI-0.1 m LiNO3-SL | Lithium bis(trifluoromethanesulfonyl)imide | LiTFSI | 3.25 | Lithium Nitrate | LiNO3 | 0.1 |  |  |  | M | Sulfolane | SL | [18 empty] | 98.5 | 100 | 0.5 | mA/cm² | 1 | mAh/cm² | long cycling performance
PDF\Angew-2020-Lithium Nitrate Regulated Sulfone Electrolytes for Lithium Metal Batteries.pdf | 3.25 m LiTFSI-SL | Lithium bis(trifluoromethanesulfonyl)imide | LiTFSI | 3.25 | [6 empty] | M | Sulfolane | SL | [18 empty] | 96.5 | 100 | 0.5 | mA/cm² | 1 | mAh/cm² | long cycling performance
PDF\Angew-2020-Lithium Nitrate Regulated Sulfone Electrolytes for Lithium Metal Batteries.pdf | 1.3 m LiTFSI/LiNO3-SL/HFE | Lithium bis(trifluoromethanesulfonyl)imide | LiTFSI | 1.3 | Lithium Nitrate | LiNO3 | 0.1 |  |  |  | M | Sulfolane | SL | 1 | 1,1,2,2-tetrafluoroethyl-2',2',2'-trifluoroethyl ether | HFE | 2 |  |  |  | mass ratio | [10 empty] | 99 | 160 | 0.5 | mA/cm² | 1 | mAh/cm² | long cycling performance
PDF\Angew-2020-Solvation Rule for Solid-Electrolyte Interphase Enabler in Lithium-Metal Batteries.pdf | LiPF6-FEC/EMC | Lithium hexafluorophosphate | LiPF6 | 1.1 | [6 empty] | M | Fluoroethylene Carbonate | FEC | 1 | Ethyl Methyl Carbonate | EMC | 4 |  |  |  | volume ratio | [10 empty] | 96 | 10 | 0.1 | mA/cm² |  |  | long cycling performance
PDF\Angew-2020-Solvation Rule for Solid-Electrolyte Interphase Enabler in Lithium-Metal Batteries.pdf | LiPF6-FEC/EA | Lithium hexafluorophosphate | LiPF6 | 1.1 | [6 empty] | M | Fluoroethylene Carbonate | FEC | 3 | Ethyl Acetate | EA | 8 |  |  |  | volume ratio | [10 empty] | 98.5 | 10 | 0.1 | mA/cm² |  |  | long cycling performance
PDF\Angew-2020-Solvent Molecule Cooperation Enhancing Lithium Metal Battery Performance at Both Electrodes.pdf | EC-ES | Lithium perchlorate | LiClO4 | 1 | [6 empty] | M | Ethylene Carbonate | EC | 1 | Ethylene Sulfite | ES | 1 |  |  |  | volume ratio | [10 empty] | 97 | 450 | 0.5 | mA/cm² | 0.5 | mAh/cm² | long cycling performance
PDF\Angew-2020-Solvent Molecule Cooperation Enhancing Lithium Metal Battery Performance at Both Electrodes.pdf | EC-DMC | Lithium perchlorate | LiClO4 | 1 | [6 empty] | M | Ethylene Carbonate | EC | 1 | Dimethyl Carbonate | DMC | 1 |  |  |  | volume ratio | [10 empty] | 92 | 30 | 0.5 | mA/cm² | 0.5 | mAh/cm² | long cycling performance
PDF\Angew-2020-Solvent Molecule Cooperation Enhancing Lithium Metal Battery Performance at Both Electrodes.pdf | ES | Lithium perchlorate | LiClO4 | 1 | [6 empty] | M | Ethylene Sulfite | ES | [18 empty] | 97 | 140 | 1 | mA/cm² | 2 | mAh/cm² | long cycling performance
PDF\Angew-2020-Solvent Molecule Cooperation Enhancing Lithium Metal Battery Performance at Both Electrodes.pdf | EC | Lithium perchlorate | LiClO4 | 1 | [6 empty] | M | Ethylene Carbonate | EC | [18 empty] | 97 | 70 | 1 | mA/cm² | 2 | mAh/cm² | long cycling performance
PDF\Angew-2020-Synergistic Dual-Additive Electrolyte Enables Practical Lithium-Metal Batteries.pdf | 1 M LiPF6 in EMC/FEC | Lithium hexafluorophosphate | LiPF6 | 1 | [6 empty] | M | Fluoroethylene carbonate | FEC | 3 | Ethyl methyl carbonate | EMC | 7 |  |  |  | volume ratio | Tris(pentafluorophenyl)borane | TPFPB | 3 | Lithium Nitrate | LiNO3 | 1 |  |  |  | wt% | 98.5 | 250 | 1 | mA/cm² | 1 | mAh/cm² | long cycling performance
PDF\Angew-2020-Synergistic Dual-Additive Electrolyte Enables Practical Lithium-Metal Batteries.pdf | 1 M LiPF6 in EMC/FEC | Lithium hexafluorophosphate | LiPF6 | 1 | [6 empty] | M | Fluoroethylene carbonate | FEC | 3 | Ethyl methyl carbonate | EMC | 7 |  |  |  | volume ratio | Tris(pentafluorophenyl)phosphine | TPFPP | 3 | Lithium Nitrate | LiNO3 | 1 |  |  |  | wt% | 97.22 | 180 | 1 | mA/cm² | 1 | mAh/cm² | long cycling performance
PDF\Angew-2020-Synergistic Dual-Additive Electrolyte Enables Practical Lithium-Metal Batteries.pdf | 1 M LiPF6 in EMC/FEC | Lithium hexafluorophosphate | LiPF6 | 1 | [6 empty] | M | Fluoroethylene carbonate | FEC | 3 | Ethyl methyl carbonate | EMC | 7 |  |  |  | volume ratio | [10 empty] | 92 | 170 | 1 | mA/cm² | 1 | mAh/cm² | long cycling performance
PDF\Angew-2021-Regulation of SEI Formation by Anion Receptors to Achieve Ultra-Stable Lithium-Metal Batteries.pdf | FEDB | Lithium Hexafluorophosphate | LiPF6 | 1.5 | [6 empty] | M | Fluoroethylene Carbonate | FEC | 34.6 | Ethyl Methyl Carbonate | EMC | 57.2 | Dimethyl Carbonate | DMC | 8.2 | mass ratio | Tris(trimethylsilyl) Borate | TMSB | 1 | [6 empty] | wt% | 97.94 | 500 | 1 | mA/cm² | 1 | mAh/cm² | long cycling performance
PDF\Angew-2021-Regulation of SEI Formation by Anion Receptors to Achieve Ultra-Stable Lithium-Metal Batteries.pdf | FED | Lithium Hexafluorophosphate | LiPF6 | 1.5 | [6 empty] | M | Fluoroethylene Carbonate | FEC | 34.6 | Ethyl Methyl Carbonate | EMC | 57.2 | Dimethyl Carbonate | DMC | 8.2 | mass ratio | [10 empty] | 95 | 100 | 1 | mA/cm² | 1 | mAh/cm² | long cycling performance
PDF\Angew-2022-A Low-Concentration Electrolyte for High-Voltage Lithium-Metal Batteries Fluorinated Solvation Shell and Low Salt Concentration Effect.pdf | 0.2 M FE | Lithium Hexafluorophosphate | LiPF6 | 0.2 | [6 empty] | M | Fluoroethylene Carbonate | FEC | 1 | Ethyl Methyl Carbonate | EMC | 1 |  |  |  | volume ratio | [10 empty] | 95.4 | 150 | 1 | mA/cm² | 1 | mAh/cm² | long cycling performance
PDF\Angew-2022-A Low-Concentration Electrolyte for High-Voltage Lithium-Metal Batteries Fluorinated Solvation Shell and Low Salt Concentration Effect.pdf | 0.2 M ED | Lithium Hexafluorophosphate | LiPF6 | 0.2 | [6 empty] | M | Ethylene Carbonate | EC | 1 | Dimethyl Carbonate | DMC | 1 |  |  |  | volume ratio | [10 empty] | 75.8 | 70 | 1 | mA/cm² | 1 | mAh/cm² | long cycling performance
PDF\Angew-2022-A Low-Concentration Electrolyte for High-Voltage Lithium-Metal Batteries Fluorinated Solvation Shell and Low Salt Concentration Effect.pdf | 1 M ED | Lithium Hexafluorophosphate | LiPF6 | 1 | [6 empty] | M | Ethylene Carbonate | EC | 1 | Dimethyl Carbonate | DMC | 1 |  |  |  | volume ratio | [10 empty] | 88.5 | 70 | 1 | mA/cm² | 1 | mAh/cm² | long cycling performance
PDF\Angew-2022-Integrated Ring-Chain Design of a New Fluorinated Ether Solvent for High-Voltage Lithium-Metal Batteries.pdf | 1 M LiFSI TOF | Lithium Bis(fluorosulfonyl)imide | LiFSI | 1 | [6 empty] | M | Triethyl orthoformate | TOF | [18 empty] | 95.6 | 100 | 0.5 | mA/cm² | 1 | mAh/cm² | long cycling performance
PDF\Angew-2022-Integrated Ring-Chain Design of a New Fluorinated Ether Solvent for High-Voltage Lithium-Metal Batteries.pdf | 1 M LiFSI cFTOF | Lithium Bis(fluorosulfonyl)imide | LiFSI | 1 | [6 empty] | M | 2-ethoxy-4-(trifluoromethyl)-1,3-dioxolane | cFTOF | [18 empty] | 97.8 | 100 | 0.5 | mA/cm² | 1 | mAh/cm² | long cycling performance
PDF\Angew-2022-Integrated Ring-Chain Design of a New Fluorinated Ether Solvent for High-Voltage Lithium-Metal Batteries.pdf | 2 M LiFSI cFTOF | Lithium Bis(fluorosulfonyl)imide | LiFSI | 2 | [6 empty] | M | 2-ethoxy-4-(trifluoromethyl)-1,3-dioxolane | cFTOF | [18 empty] | 98.7 | 80 | 1 | mA/cm² | 3 | mAh/cm² | long cycling performance
PDF\Angew-2022-Intrinsic Nonflammable Ether Electrolytes for Ultrahigh-Voltage Lithium Metal Batteries Enabled by Chlorine Functionality.pdf | LiFSI/1.6Cl-DEE/3TTE | Lithium Bis(fluorosulfonyl)imide | LiFSI | 1.01 | [6 empty] | M | 1,2-bis(2-chloroethoxy)-ethyl ether | Cl-DEE | 1.6 | Triethyl phosphate | TTE | 3 |  |  |  | molar ratio | [10 empty] | 99.2 | 10 | 0.5 | mA/cm² | 0.5 | mAh/cm² | Aurbach
PDF\Angew-2022-Intrinsic Nonflammable Ether Electrolytes for Ultrahigh-Voltage Lithium Metal Batteries Enabled by Chlorine Functionality.pdf | LiFSI/1DEE/3TTE | Lithium Bis(fluorosulfonyl)imide | LiFSI | 1.22 | [6 empty] | M | 1,2-diethoxyethane | DEE | 1 | Triethyl phosphate | TTE | 3 |  |  |  | molar ratio | [10 empty] | 99.1 | 10 | 0.5 | mA/cm² | 0.5 | mAh/cm² | Aurbach
PDF\Angew-2023-Cyclopentylmethyl Ether, a Non-Fluorinated, Weakly Solvating and Wide Temperature Solvent for High-Performance Lithium Metal Battery.pdf | LiFSI-10DME | Lithium Bis(fluorosulfonyl)imide | LiFSI | 0.96 | [6 empty] | M | 1,2-Dimethoxyethane | DME | [18 empty] | 97 | 20 | 0.5 | mA/cm² | 0.5 | mAh/cm² | Aurbach
PDF\Angew-2023-Cyclopentylmethyl Ether, a Non-Fluorinated, Weakly Solvating and Wide Temperature Solvent for High-Performance Lithium Metal Battery.pdf | LiFSI-10MPE | Lithium Bis(fluorosulfonyl)imide | LiFSI | 0.98 | [6 empty] | M | Methyl Propyl Ether | MPE | [18 empty] | 98 | 20 | 0.5 | mA/cm² | 0.5 | mAh/cm² | Aurbach
PDF\Angew-2023-Cyclopentylmethyl Ether, a Non-Fluorinated, Weakly Solvating and Wide Temperature Solvent for High-Performance Lithium Metal Battery.pdf | LiFSI-10DEE | Lithium Bis(fluorosulfonyl)imide | LiFSI | 0.96 | [6 empty] | M | Diethyl Ether | DEE | [18 empty] | 98.3 | 20 | 0.5 | mA/cm² | 0.5 | mAh/cm² | Aurbach
PDF\Angew-2023-Cyclopentylmethyl Ether, a Non-Fluorinated, Weakly Solvating and Wide Temperature Solvent for High-Performance Lithium Metal Battery.pdf | LiFSI-10SBME | Lithium Bis(fluorosulfonyl)imide | LiFSI | 0.84 | [6 empty] | M | Sec-Butyl Methyl Ether | SBME | [18 empty] | 98.5 | 20 | 0.5 | mA/cm² | 0.5 | mAh/cm² | Aurbach
PDF\Angew-2023-Cyclopentylmethyl Ether, a Non-Fluorinated, Weakly Solvating and Wide Temperature Solvent for High-Performance Lithium Metal Battery.pdf | LiFSI-10MTBE | Lithium Bis(fluorosulfonyl)imide | LiFSI | 0.84 | [6 empty] | M | Methyl tert-butyl ether | MTBE | [18 empty] | 98.7 | 20 | 0.5 | mA/cm² | 0.5 | mAh/cm² | Aurbach
PDF\Angew-2023-Cyclopentylmethyl Ether, a Non-Fluorinated, Weakly Solvating and Wide Temperature Solvent for High-Performance Lithium Metal Battery.pdf | LiFSI-10CPME | Lithium Bis(fluorosulfonyl)imide | LiFSI | 0.86 | [6 empty] | M | Cyclopentylmethyl Ether | CPME | [18 empty] | 99 | 20 | 0.5 | mA/cm² | 0.5 | mAh/cm² | Aurbach
PDF\Angew-2023-Cyclopentylmethyl Ether, a Non-Fluorinated, Weakly Solvating and Wide Temperature Solvent for High-Performance Lithium Metal Battery.pdf | LiFSI-2DME | Lithium Bis(fluorosulfonyl)imide | LiFSI | 4.81 | [6 empty] | M | 1,2-Dimethoxyethane | DME | [18 empty] | 99 | 20 | 0.5 | mA/cm² | 0.5 | mAh/cm² | Aurbach
PDF\Angew-2023-Cyclopentylmethyl Ether, a Non-Fluorinated, Weakly Solvating and Wide Temperature Solvent for High-Performance Lithium Metal Battery.pdf | LiFSI-2DEE | Lithium Bis(fluorosulfonyl)imide | LiFSI | 4.92 | [6 empty] | M | Diethyl Ether | DEE | [18 empty] | 99.2 | 20 | 0.5 | mA/cm² | 0.5 | mAh/cm² | Aurbach
PDF\Angew-2023-Cyclopentylmethyl Ether, a Non-Fluorinated, Weakly Solvating and Wide Temperature Solvent for High-Performance Lithium Metal Battery.pdf | LiFSI-2CPME | Lithium Bis(fluorosulfonyl)imide | LiFSI | 4.2 | [6 empty] | M | Cyclopentylmethyl Ether | CPME | [18 empty] | 99.4 | 20 | 0.5 | mA/cm² | 0.5 | mAh/cm² | Aurbach
PDF\Angew-2023-Electron Delocalization Enables Sulfone-based Single-solvent Electrolyte for Lithium Metal Batteries.pdf | 2 M LiFSI TFEM | Lithium Bis(fluorosulfonyl)imide | LiFSI | 2 | [6 empty] | M | 2,2,2-trifluoroethyl mesylate | TFEM | [18 empty] | 99.14 | 10 | 0.5 | mA/cm² | 1 | mAh/cm² | Aurbach
PDF\Angew-2023-Electron Delocalization Enables Sulfone-based Single-solvent Electrolyte for Lithium Metal Batteries.pdf | 2 M LiFSI EM | Lithium Bis(fluorosulfonyl)imide | LiFSI | 2 | [6 empty] | M | ethyl mesylate | EM | [18 empty] | 92.96 | 10 | 0.5 | mA/cm² | 1 | mAh/cm² | Aurbach
PDF\Angew-2023-High-Performance Lithium Metal Batteries Enabled by a Fluorinated Cyclic Ether with a Low Reduction Potential.pdf | 1 M LiFSI/DME-TFF | Lithium Bis(fluorosulfonyl)imide | LiFSI | 1 | [6 empty] | M | 1,2-Dimethoxyethane | DME | 1.2 | 3,3,4,4-tetrafluorotetrahydrofuran | TFF | 7 |  |  |  | molar ratio | [10 empty] | 99.59 | 10 | 0.5 | mA/cm² | 1 | mAh/cm² | Aurbach
PDF\Angew-2023-High-Performance Lithium Metal Batteries Enabled by a Fluorinated Cyclic Ether with a Low Reduction Potential.pdf | 2.2 M LiFSI/DME-MFSI | Lithium Bis(fluorosulfonyl)imide | LiFSI | 2.2 | [6 empty] | M | 1,2-Dimethoxyethane | DME | 1.2 | Methyl Bis(fluorosulfonyl)imide | MFSI | 2 |  |  |  | molar ratio | [10 empty] | 99.11 | 10 | 0.5 | mA/cm² | 1 | mAh/cm² | Aurbach
PDF\Angew-2023-High-Performance Lithium Metal Batteries Enabled by a Fluorinated Cyclic Ether with a Low Reduction Potential.pdf | 1 M LiFSI/DME | Lithium Bis(fluorosulfonyl)imide | LiFSI | 1 | [6 empty] | M | 1,2-Dimethoxyethane | DME | [18 empty] | 98.39 | 10 | 0.5 | mA/cm² | 1 | mAh/cm² | Aurbach
PDF\Angew-2023-High-Performance Lithium Metal Batteries Enabled by a Fluorinated Cyclic Ether with a Low Reduction Potential.pdf | 1 M LiFSI/DME-TFF | Lithium Bis(fluorosulfonyl)imide | LiFSI | 1 | [6 empty] | M | 1,2-Dimethoxyethane | DME | 1.2 | 3,3,4,4-tetrafluorotetrahydrofuran | TFF | 7 |  |  |  | molar ratio | [10 empty] | 99.32 | 1 | 0.5 | mA/cm² | 1 | mAh/cm² | Aurbach
PDF\Angew-2023-High-Performance Lithium Metal Batteries Enabled by a Fluorinated Cyclic Ether with a Low Reduction Potential.pdf | 2.2 M LiFSI/DME-MFSI | Lithium Bis(fluorosulfonyl)imide | LiFSI | 2.2 | [6 empty] | M | 1,2-Dimethoxyethane | DME | 1.2 | Methyl Bis(fluorosulfonyl)imide | MFSI | 2 |  |  |  | molar ratio | [10 empty] | 98.06 | 1 | 0.5 | mA/cm² | 1 | mAh/cm² | Aurbach
PDF\Angew-2023-High-Performance Lithium Metal Batteries Enabled by a Fluorinated Cyclic Ether with a Low Reduction Potential.pdf | 1 M LiFSI/DME | Lithium Bis(fluorosulfonyl)imide | LiFSI | 1 | [6 empty] | M | 1,2-Dimethoxyethane | DME | [18 empty] | 96.05 | 10 | 0.5 | mA/cm² | 1 | mAh/cm² | Aurbach
PDF\Angew-2023-Unveiling the Critical Role of Ion Coordination Configuration of Ether Electrolytes for High Voltage Lithium Metal Batteries.pdf | C2-ELY | Lithium Bis(fluorosulfonyl)imide | LiFSI | 1.79 | [6 empty] | M | 1,2-Dimethoxyethane | DME | 1 | 1,1,2,2-Tetrafluoroethyl-2,2,3,3-Tetrafluorpropyl Ether | TTE | 3 |  |  |  | molar ratio | [10 empty] | 99.3 | 400 | 0.5 | mA/cm² | 1 | mAh/cm² | long cycling performance
PDF\Angew-2023-Unveiling the Critical Role of Ion Coordination Configuration of Ether Electrolytes for High Voltage Lithium Metal Batteries.pdf | C3-ELY | Lithium Bis(fluorosulfonyl)imide | LiFSI | 1.73 | [6 empty] | M | 1,3-Dimethoxypropane | DMP | 1 | 1,1,2,2-Tetrafluoroethyl-2,2,3,3-Tetrafluorpropyl Ether | TTE | 3 |  |  |  | molar ratio | [10 empty] | 99.3 | 400 | 0.5 | mA/cm² | 1 | mAh/cm² | long cycling performance
PDF\Angew-2023-Unveiling the Critical Role of Ion Coordination Configuration of Ether Electrolytes for High Voltage Lithium Metal Batteries.pdf | C4-ELY | Lithium Bis(fluorosulfonyl)imide | LiFSI | 1.68 | [6 empty] | M | 1,4-Dimethoxybutane | DMB | 1 | 1,1,2,2-Tetrafluoroethyl-2,2,3,3-Tetrafluorpropyl Ether | TTE | 3 |  |  |  | molar ratio | [10 empty] | 99.3 | 400 | 0.5 | mA/cm² | 1 | mAh/cm² | long cycling performance
PDF\Angew-2024-A Highly-Fluorinated Lithium Borate Main Salt Empowering Stable Lithium Metal Batteries.pdf | EC-DMC | Lithium Perfluoropinacolatoborate | LiFPB | 1 | [6 empty] | M | Ethylene Carbonate | EC | 1 | Dimethyl Carbonate | DMC | 1 |  |  |  | volume ratio | [10 empty] | 96.1 | 100 | 1 | mA/cm² | 1 | mAh/cm² | long cycling performance
PDF\Angew-2024-A Highly-Fluorinated Lithium Borate Main Salt Empowering Stable Lithium Metal Batteries.pdf | EC-DMC | Lithium Hexafluorophosphate | LiPF6 | 1 | [6 empty] | M | Ethylene Carbonate | EC | 1 | Dimethyl Carbonate | DMC | 1 |  |  |  | volume ratio | [10 empty] | 89.6 | 45 | 1 | mA/cm² | 1 | mAh/cm² | long cycling performance
PDF\Angew-2024-Dual-Salt Electrolyte Additive Enables High Moisture Tolerance and Favorable Electric Double Layer for Lithium Metal Battery.pdf | LTFAN | Lithium Trifluoroacetate | LiPF6 | 1 | Lithium Trifluoroacetate | LiTFA | 0.1 | Lithium Nitrate | LiNO3 | 0.1 | M | Ethylene Carbonate | EC | 10 | Dimethyl Carbonate | DMC | 10 | Fluoroethylene Carbonate | FEC | 1 | volume ratio | [10 empty] | 98.2 | 100 | 0.5 | mA/cm² | 1 | mAh/cm² | long cycling performance
PDF\Angew-2024-Dual-Salt Electrolyte Additive Enables High Moisture Tolerance and Favorable Electric Double Layer for Lithium Metal Battery.pdf | LPF | Lithium Hexafluorophosphate | LiPF6 | 1 | [6 empty] | M | Ethylene Carbonate | EC | 10 | Dimethyl Carbonate | DMC | 10 | Fluoroethylene Carbonate | FEC | 1 | volume ratio | [10 empty] | 94.3 | 35 | 0.5 | mA/cm² | 1 | mAh/cm² | long cycling performance
PDF\Angew-2024-Dual-Salt Electrolyte Additive Enables High Moisture Tolerance and Favorable Electric Double Layer for Lithium Metal Battery.pdf | LTFA | Lithium Trifluoroacetate | LiPF6 | 1 | Lithium Trifluoroacetate | LiTFA | 0.1 |  |  |  | M | Ethylene Carbonate | EC | 10 | Dimethyl Carbonate | DMC | 10 | Fluoroethylene Carbonate | FEC | 1 | volume ratio | [10 empty] | 96.4 | 60 | 0.5 | mA/cm² | 1 | mAh/cm² | long cycling performance
PDF\Angew-2024-Dual-Salt Electrolyte Additive Enables High Moisture Tolerance and Favorable Electric Double Layer for Lithium Metal Battery.pdf | LTFAN | Lithium Trifluoroacetate | LiPF6 | 1 | Lithium Trifluoroacetate | LiTFA | 0.1 | Lithium Nitrate | LiNO3 | 0.05 | M | Ethylene Carbonate | EC | 10 | Dimethyl Carbonate | DMC | 10 | Fluoroethylene Carbonate | FEC | 1 | volume ratio | [10 empty] | 96.9 | 60 | 0.5 | mA/cm² | 1 | mAh/cm² | long cycling performance
PDF\Angew-2024-Dual-Salt Electrolyte Additive Enables High Moisture Tolerance and Favorable Electric Double Layer for Lithium Metal Battery.pdf | LTFAN | Lithium Trifluoroacetate | LiPF6 | 1 | Lithium Trifluoroacetate | LiTFA | 0.1 | Lithium Nitrate | LiNO3 | 0.08 | M | Ethylene Carbonate | EC | 10 | Dimethyl Carbonate | DMC | 10 | Fluoroethylene Carbonate | FEC | 1 | volume ratio | [10 empty] | 97.4 | 60 | 0.5 | mA/cm² | 1 | mAh/cm² | long cycling performance
PDF\Angew-2024-Dual-Salt Electrolyte Additive Enables High Moisture Tolerance and Favorable Electric Double Layer for Lithium Metal Battery.pdf | LTFAN | Lithium Trifluoroacetate | LiPF6 | 1 | Lithium Trifluoroacetate | LiTFA | 0.1 | Lithium Nitrate | LiNO3 | 0.15 | M | Ethylene Carbonate | EC | 10 | Dimethyl Carbonate | DMC | 10 | Fluoroethylene Carbonate | FEC | 1 | volume ratio | [10 empty] | 97.9 | 60 | 0.5 | mA/cm² | 1 | mAh/cm² | long cycling performance
PDF\Angew-2024-Dual-Salt Electrolyte Additive Enables High Moisture Tolerance and Favorable Electric Double Layer for Lithium Metal Battery.pdf | LTFAN | Lithium Trifluoroacetate | LiPF6 | 1 | Lithium Trifluoroacetate | LiTFA | 0.05 | Lithium Nitrate | LiNO3 | 0.1 | M | Ethylene Carbonate | EC | 10 | Dimethyl Carbonate | DMC | 10 | Fluoroethylene Carbonate | FEC | 1 | volume ratio | [10 empty] | 97.6 | 60 | 0.5 | mA/cm² | 1 | mAh/cm² | long cycling performance
PDF\Angew-2024-Dual-Salt Electrolyte Additive Enables High Moisture Tolerance and Favorable Electric Double Layer for Lithium Metal Battery.pdf | LTFAN | Lithium Trifluoroacetate | LiPF6 | 1 | Lithium Trifluoroacetate | LiTFA | 0.08 | Lithium Nitrate | LiNO3 | 0.1 | M | Ethylene Carbonate | EC | 10 | Dimethyl Carbonate | DMC | 10 | Fluoroethylene Carbonate | FEC | 1 | volume ratio | [10 empty] | 97.7 | 60 | 0.5 | mA/cm² | 1 | mAh/cm² | long cycling performance
PDF\Angew-2024-Dual-Salt Electrolyte Additive Enables High Moisture Tolerance and Favorable Electric Double Layer for Lithium Metal Battery.pdf | LTFAN | Lithium Trifluoroacetate | LiPF6 | 1 | Lithium Trifluoroacetate | LiTFA | 0.15 | Lithium Nitrate | LiNO3 | 0.1 | M | Ethylene Carbonate | EC | 10 | Dimethyl Carbonate | DMC | 10 | Fluoroethylene Carbonate | FEC | 1 | volume ratio | [10 empty] | 98.1 | 60 | 0.5 | mA/cm² | 1 | mAh/cm² | long cycling performance
PDF\Angew-2024-Internal Electron-Donation Allocation Design for Intrinsic Solubilization of Lithium Nitrate in Ester Electrolyte for Stable Lithium Metal Batteries.pdf | 1M LiTFSI MOX/DMC-0.2M LiNO3 | Lithium bis(trifluoromethanesulfonyl)imide | LiTFSI | 1 | Lithium Nitrate | LiNO3 | 0.2 |  |  |  | M | 3-methyl-2-oxazolidinone | MOX | 1 | Dimethyl Carbonate | DMC | 1 |  |  |  | volume ratio | [10 empty] | 98.4 | 300 | 1 | mA/cm² | 1 | mAh/cm² | long cycling performance
PDF\Angew-2024-Internal Electron-Donation Allocation Design for Intrinsic Solubilization of Lithium Nitrate in Ester Electrolyte for Stable Lithium Metal Batteries.pdf | 1M LiTFSI EC/DMC | Lithium bis(trifluoromethanesulfonyl)imide | LiTFSI | 1 | [6 empty] | M | Ethylene Carbonate | EC | 1 | Dimethyl Carbonate | DMC | 1 |  |  |  | volume ratio | [10 empty] | 85.3 | 60 | 1 | mA/cm² | 1 | mAh/cm² | long cycling performance
PDF\Angew-2024-Interphase Engineering via Solvent Molecule Chemistry for Stable Lithium Metal Batteries.pdf | 2 M DME | Lithium bis(fluorosulfonyl)imide | LiFSI | 2 | [6 empty] | M | 1,2-Dimethoxyethane | DME | [18 empty] | 99.04 | 10 | 0.5 | mA/cm² | 1 | mAh/cm² | long cycling performance
PDF\Angew-2024-Interphase Engineering via Solvent Molecule Chemistry for Stable Lithium Metal Batteries.pdf | 2 M PPEO-CF3 | Lithium bis(fluorosulfonyl)imide | LiFSI | 2 | [6 empty] | M | Ethylene glycol (2,2,2-trifluoroethyl-n-propyl) ether | PPEO-CF3 | [18 empty] | 99.68 | 10 | 0.5 | mA/cm² | 1 | mAh/cm² | long cycling performance
PDF\Angew-2024-Interphase Engineering via Solvent Molecule Chemistry for Stable Lithium Metal Batteries.pdf | 2 M PXEO-CF3 | Lithium bis(fluorosulfonyl)imide | LiFSI | 2 | [6 empty] | M | Ethylene glycol (2,2,2-trifluoroethyl-i-propyl) ether | PXEO-CF3 | [18 empty] | 99.71 | 10 | 0.5 | mA/cm² | 1 | mAh/cm² | long cycling performance
PDF\Angew-2024-Intrinsic Solubilization of Lithium Nitrate in Ester Electrolyte by Multivalent Low-Entropy-Penalty Design for Stable Lithium-Metal Batteries.pdf | EC-DMC | Lithium hexafluorophosphate | LiPF6 | 1 | Lithium nitrate | LiNO3 | 0.2 |  |  |  | M | Ethylene Carbonate | EC | 1 | Dimethyl Carbonate | DMC | 1 |  |  |  | molar ratio | Fluoroethylene Carbonate | FEC | 5 | [6 empty] | vol% | 97.33 | 10 | 0.5 | mA/cm² | 1 | mAh/cm² | long cycling performance
PDF\Angew-2024-Intrinsic Solubilization of Lithium Nitrate in Ester Electrolyte by Multivalent Low-Entropy-Penalty Design for Stable Lithium-Metal Batteries.pdf | EC-GTA-DMC | Lithium hexafluorophosphate | LiPF6 | 1 | Lithium nitrate | LiNO3 | 0.2 |  |  |  | M | Ethylene Carbonate | EC | 6 | Glyceryl Triacetate | GTA | 1 | Dimethyl Carbonate | DMC | 3 | molar ratio | Fluoroethylene Carbonate | FEC | 5 | [6 empty] | vol% | 99 | 10 | 0.5 | mA/cm² | 1 | mAh/cm² | long cycling performance
PDF\Angew-2024-Low-Solvent-Coordination Solvation Structure for Lithium-Metal Batteries via Electric Dipole-Dipole Interaction.pdf | SN-FPy | Lithium Bis(trifluoromethanesulfonyl)imide | LiTFSI | 1.23 | [6 empty] | M | Succinonitrile | SN | [8 empty] | Vinylene Carbonate | VC | 6 | 2-Fluoropyridine | FPy | 5 |  |  |  | vol% | 99.1 | 100 | 0.1 | mA/cm² | 0.5 | mAh/cm² | long cycling performance
PDF\Angew-2024-Low-Solvent-Coordination Solvation Structure for Lithium-Metal Batteries via Electric Dipole-Dipole Interaction.pdf | SNs | Lithium Bis(trifluoromethanesulfonyl)imide | LiTFSI | 1.23 | [6 empty] | M | Succinonitrile | SN | [8 empty] | Vinylene Carbonate | VC | 6 | [6 empty] | vol% | 94 | 100 | 0.1 | mA/cm² | 0.5 | mAh/cm² | long cycling performance
PDF\Angew-2024-Low-Solvent-Coordination Solvation Structure for Lithium-Metal Batteries via Electric Dipole-Dipole Interaction.pdf | SN-DFPy | Lithium Bis(trifluoromethanesulfonyl)imide | LiTFSI | 1.23 | [6 empty] | M | Succinonitrile | SN | [8 empty] | Vinylene Carbonate | VC | 6 | 2, 4-Difluoropyridine | DFPy | 5 |  |  |  | vol% | 97.6 | 100 | 0.1 | mA/cm² | 0.5 | mAh/cm² | long cycling performance
PDF\Angew-2024-Low-Solvent-Coordination Solvation Structure for Lithium-Metal Batteries via Electric Dipole-Dipole Interaction.pdf | SN-FXPy | Lithium Bis(trifluoromethanesulfonyl)imide | LiTFSI | 1.23 | [6 empty] | M | Succinonitrile | SN | [8 empty] | Vinylene Carbonate | VC | 6 | 2-Fluoro-5-nitrofluoropyridine | FXPy | 5 |  |  |  | vol% | 95.9 | 100 | 0.1 | mA/cm² | 0.5 | mAh/cm² | long cycling performance
PDF\Angew-2024-Molecular Design of Mono-Fluorinated Ether-Based Electrolyte for All-Climate Lithium-Ion Batteries and Lithium-Metal Batteries.pdf | DME | Lithium Bis(fluorosulfonyl)imide | LiFSI | 1 | [6 empty] | M | 1,2-Dimethoxyethane | DME | [18 empty] | 97.2 | 10 | 1 | mA/cm² |  |  | Aurbach
PDF\Angew-2024-Molecular Design of Mono-Fluorinated Ether-Based Electrolyte for All-Climate Lithium-Ion Batteries and Lithium-Metal Batteries.pdf | DEE | Lithium Bis(fluorosulfonyl)imide | LiFSI | 1 | [6 empty] | M | 1,2-diethoxy ethane | DEE | [18 empty] | 98 | 10 | 1 | mA/cm² |  |  | Aurbach
PDF\Angew-2024-Molecular Design of Mono-Fluorinated Ether-Based Electrolyte for All-Climate Lithium-Ion Batteries and Lithium-Metal Batteries.pdf | BFME | Lithium Bis(fluorosulfonyl)imide | LiFSI | 1 | [6 empty] | M | Bis(2-fluoroethoxy) methane | BFME | [18 empty] | 99.8 | 10 | 1 | mA/cm² |  |  | Aurbach
PDF\Angew-2024-Molecular Design of Mono-Fluorinated Ether-Based Electrolyte for All-Climate Lithium-Ion Batteries and Lithium-Metal Batteries.pdf | BFME | Lithium Bis(fluorosulfonyl)imide | LiFSI | 1 | [6 empty] | M | Bis(2-fluoroethoxy) methane | BFME | [18 empty] | 98.8 | 400 | 1 | mA/cm² | 1 | mAh/cm² | long cycling performance
PDF\Angew-2024-Molecular Design of Mono-Fluorinated Ether-Based Electrolyte for All-Climate Lithium-Ion Batteries and Lithium-Metal Batteries.pdf | BFME | Lithium Bis(fluorosulfonyl)imide | LiFSI | 2 | [6 empty] | M | Bis(2-fluoroethoxy) methane | BFME | [18 empty] | 99.3 | 10 | 1 | mA/cm² |  |  | Aurbach
PDF\Angew-2024-Molecular Design of Mono-Fluorinated Ether-Based Electrolyte for All-Climate Lithium-Ion Batteries and Lithium-Metal Batteries.pdf | BFME | Lithium Bis(fluorosulfonyl)imide | LiFSI | 2 | [6 empty] | M | Bis(2-fluoroethoxy) methane | BFME | [18 empty] | 98.3 | 300 | 2 | mA/cm² | 1 | mAh/cm² | long cycling performance
PDF\Angew-2024-Non-Fluorinated Cyclic Ether-Based Electrolyte with Quasi-Conjugate Effect for High-Performance Lithium Metal Batteries.pdf | MBE | Lithium Bis(fluorosulfonyl)imide | LiFSI | 1 | Lithium Nitrate | LiNO3 | 0.2 |  |  |  | M | 2-methoxy-1,3-dioxolane | MODOL | [18 empty] | 99.6 | 10 | 0.5 | mA/cm² | 1 | mAh/cm² | Modified Aurbach
PDF\Angew-2024-Non-Fluorinated Cyclic Ether-Based Electrolyte with Quasi-Conjugate Effect for High-Performance Lithium Metal Batteries.pdf | DBE | Lithium Bis(fluorosulfonyl)imide | LiFSI | 1 | Lithium Nitrate | LiNO3 | 0.2 |  |  |  | M | 1,3-dioxolane | DOL | [18 empty] | 99.2 | 10 | 0.5 | mA/cm² | 1 | mAh/cm² | Modified Aurbach
PDF\Angew-2024-Non-Fluorinated Cyclic Ether-Based Electrolyte with Quasi-Conjugate Effect for High-Performance Lithium Metal Batteries.pdf | MBE | Lithium Bis(fluorosulfonyl)imide | LiFSI | 1 | Lithium Nitrate | LiNO3 | 0.2 |  |  |  | M | 2-methoxy-1,3-dioxolane | MODOL | [18 empty] | 99.6 | 10 | 1 | mA/cm² | 1 | mAh/cm² | Modified Aurbach
PDF\Angew-2024-Non-Fluorinated Cyclic Ether-Based Electrolyte with Quasi-Conjugate Effect for High-Performance Lithium Metal Batteries.pdf | DBE | Lithium Bis(fluorosulfonyl)imide | LiFSI | 1 | Lithium Nitrate | LiNO3 | 0.2 |  |  |  | M | 1,3-dioxolane | DOL | [18 empty] | 99.5 | 10 | 1 | mA/cm² | 1 | mAh/cm² | Modified Aurbach
PDF\Angew-2024-Non-Fluorinated Cyclic Ether-Based Electrolyte with Quasi-Conjugate Effect for High-Performance Lithium Metal Batteries.pdf | MBE | Lithium Bis(fluorosulfonyl)imide | LiFSI | 1 | Lithium Nitrate | LiNO3 | 0.2 |  |  |  | M | 2-methoxy-1,3-dioxolane | MODOL | [18 empty] | 99.3 | 10 | 2 | mA/cm² | 1 | mAh/cm² | Modified Aurbach
PDF\Angew-2024-Non-Fluorinated Cyclic Ether-Based Electrolyte with Quasi-Conjugate Effect for High-Performance Lithium Metal Batteries.pdf | DBE | Lithium Bis(fluorosulfonyl)imide | LiFSI | 1 | Lithium Nitrate | LiNO3 | 0.2 |  |  |  | M | 1,3-dioxolane | DOL | [18 empty] | 98.9 | 10 | 2 | mA/cm² | 1 | mAh/cm² | Modified Aurbach
PDF\Angew-2024-Non-Fluorinated Cyclic Ether-Based Electrolyte with Quasi-Conjugate Effect for High-Performance Lithium Metal Batteries.pdf | MBE | Lithium Bis(fluorosulfonyl)imide | LiFSI | 1 | Lithium Nitrate | LiNO3 | 0.2 |  |  |  | M | 2-methoxy-1,3-dioxolane | MODOL | [18 empty] | 99.3 | 10 | 3 | mA/cm² | 1 | mAh/cm² | Modified Aurbach
PDF\Angew-2024-Non-Fluorinated Cyclic Ether-Based Electrolyte with Quasi-Conjugate Effect for High-Performance Lithium Metal Batteries.pdf | DBE | Lithium Bis(fluorosulfonyl)imide | LiFSI | 1 | Lithium Nitrate | LiNO3 | 0.2 |  |  |  | M | 1,3-dioxolane | DOL | [18 empty] | 98.7 | 10 | 3 | mA/cm² | 1 | mAh/cm² | Modified Aurbach
PDF\Angew-2024-Non-Fluorinated Cyclic Ether-Based Electrolyte with Quasi-Conjugate Effect for High-Performance Lithium Metal Batteries.pdf | MBE | Lithium Bis(fluorosulfonyl)imide | LiFSI | 1 | Lithium Nitrate | LiNO3 | 0.2 |  |  |  | M | 2-methoxy-1,3-dioxolane | MODOL | [18 empty] | 99.2 | 150 | 0.5 | mA/cm² | 1 | mAh/cm² | long cycling performance
PDF\Angew-2024-Non-Fluorinated Cyclic Ether-Based Electrolyte with Quasi-Conjugate Effect for High-Performance Lithium Metal Batteries.pdf | DBE | Lithium Bis(fluorosulfonyl)imide | LiFSI | 1 | Lithium Nitrate | LiNO3 | 0.2 |  |  |  | M | 1,3-dioxolane | DOL | [18 empty] | 98.8 | 150 | 0.5 | mA/cm² | 1 | mAh/cm² | long cycling performance
PDF\Angew-2024-Rational Lithium Salt Molecule Tuning for Fast Charging Discharging Lithium Metal Battery.pdf | BE | Lithium Trifluoroacetate | LiPF6 | 1 | [6 empty] | M | ethylene carbonate | EC | 1 | diethyl carbonate | DEC | 1 |  |  |  | volume ratio | [10 empty] | 94.9 | 10 | 0.5 | mA/cm² | 1 | mAh/cm² | Aurbach
PDF\Angew-2024-Rational Lithium Salt Molecule Tuning for Fast Charging Discharging Lithium Metal Battery.pdf | Advanced LiFEA | Lithium Trifluoroacetate | LiPF6 | 1 | lithium nitrate | LiNO3 | 0.1 | Lithium 1,1,1-trifluoro-N-[2-[2-(2-methoxyethoxy)ethoxy)]ethyl]methanesulfonamide | LiFEA | 0.1 | M | ethylene carbonate | EC | 1 | diethyl carbonate | DEC | 1 |  |  |  | volume ratio | [10 empty] | 96.6 | 10 | 0.5 | mA/cm² | 1 | mAh/cm² | Aurbach
PDF\Angew-2024-Rational Lithium Salt Molecule Tuning for Fast Charging Discharging Lithium Metal Battery.pdf | LiETFSI | Lithium Trifluoroacetate | LiPF6 | 1 | Lithium 2-[2-(2-methoxy ethoxy)ethoxy]ethanesulfonyl(trifluoromethanesulfonyl) imide | LiETFSI | 0.1 |  |  |  | M | ethylene carbonate | EC | 1 | diethyl carbonate | DEC | 1 |  |  |  | volume ratio | [10 empty] | 97.6 | 10 | 0.5 | mA/cm² | 1 | mAh/cm² | Aurbach
PDF\Angew-2024-Rational Lithium Salt Molecule Tuning for Fast Charging Discharging Lithium Metal Battery.pdf | Advanced LiETFSI | Lithium Trifluoroacetate | LiPF6 | 1 | lithium nitrate | LiNO3 | 0.1 | Lithium 2-[2-(2-methoxy ethoxy)ethoxy]ethanesulfonyl(trifluoromethanesulfonyl) imide | LiETFSI | 0.1 | M | ethylene carbonate | EC | 1 | diethyl carbonate | DEC | 1 |  |  |  | volume ratio | fluoroethylene carbonate | FEC | 5 | [6 empty] | vol% | 99 | 10 | 0.5 | mA/cm² | 1 | mAh/cm² | Aurbach
PDF\BS-2024-Anion-Derived Solid Electrolyte Interphase Enabled by Diluent Modulated Dimethyl Carbonate-Based Localized High Concentration Electrolytes for Lithium Metal Batteries.pdf | LHCE-2:1 | Lithium Bis(fluorosulfonyl)imide | LiFSI | 2.67 | [6 empty] | M | Dimethyl Carbonate | DMC | 9 | Fluorinated Ethylene Carbonate | FEC | 1 | 1,1,2,2-tetrafluoroethyl-2,2,3,3-tetrafluoropropyl ether | TTE | 5 | molar ratio | [10 empty] | 98 | 100 | 1 | mA/cm² | 1 | mAh/cm² | long cycling performance
PDF\BS-2024-Anion-Derived Solid Electrolyte Interphase Enabled by Diluent Modulated Dimethyl Carbonate-Based Localized High Concentration Electrolytes for Lithium Metal Batteries.pdf | LHCE-1:1 | Lithium Bis(fluorosulfonyl)imide | LiFSI | 1.81 | [6 empty] | M | Dimethyl Carbonate | DMC | 9 | Fluorinated Ethylene Carbonate | FEC | 1 | 1,1,2,2-tetrafluoroethyl-2,2,3,3-tetrafluoropropyl ether | TTE | 10 | molar ratio | [10 empty] | 96.1 | 68 | 1 | mA/cm² | 1 | mAh/cm² | long cycling performance
PDF\BS-2024-Anion-Derived Solid Electrolyte Interphase Enabled by Diluent Modulated Dimethyl Carbonate-Based Localized High Concentration Electrolytes for Lithium Metal Batteries.pdf | LHCE-1:2 | Lithium Bis(fluorosulfonyl)imide | LiFSI | 1.1 | [6 empty] | M | Dimethyl Carbonate | DMC | 9 | Fluorinated Ethylene Carbonate | FEC | 1 | 1,1,2,2-tetrafluoroethyl-2,2,3,3-tetrafluoropropyl ether | TTE | 20 | molar ratio | [10 empty] | 96.6 | 63 | 1 | mA/cm² | 1 | mAh/cm² | long cycling performance
PDF\BS-2024-Anion-Derived Solid Electrolyte Interphase Enabled by Diluent Modulated Dimethyl Carbonate-Based Localized High Concentration Electrolytes for Lithium Metal Batteries.pdf | LCE | Lithium Bis(fluorosulfonyl)imide | LiFSI | 1 | [6 empty] | M | Dimethyl Carbonate | DMC | 9 | Fluorinated Ethylene Carbonate | FEC | 1 |  |  |  | molar ratio | [10 empty] | 93.1 | 58 | 1 | mA/cm² | 1 | mAh/cm² | long cycling performance
PDF\CC-2022-A low-concentration all-fluorinated electrolyte for stable lithium metal batteries.pdf | LCAFE | Lithium Bis(fluorosulfonyl)imide | LiFSI | 0.5 | [6 empty] | M | Fluoroethylene Carbonate | FEC | 1 | 1,1,2,2-Tetrafluoroethyl-2,2,3,3-tetrafluoropropylether | TTE | 1 |  |  |  | volume ratio | [10 empty] | 96 | 300 | 0.5 | mA/cm² | 0.5 | mAh/cm² | long cycling performance
PDF\CC-2022-A low-concentration all-fluorinated electrolyte for stable lithium metal batteries.pdf | LCAFE | Lithium Bis(fluorosulfonyl)imide | LiFSI | 0.5 | [6 empty] | M | Fluoroethylene Carbonate | FEC | 1 | 1,1,2,2-Tetrafluoroethyl-2,2,3,3-tetrafluoropropylether | TTE | 1 |  |  |  | volume ratio | [10 empty] | 97 | 20 | 3 | mA/cm² | 3 | mAh/cm² | long cycling performance
PDF\CC-2023-Localized high-concentration electrolyte enabled by a novel ester diluent for lithium metal batteries.pdf | 1 M LiFSI DMC | Lithium Bis(fluorosulfonyl)imide | LiFSI | 0.93 | [6 empty] | M | Dimethyl Carbonate | DMC | [18 empty] | 11.23 | 12 | 1 | mA/cm² | 1 | mAh/cm² | long cycling performance
PDF\CC-2023-Localized high-concentration electrolyte enabled by a novel ester diluent for lithium metal batteries.pdf | LiFSI-1.2DMC | Lithium Bis(fluorosulfonyl)imide | LiFSI | 5.25 | [6 empty] | M | Dimethyl Carbonate | DMC | [18 empty] | 87.04 | 12 | 1 | mA/cm² | 1 | mAh/cm² | long cycling performance
PDF\CC-2023-Localized high-concentration electrolyte enabled by a novel ester diluent for lithium metal batteries.pdf | LiFSI-1.2DMC-0.5TFEOTf | Lithium Bis(fluorosulfonyl)imide | LiFSI | 3.82 | [6 empty] | M | Dimethyl Carbonate | DMC | 1.2 | 2,2,2-Trifluoroethyl Trifluoromethanesulfonate | TFEOTf | 0.5 |  |  |  | molar ratio | [10 empty] | 99.59 | 12 | 1 | mA/cm² | 1 | mAh/cm² | long cycling performance
PDF\CC-2023-Localized high-concentration electrolyte enabled by a novel ester diluent for lithium metal batteries.pdf | LiFSI-1.2DMC-0.75TFEOTf | Lithium Bis(fluorosulfonyl)imide | LiFSI | 3.37 | [6 empty] | M | Dimethyl Carbonate | DMC | 1.2 | 2,2,2-Trifluoroethyl Trifluoromethanesulfonate | TFEOTf | 0.75 |  |  |  | molar ratio | [10 empty] | 99.61 | 12 | 1 | mA/cm² | 1 | mAh/cm² | long cycling performance
PDF\CC-2023-Localized high-concentration electrolyte enabled by a novel ester diluent for lithium metal batteries.pdf | LiFSI-1.2DMC-1TFEOTf | Lithium Bis(fluorosulfonyl)imide | LiFSI | 3 | [6 empty] | M | Dimethyl Carbonate | DMC | 1.2 | 2,2,2-Trifluoroethyl Trifluoromethanesulfonate | TFEOTf | 1 |  |  |  | molar ratio | [10 empty] | 99.57 | 12 | 1 | mA/cm² | 1 | mAh/cm² | long cycling performance
PDF\CC-2023-Localized high-concentration electrolyte enabled by a novel ester diluent for lithium metal batteries.pdf | LiFSI-1.2DMC-0.5TFEOTf | Lithium Bis(fluorosulfonyl)imide | LiFSI | 3.82 | [6 empty] | M | Dimethyl Carbonate | DMC | 1.2 | 2,2,2-Trifluoroethyl Trifluoromethanesulfonate | TFEOTf | 0.5 |  |  |  | molar ratio | [10 empty] | 98.72 | 300 | 1 | mA/cm² | 1 | mAh/cm² | long cycling performance
PDF\CC-2023-Localized high-concentration electrolyte enabled by a novel ester diluent for lithium metal batteries.pdf | LiFSI-1.2DMC-0.75TFEOTf | Lithium Bis(fluorosulfonyl)imide | LiFSI | 3.37 | [6 empty] | M | Dimethyl Carbonate | DMC | 1.2 | 2,2,2-Trifluoroethyl Trifluoromethanesulfonate | TFEOTf | 0.75 |  |  |  | molar ratio | [10 empty] | 98.7 | 300 | 1 | mA/cm² | 1 | mAh/cm² | long cycling performance
PDF\CC-2023-Localized high-concentration electrolyte enabled by a novel ester diluent for lithium metal batteries.pdf | LiFSI-1.2DMC-1TFEOTf | Lithium Bis(fluorosulfonyl)imide | LiFSI | 3 | [6 empty] | M | Dimethyl Carbonate | DMC | 1.2 | 2,2,2-Trifluoroethyl Trifluoromethanesulfonate | TFEOTf | 1 |  |  |  | molar ratio | [10 empty] | 98.6 | 300 | 1 | mA/cm² | 1 | mAh/cm² | long cycling performance
PDF\CCL-2025-Diluent modified weakly solvating electrolyte for fast-charging high-voltage lithium metal batteries.pdf | Diluent Modified WSE | Lithium Bis(fluorosulfonyl)imide | LiFSI | 2 | [6 empty] | M | Tetrahydropyran | THP | 9 | 1,1,2,2-Tetrafluoroethyl-2,2,3,3-tetrafluoropropyl ether | TTE | 1 |  |  |  | volume ratio | [10 empty] | 99.6 | 10 | 1 | mA/cm² | 1 | mAh/cm² | long cycling performance
PDF\CCL-2025-Diluent modified weakly solvating electrolyte for fast-charging high-voltage lithium metal batteries.pdf | Base WSE | Lithium Bis(fluorosulfonyl)imide | LiFSI | 2 | [6 empty] | M | Tetrahydropyran | THP | [18 empty] | 99.4 | 10 | 1 | mA/cm² | 1 | mAh/cm² | long cycling performance
PDF\CEJ-2021-Self-leveling electrolyte enabled dendrite-free lithium deposition for safer and stable lithium metal batteries.pdf | FEC-DMC | Lithium hexafluorophosphate | LiPF6 | 1 | [6 empty] | M | Fluoroethylene Carbonate | FEC | 1 | Dimethyl Carbonate | DMC | 1 |  |  |  | volume ratio | [10 empty] | 91.78 | 30 | 1 | mA/cm² | 1 | mAh/cm² | long cycling performance
PDF\CEJ-2021-Self-leveling electrolyte enabled dendrite-free lithium deposition for safer and stable lithium metal batteries.pdf | FEC-DMC | Lithium hexafluorophosphate | LiPF6 | 1 | [6 empty] | M | Fluoroethylene Carbonate | FEC | 1 | Dimethyl Carbonate | DMC | 1 |  |  |  | volume ratio | 12-Crown-4 Ether | 12-Crown-4 | 0.25 | [6 empty] | wt% | 94.05 | 50 | 1 | mA/cm² | 1 | mAh/cm² | long cycling performance
PDF\CEJ-2021-Self-leveling electrolyte enabled dendrite-free lithium deposition for safer and stable lithium metal batteries.pdf | FEC-DMC | Lithium hexafluorophosphate | LiPF6 | 1 | [6 empty] | M | Fluoroethylene Carbonate | FEC | 1 | Dimethyl Carbonate | DMC | 1 |  |  |  | volume ratio | 12-Crown-4 Ether | 12-Crown-4 | 0.5 | [6 empty] | wt% | 95.76 | 50 | 1 | mA/cm² | 1 | mAh/cm² | long cycling performance
PDF\CEJ-2021-Self-leveling electrolyte enabled dendrite-free lithium deposition for safer and stable lithium metal batteries.pdf | FEC-DMC | Lithium hexafluorophosphate | LiPF6 | 1 | [6 empty] | M | Fluoroethylene Carbonate | FEC | 1 | Dimethyl Carbonate | DMC | 1 |  |  |  | volume ratio | 12-Crown-4 Ether | 12-Crown-4 | 0.75 | [6 empty] | wt% | 96.82 | 50 | 1 | mA/cm² | 1 | mAh/cm² | long cycling performance
PDF\CEJ-2021-Self-leveling electrolyte enabled dendrite-free lithium deposition for safer and stable lithium metal batteries.pdf | FEC-DMC | Lithium hexafluorophosphate | LiPF6 | 1 | [6 empty] | M | Fluoroethylene Carbonate | FEC | 1 | Dimethyl Carbonate | DMC | 1 |  |  |  | volume ratio | 12-Crown-4 Ether | 12-Crown-4 | 1 | [6 empty] | wt% | 97.24 | 50 | 1 | mA/cm² | 1 | mAh/cm² | long cycling performance
PDF\CEJ-2021-Self-leveling electrolyte enabled dendrite-free lithium deposition for safer and stable lithium metal batteries.pdf | FEC-DMC | Lithium hexafluorophosphate | LiPF6 | 1 | [6 empty] | M | Fluoroethylene Carbonate | FEC | 1 | Dimethyl Carbonate | DMC | 1 |  |  |  | volume ratio | 12-Crown-4 Ether | 12-Crown-4 | 1.25 | [6 empty] | wt% | 96.75 | 50 | 1 | mA/cm² | 1 | mAh/cm² | long cycling performance
PDF\CEJ-2021-Self-leveling electrolyte enabled dendrite-free lithium deposition for safer and stable lithium metal batteries.pdf | FEC-DMC | Lithium hexafluorophosphate | LiPF6 | 1 | [6 empty] | M | Fluoroethylene Carbonate | FEC | 1 | Dimethyl Carbonate | DMC | 1 |  |  |  | volume ratio | 12-Crown-4 Ether | 12-Crown-4 | 1.5 | [6 empty] | wt% | 95.58 | 50 | 1 | mA/cm² | 1 | mAh/cm² | long cycling performance
PDF\CEJ-2021-Self-leveling electrolyte enabled dendrite-free lithium deposition for safer and stable lithium metal batteries.pdf | FEC-DMC | Lithium hexafluorophosphate | LiPF6 | 1 | [6 empty] | M | Fluoroethylene Carbonate | FEC | 1 | Dimethyl Carbonate | DMC | 1 |  |  |  | volume ratio | 12-Crown-4 Ether | 12-Crown-4 | 1.75 | [6 empty] | wt% | 95.35 | 50 | 1 | mA/cm² | 1 | mAh/cm² | long cycling performance
PDF\CEJ-2021-Self-leveling electrolyte enabled dendrite-free lithium deposition for safer and stable lithium metal batteries.pdf | FEC-DMC | Lithium hexafluorophosphate | LiPF6 | 1 | [6 empty] | M | Fluoroethylene Carbonate | FEC | 1 | Dimethyl Carbonate | DMC | 1 |  |  |  | volume ratio | 12-Crown-4 Ether | 12-Crown-4 | 2 | [6 empty] | wt% | 94.7 | 50 | 1 | mA/cm² | 1 | mAh/cm² | long cycling performance
PDF\CEJ-2021-Self-leveling electrolyte enabled dendrite-free lithium deposition for safer and stable lithium metal batteries.pdf | FEC-DMC with 18-Crown-6 | Lithium hexafluorophosphate | LiPF6 | 1 | [6 empty] | M | Fluoroethylene Carbonate | FEC | 1 | Dimethyl Carbonate | DMC | 1 |  |  |  | volume ratio | 18-Crown-6 Ether | 18-Crown-6 | 0.5 | [6 empty] | wt% | 93.78 | 50 | 1 | mA/cm² | 1 | mAh/cm² | long cycling performance
PDF\CEJ-2021-Self-leveling electrolyte enabled dendrite-free lithium deposition for safer and stable lithium metal batteries.pdf | FEC-DMC with 18-Crown-6 | Lithium hexafluorophosphate | LiPF6 | 1 | [6 empty] | M | Fluoroethylene Carbonate | FEC | 1 | Dimethyl Carbonate | DMC | 1 |  |  |  | volume ratio | 18-Crown-6 Ether | 18-Crown-6 | 1 | [6 empty] | wt% | 95.45 | 50 | 1 | mA/cm² | 1 | mAh/cm² | long cycling performance
PDF\CEJ-2021-Self-leveling electrolyte enabled dendrite-free lithium deposition for safer and stable lithium metal batteries.pdf | FEC-DMC with 18-Crown-6 | Lithium hexafluorophosphate | LiPF6 | 1 | [6 empty] | M | Fluoroethylene Carbonate | FEC | 1 | Dimethyl Carbonate | DMC | 1 |  |  |  | volume ratio | 18-Crown-6 Ether | 18-Crown-6 | 1.5 | [6 empty] | wt% | 94.84 | 50 | 1 | mA/cm² | 1 | mAh/cm² | long cycling performance
PDF\CEJ-2021-Self-leveling electrolyte enabled dendrite-free lithium deposition for safer and stable lithium metal batteries.pdf | FEC-DMC with 18-Crown-6 | Lithium hexafluorophosphate | LiPF6 | 1 | [6 empty] | M | Fluoroethylene Carbonate | FEC | 1 | Dimethyl Carbonate | DMC | 1 |  |  |  | volume ratio | 18-Crown-6 Ether | 18-Crown-6 | 2 | [6 empty] | wt% | 94.02 | 50 | 1 | mA/cm² | 1 | mAh/cm² | long cycling performance
PDF\CEJ-2022-Wide temperature cycling of Li-metal batteries with hydrofluoroether dilution of high-concentration electrolyte.pdf | HCE | Lithium bis(fluorosulfonyl)imide | LiFSI | 4 | [6 empty] | M | 1,2-Dimethoxyethane | DME | [18 empty] | 98.9 | 100 | 0.2 | mA/cm² | 0.5 | mAh/cm² | long cycling performance
PDF\CEJ-2022-Wide temperature cycling of Li-metal batteries with hydrofluoroether dilution of high-concentration electrolyte.pdf | dHCE | Lithium bis(fluorosulfonyl)imide | LiFSI | 1 | [6 empty] | M | 1,2-Dimethoxyethane | DME | 1 | 1,1,2,2-tetrafluoroethyl 2,2,3,3-tetrafluoropropyl ether | TTE | 2 |  |  |  | volume ratio | [10 empty] | 99.3 | 100 | 0.2 | mA/cm² | 0.5 | mAh/cm² | long cycling performance
PDF\CEJ-2022-Wide temperature cycling of Li-metal batteries with hydrofluoroether dilution of high-concentration electrolyte.pdf | HCE | Lithium bis(fluorosulfonyl)imide | LiFSI | 4 | [6 empty] | M | 1,2-Dimethoxyethane | DME | [18 empty] | 99 | 50 | 1 | mA/cm² | 3 | mAh/cm² | long cycling performance
PDF\CEJ-2022-Wide temperature cycling of Li-metal batteries with hydrofluoroether dilution of high-concentration electrolyte.pdf | dHCE | Lithium bis(fluorosulfonyl)imide | LiFSI | 1 | [6 empty] | M | 1,2-Dimethoxyethane | DME | 1 | 1,1,2,2-tetrafluoroethyl 2,2,3,3-tetrafluoropropyl ether | TTE | 2 |  |  |  | volume ratio | [10 empty] | 99.4 | 50 | 1 | mA/cm² | 3 | mAh/cm² | long cycling performance
PDF\CEJ-2023-N-Fluorobenzenesulfonimide as a multifunctional electrolyte additive for co-stabilizing dual-electrodes of lithium metal batteries with enhanced electrochemical performance.pdf | EC-DEC | Lithium bis((trifluoromethyl)sulfonyl)azanide | LiTFSI | 1 | N-Fluorobenzenesulfonimide | NFSI | 0.1 |  |  |  | M | Ethylene Carbonate | EC | 1 | Diethyl Carbonate | DEC | 1 |  |  |  | volume ratio | [10 empty] | 94.5 | 100 | 0.5 | mA/cm² | 1 | mAh/cm² | long cycling performance
PDF\CEJ-2024-Amphiphilic molecule-assisted perfluoro-alkanes electrolyte for low temperature lithium metal batteries.pdf | 1 M LiFSI THF2 | Lithium Bis(fluorosulfonyl)imide | LiFSI | 1 | [6 empty] | M | 2-Methyltetrahydrofuran | THF2 | [18 empty] | 98.04 | 10 | 0.5 | mA/cm² | 1 | mAh/cm² | Aurbach
PDF\CEJ-2024-Amphiphilic molecule-assisted perfluoro-alkanes electrolyte for low temperature lithium metal batteries.pdf | 1 M LiFSI THF2/TTE | Lithium Bis(fluorosulfonyl)imide | LiFSI | 1 | [6 empty] | M | 2-Methyltetrahydrofuran | THF2 | 0.2 | 1,1,2,2-tetrafluoroethyl 2,2,3,3-tetrafluoropropyl ether | TTE | 0.75 |  |  |  | volume ratio | [10 empty] | 99.31 | 10 | 0.5 | mA/cm² | 1 | mAh/cm² | Aurbach
PDF\CEJ-2024-Amphiphilic molecule-assisted perfluoro-alkanes electrolyte for low temperature lithium metal batteries.pdf | 1 M LiFSI THF2/TTE/FMP | Lithium Bis(fluorosulfonyl)imide | LiFSI | 1 | [6 empty] | M | 2-Methyltetrahydrofuran | THF2 | 0.2 | 1,1,2,2-tetrafluoroethyl 2,2,3,3-tetrafluoropropyl ether | TTE | 0.625 | 2-Perfluoromethylpentane | FMP | 0.125 | volume ratio | [10 empty] | 99.65 | 10 | 0.5 | mA/cm² | 1 | mAh/cm² | Aurbach
PDF\CEJ-2024-Fluorinated co-solvent electrolytes enable lithium metal batteries to operate at low temperatures.pdf | 1 M LiPF6 ETFB/FEC | Lithium hexafluorophosphate | LiPF6 | 1 | [6 empty] | M | Ethyl 4,4,4-trifluorobutyrate | ETFB | 4 | Fluoroethylene carbonate | FEC | 1 |  |  |  | volume ratio | [10 empty] | 97.5 | 10 | 0.5 | mA/cm² | 1 | mAh/cm² | Aurbach
PDF\CEJ-2024-Fluorinated co-solvent electrolytes enable lithium metal batteries to operate at low temperatures.pdf | 1 M LiPF6 EB/FEC | Lithium hexafluorophosphate | LiPF6 | 1 | [6 empty] | M | Ethyl Butyrate | EB | 4 | Fluoroethylene carbonate | FEC | 1 |  |  |  | volume ratio | [10 empty] | 96.6 | 10 | 0.5 | mA/cm² | 1 | mAh/cm² | Aurbach
PDF\CEJ-2024-Fluorinated co-solvent electrolytes enable lithium metal batteries to operate at low temperatures.pdf | 1 M LiPF6 EC/EMC | Lithium hexafluorophosphate | LiPF6 | 1 | [6 empty] | M | Ethylene Carbonate | EC | 3 | Ethyl Methyl Carbonate | EMC | 7 |  |  |  | mass ratio | Vinylene Carbonate | VC | 2 | [6 empty] | wt% | 76.43 | 10 | 0.5 | mA/cm² | 1 | mAh/cm² | Aurbach
PDF\CN-2023-Understanding steric hindrance effect of solvent molecule in localized high-concentration electrolyte for lithium metal batteries.pdf | LiFSI-1.2TMOF-3TTE | Lithium Bis(fluorosulfonyl)imide | LiFSI | 1.77 | [6 empty] | M | Trimethyl orthoformate | TMOF | 1.2 | 1,1,2,2-Tetrafluoroethyl-2,2,3,3-tetrafluoropropylether | TTE | 3 |  |  |  | molar ratio | [10 empty] | 99.1 | 380 | 0.5 | mA/cm² | 1 | mAh/cm² | long cycling performance
PDF\CN-2023-Understanding steric hindrance effect of solvent molecule in localized high-concentration electrolyte for lithium metal batteries.pdf | LiFSI-1.2TEOF-3TTE | Lithium Bis(fluorosulfonyl)imide | LiFSI | 1.77 | [6 empty] | M | Triethyl orthoformate | TEOF | 1.2 | 1,1,2,2-Tetrafluoroethyl-2,2,3,3-tetrafluoropropylether | TTE | 3 |  |  |  | molar ratio | [10 empty] | 99.1 | 450 | 0.5 | mA/cm² | 1 | mAh/cm² | long cycling performance
PDF\CN-2023-Understanding steric hindrance effect of solvent molecule in localized high-concentration electrolyte for lithium metal batteries.pdf | LiFSI-1.2TMOF-3TTE | Lithium Bis(fluorosulfonyl)imide | LiFSI | 1.77 | [6 empty] | M | Trimethyl orthoformate | TMOF | 1.2 | 1,1,2,2-Tetrafluoroethyl-2,2,3,3-tetrafluoropropylether | TTE | 3 |  |  |  | molar ratio | [10 empty] | 99.4 | 10 | 0.5 | mA/cm² | 1 | mAh/cm² | Aurbach
PDF\CN-2023-Understanding steric hindrance effect of solvent molecule in localized high-concentration electrolyte for lithium metal batteries.pdf | LiFSI-1.2TEOF-3TTE | Lithium Bis(fluorosulfonyl)imide | LiFSI | 1.77 | [6 empty] | M | Triethyl orthoformate | TEOF | 1.2 | 1,1,2,2-Tetrafluoroethyl-2,2,3,3-tetrafluoropropylether | TTE | 3 |  |  |  | molar ratio | [10 empty] | 99.4 | 10 | 0.5 | mA/cm² | 1 | mAh/cm² | Aurbach
PDF\CS-2023-High-voltage lithium-metal batteries enabled by ethylene glycol bis(propionitrile) ether-LiNO3 synergetic additives.pdf | Base Electrolyte + 1% DLE | Lithium Hexafluorophosphate | LiPF6 | 1 | [6 empty] | M | Ethylene Carbonate | EC | 1 | Dimethyl Carbonate | DMC | 1 |  |  |  | volume ratio | Fluoroethylene Carbonate | FEC | 5 | Lithium Nitrate | LiNO3 | 1 | Ethylene Glycol Bis(Propionitrile) Ether | DENE | 1 | wt% | 97.4 | 10 | 0.5 | mA/cm² | 1 | mAh/cm² | Aurbach
PDF\CS-2023-High-voltage lithium-metal batteries enabled by ethylene glycol bis(propionitrile) ether-LiNO3 synergetic additives.pdf | Base Electrolyte + 5% DLE | Lithium Hexafluorophosphate | LiPF6 | 1 | [6 empty] | M | Ethylene Carbonate | EC | 1 | Dimethyl Carbonate | DMC | 1 |  |  |  | volume ratio | Fluoroethylene Carbonate | FEC | 5 | Lithium Nitrate | LiNO3 | 5 | Ethylene Glycol Bis(Propionitrile) Ether | DENE | 5 | wt% | 98.5 | 10 | 0.5 | mA/cm² | 1 | mAh/cm² | Aurbach
PDF\CS-2023-High-voltage lithium-metal batteries enabled by ethylene glycol bis(propionitrile) ether-LiNO3 synergetic additives.pdf | Base Electrolyte + 10% DLE | Lithium Hexafluorophosphate | LiPF6 | 1 | [6 empty] | M | Ethylene Carbonate | EC | 1 | Dimethyl Carbonate | DMC | 1 |  |  |  | volume ratio | Fluoroethylene Carbonate | FEC | 5 | Lithium Nitrate | LiNO3 | 10 | Ethylene Glycol Bis(Propionitrile) Ether | DENE | 10 | wt% | 97.6 | 10 | 0.5 | mA/cm² | 1 | mAh/cm² | Aurbach
PDF\CS-2023-High-voltage lithium-metal batteries enabled by ethylene glycol bis(propionitrile) ether-LiNO3 synergetic additives.pdf | BE | Lithium Hexafluorophosphate | LiPF6 | 1 | [6 empty] | M | Ethylene Carbonate | EC | 1 | Dimethyl Carbonate | DMC | 1 |  |  |  | volume ratio | Fluoroethylene Carbonate | FEC | 5 | [6 empty] | wt% | 84.1 | 10 | 0.5 | mA/cm² | 1 | mAh/cm² | Aurbach
PDF\CSC-2024-Reaction Center Shifting in Partially Fluorinated Electrolytes for Robust Lithium Metal Battery.pdf | 1 M LiPF6-TEF | Lithium Hexafluorophosphate | LiPF6 | 1 | [6 empty] | M | Fluoroethylene Carbonate | FEC | 1 | Dimethyl Carbonate | DMC | 3 | 1,1,2,2-tetrafluoroethyl-2,2,3,3-tetrafluoropropyl Ether | TTE | 1 | volume ratio | [10 empty] | 98.87 | 100 | 1 | mA/cm² | 1 | mAh/cm² | long cycling performance
PDF\CSC-2024-Reaction Center Shifting in Partially Fluorinated Electrolytes for Robust Lithium Metal Battery.pdf | 1.5 M LiPF6-TEF | Lithium Hexafluorophosphate | LiPF6 | 1.5 | [6 empty] | M | Fluoroethylene Carbonate | FEC | 1 | Dimethyl Carbonate | DMC | 3 | 1,1,2,2-tetrafluoroethyl-2,2,3,3-tetrafluoropropyl Ether | TTE | 1 | volume ratio | [10 empty] | 95.84 | 100 | 1 | mA/cm² | 1 | mAh/cm² | long cycling performance
PDF\CSC-2024-Reaction Center Shifting in Partially Fluorinated Electrolytes for Robust Lithium Metal Battery.pdf | 2 M LiPF6-TEF | Lithium Hexafluorophosphate | LiPF6 | 2 | [6 empty] | M | Fluoroethylene Carbonate | FEC | 1 | Dimethyl Carbonate | DMC | 3 | 1,1,2,2-tetrafluoroethyl-2,2,3,3-tetrafluoropropyl Ether | TTE | 1 | volume ratio | [10 empty] | 87.73 | 100 | 1 | mA/cm² | 1 | mAh/cm² | long cycling performance
PDF\Chem-2018-Highly Fluorinated Interphases Enable High-Voltage Li-Metal Batteries.pdf | 6 M LiFSI DMC | Lithium bis(fluorosulfonyl)imide | LiFSI | 10 | [6 empty] | M | Dimethyl Carbonate | DMC | [18 empty] | 99.2 | 200 | 0.2 | mA/cm² | 1 | mAh/cm² | long cycling performance
PDF\Chem-2018-Highly Fluorinated Interphases Enable High-Voltage Li-Metal Batteries.pdf | 6 M LiFSI DMC | Lithium bis(fluorosulfonyl)imide | LiFSI | 6 | [6 empty] | M | Dimethyl Carbonate | DMC | [18 empty] | 98.7 | 200 | 0.2 | mA/cm² | 1 | mAh/cm² | long cycling performance
PDF\Chem-2018-Highly Fluorinated Interphases Enable High-Voltage Li-Metal Batteries.pdf | 8 M LiFSI PC | Lithium bis(fluorosulfonyl)imide | LiFSI | 8 | [6 empty] | M | Propylene Carbonate | PC | [18 empty] | 98.8 | 100 | 0.2 | mA/cm² | 1 | mAh/cm² | long cycling performance
PDF\Chem-2018-Highly Fluorinated Interphases Enable High-Voltage Li-Metal Batteries.pdf | 6 M LiFSI PC | Lithium bis(fluorosulfonyl)imide | LiFSI | 6 | [6 empty] | M | Propylene Carbonate | PC | [18 empty] | 97.5 | 100 | 0.2 | mA/cm² | 1 | mAh/cm² | long cycling performance
PDF\Chem-2018-Highly Fluorinated Interphases Enable High-Voltage Li-Metal Batteries.pdf | 10 M LiFSI EC-DMC | Lithium bis(fluorosulfonyl)imide | LiFSI | 10 | [6 empty] | M | Ethylene Carbonate | EC | 1 | Dimethyl Carbonate | DMC | 1 |  |  |  | volume ratio | [10 empty] | 99.3 | 240 | 0.2 | mA/cm² | 1 | mAh/cm² | long cycling performance
PDF\Chem-2018-Highly Fluorinated Interphases Enable High-Voltage Li-Metal Batteries.pdf | 1 M LiPF6 EC-DMC | Lithium hexafluorophosphate | LiPF6 | 1 | [6 empty] | M | Ethylene Carbonate | EC | 1 | Dimethyl Carbonate | DMC | 1 |  |  |  | volume ratio | [10 empty] | 82 | 50 | 0.2 | mA/cm² | 1 | mAh/cm² | long cycling performance
PDF\Chem-2018-Highly Fluorinated Interphases Enable High-Voltage Li-Metal Batteries.pdf | 1 M LiPF6 EC-DMC | Lithium hexafluorophosphate | LiPF6 | 5 | [6 empty] | M | Ethylene Carbonate | EC | 1 | Dimethyl Carbonate | DMC | 1 |  |  |  | volume ratio | [10 empty] | 91 | 50 | 0.2 | mA/cm² | 1 | mAh/cm² | long cycling performance
PDF\Chem-2018-Highly Fluorinated Interphases Enable High-Voltage Li-Metal Batteries.pdf | 8 M LiFTFSI EC-DMC | Lithium bis(fluorosulfonyl)azanide | LiFTFSI | 8 | [6 empty] | M | Ethylene Carbonate | EC | 1 | Dimethyl Carbonate | DMC | 1 |  |  |  | volume ratio | [10 empty] | 83 | 100 | 0.2 | mA/cm² | 1 | mAh/cm² | long cycling performance
PDF\Chem-2018-Highly Fluorinated Interphases Enable High-Voltage Li-Metal Batteries.pdf | 1 M LiFTFSI EC-DMC | Lithium bis(fluorosulfonyl)azanide | LiFTFSI | 1 | [6 empty] | M | Ethylene Carbonate | EC | 1 | Dimethyl Carbonate | DMC | 1 |  |  |  | volume ratio | [10 empty] | 98.5 | 100 | 0.2 | mA/cm² | 1 | mAh/cm² | long cycling performance
PDF\Chem-2018-Localized High-Concentration Sulfone Electrolytes for High-Efficiency Lithium-Metal Batteries.pdf | LiFSI-TMS | Lithium Bis(fluorosulfonyl)imide | LiFSI | 2.62 | [6 empty] | M | Tetramethylene sulfone | TMS | [18 empty] | 98.2 | 150 | 0.5 | mA/cm² | 1 | mAh/cm² | long cycling performance
PDF\Chem-2018-Localized High-Concentration Sulfone Electrolytes for High-Efficiency Lithium-Metal Batteries.pdf | LiFSI-TMS-TTE | Lithium Bis(fluorosulfonyl)imide | LiFSI | 1.2 | [6 empty] | M | Tetramethylene sulfone | TMS | 3 | 1,1,2,2-tetrafluoroethyl-2,2,3,3-tetrafluoropropyl ether | TTE | 3 |  |  |  | molar ratio | [10 empty] | 98.8 | 150 | 0.5 | mA/cm² | 1 | mAh/cm² | long cycling performance
PDF\Chem-2018-Localized High-Concentration Sulfone Electrolytes for High-Efficiency Lithium-Metal Batteries.pdf | LiFSI-8TMS | Lithium Bis(fluorosulfonyl)imide | LiFSI | 1.18 | [6 empty] | M | Tetramethylene sulfone | TMS | [18 empty] | 50 | 20 | 0.5 | mA/cm² | 1 | mAh/cm² | long cycling performance
PDF\ChinPhysB-2016-Concentrated dual-salt electrolytes for improving the cycling stability of lithium metal anodes.pdf | 1M LiFSI + 2M LiTFSI | Lithium bis(fluorosulfonyl)imide | LiFSI | 1 | Lithium bis(trifluoromethanesulphonyl)imide | LiTFSI | 2 |  |  |  | M | 1,3-dioxolane | DOL | 1 | Dimethoxy ethane | DME | 1 |  |  |  | volume ratio | [10 empty] | 98.7 | 200 | 0.5 | mA/cm² | 1 | mAh/cm² | long cycling performance
PDF\ChinPhysB-2016-Concentrated dual-salt electrolytes for improving the cycling stability of lithium metal anodes.pdf | 2M LiFSI + 1M LiTFSI | Lithium bis(fluorosulfonyl)imide | LiFSI | 2 | Lithium bis(trifluoromethanesulphonyl)imide | LiTFSI | 1 |  |  |  | M | 1,3-dioxolane | DOL | 1 | Dimethoxy ethane | DME | 1 |  |  |  | volume ratio | [10 empty] | 98.6 | 200 | 0.5 | mA/cm² | 1 | mAh/cm² | long cycling performance
PDF\ChinPhysB-2016-Concentrated dual-salt electrolytes for improving the cycling stability of lithium metal anodes.pdf | 3M LiTFSI | Lithium bis(trifluoromethanesulphonyl)imide | LiTFSI | 3 | [6 empty] | M | 1,3-dioxolane | DOL | 1 | Dimethoxy ethane | DME | 1 |  |  |  | volume ratio | [10 empty] | 91.7 | 100 | 0.5 | mA/cm² | 1 | mAh/cm² | long cycling performance
PDF\EA-2022-Realizing a high voltage lithium metal battery in ether-based electrolyte by regulating the cathode electrolyte interphase.pdf | THF-based | Lithium Bis(fluorosulfonyl)imide | LiFSI | 1 | [6 empty] | M | Tetrahydrofuran | THF | [18 empty] | 99.09 | 300 | 0.5 | mA/cm² | 1 | mAh/cm² | long cycling performance
PDF\EA-2022-Realizing a high voltage lithium metal battery in ether-based electrolyte by regulating the cathode electrolyte interphase.pdf | 0.25M | Lithium Bis(fluorosulfonyl)imide | LiFSI | 1 | Lithium Nitrate | LiNO3 | 0.25 |  |  |  | M | Tetrahydrofuran | THF | [18 empty] | 99.2 | 300 | 0.5 | mA/cm² | 1 | mAh/cm² | long cycling performance
PDF\EA-2022-Realizing a high voltage lithium metal battery in ether-based electrolyte by regulating the cathode electrolyte interphase.pdf | 0.5M | Lithium Bis(fluorosulfonyl)imide | LiFSI | 1 | Lithium Nitrate | LiNO3 | 0.5 |  |  |  | M | Tetrahydrofuran | THF | [18 empty] | 99.01 | 300 | 0.5 | mA/cm² | 1 | mAh/cm² | long cycling performance
PDF\EA-2022-Realizing a high voltage lithium metal battery in ether-based electrolyte by regulating the cathode electrolyte interphase.pdf | 1M | Lithium Bis(fluorosulfonyl)imide | LiFSI | 1 | Lithium Nitrate | LiNO3 | 1 |  |  |  | M | Tetrahydrofuran | THF | [18 empty] | 98.44 | 300 | 0.5 | mA/cm² | 1 | mAh/cm² | long cycling performance
PDF\EES-2018-Enabling reliable lithium metal batteries by a bifunctional anionic electrolyte additive.pdf | EC-DMC with TTFEB | Lithium Hexafluorophosphate | LiPF6 | 1 | [6 empty] | M | Ethylene Carbonate | EC | 1 | Dimethyl Carbonate | DMC | 2 |  |  |  | volume ratio | Tris (2, 2, 2-trifluoroethyl) borate | TTFEB | 2 | [6 empty] | wt% | 96 | 100 | 0.1 | mA/cm² | 0.5 | mAh/cm² | long cycling performance
PDF\EES-2018-Enabling reliable lithium metal batteries by a bifunctional anionic electrolyte additive.pdf | EC-DMC without TTFEB | Lithium Hexafluorophosphate | LiPF6 | 1 | [6 empty] | M | Ethylene Carbonate | EC | 1 | Dimethyl Carbonate | DMC | 2 |  |  |  | volume ratio | [10 empty] | 90 | 100 | 0.1 | mA/cm² | 0.5 | mAh/cm² | long cycling performance
PDF\EES-2019-Bisalt ether electrolytes A pathway towards lithium metal batteries with Ni-rich cathodes.pdf | Bisalt Ether Electrolyte (BSEE) | Lithium Bis(fluorosulfonyl)imide | LiFSI | 4.6 | Lithium Bis(trifluoromethanesulfonyl)imide | LiTFSI | 2.3 |  |  |  | M | 1,2-Dimethoxyethane | DME | [18 empty] | 82.11 | 1 | 0.5 | mA/cm² | 0.5 | mAh/cm² | long cycling performance
PDF\EES-2019-Bisalt ether electrolytes A pathway towards lithium metal batteries with Ni-rich cathodes.pdf | Single Salt Ether Electrolyte (SSEE) | Lithium Bis(fluorosulfonyl)imide | LiFSI | 4.6 | [6 empty] | M | 1,2-Dimethoxyethane | DME | [18 empty] | 82.72 | 1 | 0.5 | mA/cm² | 0.5 | mAh/cm² | long cycling performance
PDF\EES-2019-Bisalt ether electrolytes A pathway towards lithium metal batteries with Ni-rich cathodes.pdf | Gen II | Lithium hexafluorophosphate | LiPF6 | 1 | [6 empty] | M | Ethylene Carbonate | EC | 3 | Ethylmethyl Carbonate | EMC | 7 |  |  |  | volume ratio | [10 empty] | 54.74 | 1 | 0.5 | mA/cm² | 0.5 | mAh/cm² | long cycling performance
PDF\EES-2019-Bisalt ether electrolytes A pathway towards lithium metal batteries with Ni-rich cathodes.pdf | Bisalt Ether Electrolyte (BSEE) | Lithium Bis(fluorosulfonyl)imide | LiFSI | 4.6 | Lithium Bis(trifluoromethanesulfonyl)imide | LiTFSI | 2.3 |  |  |  | M | 1,2-Dimethoxyethane | DME | [18 empty] | 95.33 | 20 | 0.5 | mA/cm² | 0.5 | mAh/cm² | long cycling performance
PDF\EES-2019-Bisalt ether electrolytes A pathway towards lithium metal batteries with Ni-rich cathodes.pdf | Single Salt Ether Electrolyte (SSEE) | Lithium Bis(fluorosulfonyl)imide | LiFSI | 4.6 | [6 empty] | M | 1,2-Dimethoxyethane | DME | [18 empty] | 96.8 | 20 | 0.5 | mA/cm² | 0.5 | mAh/cm² | long cycling performance
PDF\EES-2019-Bisalt ether electrolytes A pathway towards lithium metal batteries with Ni-rich cathodes.pdf | Gen II | Lithium hexafluorophosphate | LiPF6 | 1 | [6 empty] | M | Ethylene Carbonate | EC | 3 | Ethylmethyl Carbonate | EMC | 7 |  |  |  | volume ratio | [10 empty] | 78.09 | 20 | 0.5 | mA/cm² | 0.5 | mAh/cm² | long cycling performance
PDF\EES-2019-Bisalt ether electrolytes A pathway towards lithium metal batteries with Ni-rich cathodes.pdf | Bisalt Ether Electrolyte (BSEE) | Lithium Bis(fluorosulfonyl)imide | LiFSI | 4.6 | Lithium Bis(trifluoromethanesulfonyl)imide | LiTFSI | 2.3 |  |  |  | M | 1,2-Dimethoxyethane | DME | [18 empty] | 98.19 | 180 | 0.5 | mA/cm² | 0.5 | mAh/cm² | long cycling performance
PDF\EES-2019-Bisalt ether electrolytes A pathway towards lithium metal batteries with Ni-rich cathodes.pdf | Single Salt Ether Electrolyte (SSEE) | Lithium Bis(fluorosulfonyl)imide | LiFSI | 4.6 | [6 empty] | M | 1,2-Dimethoxyethane | DME | [18 empty] | 98.36 | 180 | 0.5 | mA/cm² | 0.5 | mAh/cm² | long cycling performance
PDF\EES-2019-Bisalt ether electrolytes A pathway towards lithium metal batteries with Ni-rich cathodes.pdf | Gen II | Lithium hexafluorophosphate | LiPF6 | 1 | [6 empty] | M | Ethylene Carbonate | EC | 3 | Ethylmethyl Carbonate | EMC | 7 |  |  |  | volume ratio | [10 empty] | 70.21 | 180 | 0.5 | mA/cm² | 0.5 | mAh/cm² | long cycling performance
PDF\EES-2019-Bisalt ether electrolytes A pathway towards lithium metal batteries with Ni-rich cathodes.pdf | Bisalt Ether Electrolyte (BSEE) | Lithium Bis(fluorosulfonyl)imide | LiFSI | 4.6 | Lithium Bis(trifluoromethanesulfonyl)imide | LiTFSI | 2.3 |  |  |  | M | 1,2-Dimethoxyethane | DME | [18 empty] | 97.9 | 200 | 0.5 | mA/cm² | 0.5 | mAh/cm² | long cycling performance
PDF\EES-2019-Bisalt ether electrolytes A pathway towards lithium metal batteries with Ni-rich cathodes.pdf | Single Salt Ether Electrolyte (SSEE) | Lithium Bis(fluorosulfonyl)imide | LiFSI | 4.6 | [6 empty] | M | 1,2-Dimethoxyethane | DME | [18 empty] | 98.21 | 200 | 0.5 | mA/cm² | 0.5 | mAh/cm² | long cycling performance
PDF\EES-2019-Bisalt ether electrolytes A pathway towards lithium metal batteries with Ni-rich cathodes.pdf | Gen II | Lithium hexafluorophosphate | LiPF6 | 1 | [6 empty] | M | Ethylene Carbonate | EC | 3 | Ethylmethyl Carbonate | EMC | 7 |  |  |  | volume ratio | [10 empty] | 71 | 200 | 0.5 | mA/cm² | 0.5 | mAh/cm² | long cycling performance
PDF\EES-2020-FSI-inspired solvent and “full fluorosulfonyl” electrolyte for 4 V class lithium-metal batteries.pdf | FFS | Lithium Bis(fluorosulfonyl)imide | LiFSI | 2.5 | Lithium Hexafluorophosphate | LiPF6 | 0.2 |  |  |  | M | N,N-dimethylsulfamoyl fluoride | FSA | [18 empty] | 99.03 | 400 | 0.5 | mA/cm² | 0.5 | mAh/cm² | long cycling performance
PDF\EES-2020-FSI-inspired solvent and “full fluorosulfonyl” electrolyte for 4 V class lithium-metal batteries.pdf | LFF | Lithium Bis(fluorosulfonyl)imide | LiFSI | 2.5 | Lithium Hexafluorophosphate | LiPF6 | 0.2 |  |  |  | M | Fluoroethylene Carbonate | FEC | [18 empty] | 97.72 | 400 | 0.5 | mA/cm² | 0.5 | mAh/cm² | long cycling performance
PDF\EES-2020-FSI-inspired solvent and “full fluorosulfonyl” electrolyte for 4 V class lithium-metal batteries.pdf | FFS | Lithium Bis(fluorosulfonyl)imide | LiFSI | 2.5 | Lithium Hexafluorophosphate | LiPF6 | 0.2 |  |  |  | M | N,N-dimethylsulfamoyl fluoride | FSA | [18 empty] | 91 | 1 | 0.5 | mA/cm² | 0.5 | mAh/cm² | long cycling performance
PDF\EES-2020-FSI-inspired solvent and “full fluorosulfonyl” electrolyte for 4 V class lithium-metal batteries.pdf | LFF | Lithium Bis(fluorosulfonyl)imide | LiFSI | 2.5 | Lithium Hexafluorophosphate | LiPF6 | 0.2 |  |  |  | M | Fluoroethylene Carbonate | FEC | [18 empty] | 89 | 1 | 0.5 | mA/cm² | 0.5 | mAh/cm² | long cycling performance
PDF\EES-2020-FSI-inspired solvent and “full fluorosulfonyl” electrolyte for 4 V class lithium-metal batteries.pdf | SE | Lithium Hexafluorophosphate | LiPF6 | 1 | [6 empty] | M | Ethylene Carbonate | EC | 1 | Dimethyl Carbonate | DMC | 1 | Diethyl Carbonate | DEC | 1 | mass ratio | [10 empty] | 51.74 | 200 | 0.5 | mA/cm² | 0.5 | mAh/cm² | long cycling performance
PDF\EES-2020-Liquefied gas electrolytes for wide-temperature lithium metal batteries.pdf | 1.2 M LiTFSI AN FM | Lithium Bis(trifluoromethane)sulfonimide | LiTFSI | 1.2 | Acetonitrile | AN | 1 |  |  |  | M | Fluoromethane | FM | 19 | carbon dioxide | CO2 | 1 |  |  |  | molar ratio | [10 empty] | 99.4 | 200 | 3 | mA/cm² | 3 | mAh/cm² | long cycling performance
PDF\EES-2024-Additive engineering strategies for improved interfacial stability in lithium metal batteries.pdf | 1 M LiFSI + 0.1 M TBATFB in THF | Lithium Bis(fluorosulfonyl)imide | LiFSI | 1 | Tetrabutylammonium Tetrafluoroborate | TBATFB | 0.1 |  |  |  | M | Tetrahydrofuran | THF | [18 empty] | 99.2 | 300 | 1 | mA/cm² | 1 | mAh/cm² | long cycling performance
PDF\EES-2024-Additive engineering strategies for improved interfacial stability in lithium metal batteries.pdf | 1 M LiFSI in THF | Lithium Bis(fluorosulfonyl)imide | LiFSI | 1 | [6 empty] | M | Tetrahydrofuran | THF | [18 empty] | 97 | 300 | 1 | mA/cm² | 1 | mAh/cm² | long cycling performance
PDF\EES-2024-Boosting ultra-fast charging in lithium metal batteries through enhanced solvent–anion interaction via conjugation effect.pdf | LPES2.5 | Lithium Bis(fluorosulfonyl)imide | LiFSI | 10.54 | [6 empty] | M | Prop-1-ene-1,3-sultone | PES | [8 empty] | Fluoroethylene Carbonate | FEC | 5 | [6 empty] | wt% | 98.76 | 20 | 0.5 | mA/cm² | 1 | mAh/cm² | long cycling performance
PDF\EES-2024-Rational molecular design of electrolyte additive endows stable cycling performance of cobalt-free 5 V-class lithium metal batteries.pdf | BEE | Lithium hexafluorophosphate | LiPF6 | 1 | Lithium difluoro(oxalato)borate | LiDFOB | 0.2 |  |  |  | M | Fluoroethylene Carbonate | FEC | 1 | Ethyl Methyl Carbonate | EMC | 3 |  |  |  | volume ratio | [10 empty] | 83 | 285 | 1 | mA/cm² | 1 | mAh/cm² | long cycling performance
PDF\EES-2024-Rational molecular design of electrolyte additive endows stable cycling performance of cobalt-free 5 V-class lithium metal batteries.pdf | FSE | Lithium hexafluorophosphate | LiPF6 | 1 | Lithium difluoro(oxalato)borate | LiDFOB | 0.2 | 2,2-Difluoroethyl Methyl Sulfone | FS | 0.1 | M | Fluoroethylene Carbonate | FEC | 1 | Ethyl Methyl Carbonate | EMC | 3 |  |  |  | volume ratio | [10 empty] | 95 | 400 | 1 | mA/cm² | 1 | mAh/cm² | long cycling performance
PDF\ESM-2016-Li2S5-based ternary-salt electrolyte for robust lithium metal anode.pdf | Li2S5-based ternary-salt electrolyte | Lithium bis(trifluoromethylsulfonyl)imide | LiTFSI | 1 | Lithium nitrate | LiNO3 | 0.15 | Lithium pentasulfide | Li2S5 | 0.02 | M | 1,3-Dioxolane | DOL | 1 | 1,2-Dimethoxyethane | DME | 1 |  |  |  | volume ratio | [10 empty] | 95 | 100 | 0.5 | mA/cm² | 4 | mAh/cm² | long cycling performance
PDF\ESM-2018-Enabling reliable lithium metal batteries by a bifunctional anionic electrolyte additive.pdf | EC-DMC with TTFEB | Lithium Hexafluorophosphate | LiPF6 | 1 | [6 empty] | M | Ethylene Carbonate | EC | 1 | Dimethyl Carbonate | DMC | 2 |  |  |  | volume ratio | Tris (2, 2, 2-trifluoroethyl) borate | TTFEB | 2 | [6 empty] | wt% | 96 | 100 | 0.1 | mA/cm² | 0.5 | mAh/cm² | long cycling performance
PDF\ESM-2018-Enabling reliable lithium metal batteries by a bifunctional anionic electrolyte additive.pdf | EC-DMC | Lithium Hexafluorophosphate | LiPF6 | 1 | [6 empty] | M | Ethylene Carbonate | EC | 1 | Dimethyl Carbonate | DMC | 2 |  |  |  | volume ratio | [10 empty] | 90 | 100 | 0.1 | mA/cm² | 0.5 | mAh/cm² | long cycling performance
PDF\ESM-2018-Enabling reliable lithium metal batteries by a bifunctional anionic electrolyte additive.pdf | EC-DMC with TTFEB | Lithium Hexafluorophosphate | LiPF6 | 1 | [6 empty] | M | Ethylene Carbonate | EC | 1 | Dimethyl Carbonate | DMC | 2 |  |  |  | volume ratio | Tris (2, 2, 2-trifluoroethyl) borate | TTFEB | 2 | [6 empty] | wt% | 90.5 | 1 | 0.1 | mA/cm² | 0.5 | mAh/cm² | long cycling performance
PDF\ESM-2018-Enabling reliable lithium metal batteries by a bifunctional anionic electrolyte additive.pdf | EC-DMC | Lithium Hexafluorophosphate | LiPF6 | 1 | [6 empty] | M | Ethylene Carbonate | EC | 1 | Dimethyl Carbonate | DMC | 2 |  |  |  | volume ratio | [10 empty] | 84 | 1 | 0.1 | mA/cm² | 0.5 | mAh/cm² | long cycling performance
PDF\ESM-2021-Optimization of fluorinated orthoformate based electrolytes for practical high-voltage lithium metal batteries.pdf | LiFSI-DME | Lithium Bis(fluorosulfonyl)imide | LiFSI | 7.88 | [6 empty] | M | 1,2-Dimethoxyethane | DME | [18 empty] | 98.6 | 10 | 0.5 | mA/cm² | 1 | mAh/cm² | Aurbach
PDF\ESM-2021-Optimization of fluorinated orthoformate based electrolytes for practical high-voltage lithium metal batteries.pdf | LiFSI-1.2DME-TFEO | Lithium Bis(fluorosulfonyl)imide | LiFSI | 2.94 | [6 empty] | M | 1,2-Dimethoxyethane | DME | 1.2 | Tris(2,2,2-trifluoroethyl) orthoformate | TFEO | 1 |  |  |  | molar ratio | [10 empty] | 99.1 | 10 | 0.5 | mA/cm² | 1 | mAh/cm² | Aurbach
PDF\ESM-2021-Optimization of fluorinated orthoformate based electrolytes for practical high-voltage lithium metal batteries.pdf | LiFSI-1.2DME-2TFEO | Lithium Bis(fluorosulfonyl)imide | LiFSI | 1.81 | [6 empty] | M | 1,2-Dimethoxyethane | DME | 1.2 | Tris(2,2,2-trifluoroethyl) orthoformate | TFEO | 2 |  |  |  | molar ratio | [10 empty] | 99.2 | 10 | 0.5 | mA/cm² | 1 | mAh/cm² | Aurbach
PDF\ESM-2021-Optimization of fluorinated orthoformate based electrolytes for practical high-voltage lithium metal batteries.pdf | LiFSI-1.2DME-3TFEO | Lithium Bis(fluorosulfonyl)imide | LiFSI | 1.31 | [6 empty] | M | 1,2-Dimethoxyethane | DME | 1.2 | Tris(2,2,2-trifluoroethyl) orthoformate | TFEO | 3 |  |  |  | molar ratio | [10 empty] | 99.5 | 10 | 0.5 | mA/cm² | 1 | mAh/cm² | Aurbach
PDF\ESM-2021-Optimization of fluorinated orthoformate based electrolytes for practical high-voltage lithium metal batteries.pdf | LiFSI-DME | Lithium Bis(fluorosulfonyl)imide | LiFSI | 7.88 | [6 empty] | M | 1,2-Dimethoxyethane | DME | [18 empty] | 98.4 | 1 | 0.5 | mA/cm² | 1 | mAh/cm² | Aurbach
PDF\ESM-2021-Optimization of fluorinated orthoformate based electrolytes for practical high-voltage lithium metal batteries.pdf | LiFSI-1.2DME-TFEO | Lithium Bis(fluorosulfonyl)imide | LiFSI | 2.94 | [6 empty] | M | 1,2-Dimethoxyethane | DME | 1.2 | Tris(2,2,2-trifluoroethyl) orthoformate | TFEO | 1 |  |  |  | molar ratio | [10 empty] | 97.8 | 1 | 0.5 | mA/cm² | 1 | mAh/cm² | Aurbach
PDF\ESM-2021-Optimization of fluorinated orthoformate based electrolytes for practical high-voltage lithium metal batteries.pdf | LiFSI-1.2DME-2TFEO | Lithium Bis(fluorosulfonyl)imide | LiFSI | 1.81 | [6 empty] | M | 1,2-Dimethoxyethane | DME | 1.2 | Tris(2,2,2-trifluoroethyl) orthoformate | TFEO | 2 |  |  |  | molar ratio | [10 empty] | 97.7 | 1 | 0.5 | mA/cm² | 1 | mAh/cm² | Aurbach
PDF\ESM-2021-Optimization of fluorinated orthoformate based electrolytes for practical high-voltage lithium metal batteries.pdf | LiFSI-1.2DME-3TFEO | Lithium Bis(fluorosulfonyl)imide | LiFSI | 1.31 | [6 empty] | M | 1,2-Dimethoxyethane | DME | 1.2 | Tris(2,2,2-trifluoroethyl) orthoformate | TFEO | 3 |  |  |  | molar ratio | [10 empty] | 97.7 | 1 | 0.5 | mA/cm² | 1 | mAh/cm² | Aurbach
PDF\ESM-2022-Dual strategy with Li-ion solvation and solid electrolyte interphase for high Coulombic efficiency of lithium metal anode.pdf | EED | Lithium Hexafluorophosphate | LiPF6 | 1 | [6 empty] | M | Ethylene Carbonate | EC | 1 | Ethyl Methyl Carbonate | EMC | 1 | Dimethyl Carbonate | DMC | 1 | mass ratio | [10 empty] | 84.9 | 20 | 0.5 | mA/cm² | 1.5 | mAh/cm² | long cycling performance
PDF\ESM-2022-Dual strategy with Li-ion solvation and solid electrolyte interphase for high Coulombic efficiency of lithium metal anode.pdf | DME | Lithium Bis(fluorosulfonyl)imide | LiFSI | 1 | [6 empty] | M | 1,2-Dimethoxyethane | DME | [18 empty] | 88.3 | 20 | 0.5 | mA/cm² | 1 | mAh/cm² | long cycling performance
PDF\ESM-2022-Dual strategy with Li-ion solvation and solid electrolyte interphase for high Coulombic efficiency of lithium metal anode.pdf | 2DME:1TTE | Lithium Bis(fluorosulfonyl)imide | LiFSI | 1 | [6 empty] | M | 1,2-Dimethoxyethane | DME | 1 | 1,1,2,2-Tetrafluoroethyl-2,2,3,3-tetrafluoropropyl ether | TTE | 2 |  |  |  | molar ratio | [10 empty] | 94.9 | 20 | 0.5 | mA/cm² | 1 | mAh/cm² | long cycling performance
PDF\ESM-2022-Dual strategy with Li-ion solvation and solid electrolyte interphase for high Coulombic efficiency of lithium metal anode.pdf | 1DME:1TTE | Lithium Bis(fluorosulfonyl)imide | LiFSI | 1 | [6 empty] | M | 1,2-Dimethoxyethane | DME | 1 | 1,1,2,2-Tetrafluoroethyl-2,2,3,3-tetrafluoropropyl ether | TTE | 2 |  |  |  | molar ratio | [10 empty] | 96.5 | 20 | 0.5 | mA/cm² | 1 | mAh/cm² | long cycling performance
PDF\ESM-2022-Dual strategy with Li-ion solvation and solid electrolyte interphase for high Coulombic efficiency of lithium metal anode.pdf | 1DME:2TTE | Lithium Bis(fluorosulfonyl)imide | LiFSI | 1 | [6 empty] | M | 1,2-Dimethoxyethane | DME | 1 | 1,1,2,2-Tetrafluoroethyl-2,2,3,3-tetrafluoropropyl ether | TTE | 2 |  |  |  | molar ratio | [10 empty] | 97.7 | 20 | 0.5 | mA/cm² | 1 | mAh/cm² | long cycling performance
PDF\ESM-2022-Dual strategy with Li-ion solvation and solid electrolyte interphase for high Coulombic efficiency of lithium metal anode.pdf | DOL | Lithium Bis(fluorosulfonyl)imide | LiFSI | 1 | [6 empty] | M | 1,3-Dioxolane | DOL | [7 empty] | molar ratio | [10 empty] | 98.5 | 20 | 0.5 | mA/cm² | 1 | mAh/cm² | long cycling performance
PDF\ESM-2022-Dual strategy with Li-ion solvation and solid electrolyte interphase for high Coulombic efficiency of lithium metal anode.pdf | 2DOL:1TTE | Lithium Bis(fluorosulfonyl)imide | LiFSI | 1 | [6 empty] | M | 1,2-Dimethoxyethane | DME | 1 | 1,1,2,2-Tetrafluoroethyl-2,2,3,3-tetrafluoropropyl ether | TTE | 2 |  |  |  | molar ratio | [10 empty] | 98.8 | 20 | 0.5 | mA/cm² | 1 | mAh/cm² | long cycling performance
PDF\ESM-2022-Dual strategy with Li-ion solvation and solid electrolyte interphase for high Coulombic efficiency of lithium metal anode.pdf | 1DOL:1TTE | Lithium Bis(fluorosulfonyl)imide | LiFSI | 1 | [6 empty] | M | 1,2-Dimethoxyethane | DME | 1 | 1,1,2,2-Tetrafluoroethyl-2,2,3,3-tetrafluoropropyl ether | TTE | 2 |  |  |  | molar ratio | [10 empty] | 98.8 | 20 | 0.5 | mA/cm² | 1 | mAh/cm² | long cycling performance
PDF\ESM-2022-Dual strategy with Li-ion solvation and solid electrolyte interphase for high Coulombic efficiency of lithium metal anode.pdf | 1DOL:2TTE | Lithium Bis(fluorosulfonyl)imide | LiFSI | 1 | [6 empty] | M | 1,2-Dimethoxyethane | DME | 1 | 1,1,2,2-Tetrafluoroethyl-2,2,3,3-tetrafluoropropyl ether | TTE | 2 |  |  |  | molar ratio | [10 empty] | 98.5 | 20 | 0.5 | mA/cm² | 1 | mAh/cm² | long cycling performance
PDF\ESM-2022-High voltage and robust lithium metal battery enabled by highly-fluorinated interphases.pdf | Baseline | Lithium Hexafluorophosphate | LiPF6 | 1 | [6 empty] | M | Ethylene Carbonate | EC | 1 | Dimethyl Carbonate | DMC | 1 |  |  |  | volume ratio | [10 empty] | 20.2 | 50 | 0.5 | mA/cm² | 0.5 | mAh/cm² | long cycling performance
PDF\ESM-2022-High voltage and robust lithium metal battery enabled by highly-fluorinated interphases.pdf | FFH | Lithium Hexafluorophosphate | LiPF6 | 1 | [6 empty] | M | Fluoroethylene Carbonate | FEC | 1 | Methyl 2,2,2-trifluoroethyl Carbonate | FEMC | 1 | 1,1,2,3,3,3-hexafluoropropyl-2,2,2-trifluoroethyl Ether | HFTFE | 1 | volume ratio | [10 empty] | 97.1 | 800 | 0.5 | mA/cm² | 0.5 | mAh/cm² | long cycling performance
PDF\ESM-2022-Non-flammable ultralow concentration mixed ether electrolyte for advanced lithium metal batteries.pdf | 0.3 M LiFSI DME/HFE | Lithium Bis(fluorosulfonyl)imide | LiFSI | 0.3 | [6 empty] | M | 1,2-Dimethoxyethane | DME | 1 | 1,1,2,2-Tetrafluoroethyl-2,2,3,3-Tetrafluoropropyl Ether | HFE | 15.7 |  |  |  | volume ratio | [10 empty] | 99.04 | 10 | 1 | mA/cm² | 1 | mAh/cm² | Aurbach
PDF\ESM-2022-Non-flammable ultralow concentration mixed ether electrolyte for advanced lithium metal batteries.pdf | 1 M LiFSI DME/HFE | Lithium Bis(fluorosulfonyl)imide | LiFSI | 1 | [6 empty] | M | 1,2-Dimethoxyethane | DME | 1 | 1,1,2,2-Tetrafluoroethyl-2,2,3,3-Tetrafluoropropyl Ether | HFE | 4 |  |  |  | volume ratio | [10 empty] | 98.85 | 10 | 1 | mA/cm² | 1 | mAh/cm² | Aurbach
PDF\ESM-2022-Non-flammable ultralow concentration mixed ether electrolyte for advanced lithium metal batteries.pdf | 5 M LiFSI DME | Lithium Bis(fluorosulfonyl)imide | LiFSI | 5 | [6 empty] | M | 1,2-Dimethoxyethane | DME | [18 empty] | 98 | 10 | 1 | mA/cm² | 1 | mAh/cm² | Aurbach
PDF\ESM-2022-Non-flammable ultralow concentration mixed ether electrolyte for advanced lithium metal batteries.pdf | 1 M LiFSI DME | Lithium Bis(fluorosulfonyl)imide | LiFSI | 1 | [6 empty] | M | 1,2-Dimethoxyethane | DME | [18 empty] | 97.5 | 10 | 1 | mA/cm² | 1 | mAh/cm² | Aurbach
PDF\ESM-2022-Non-flammable ultralow concentration mixed ether electrolyte for advanced lithium metal batteries.pdf | 0.3 M LiFSI DME | Lithium Bis(fluorosulfonyl)imide | LiFSI | 0.3 | [6 empty] | M | 1,2-Dimethoxyethane | DME | [18 empty] | 96.47 | 10 | 1 | mA/cm² | 1 | mAh/cm² | Aurbach
PDF\ESM-2022-Non-flammable ultralow concentration mixed ether electrolyte for advanced lithium metal batteries.pdf | 1 M LiTFSI DOL/DME | Lithium bis(trifluoromethanesulphonyl)imide | LiTFSI | 1 | [6 empty] | M | 1,3-Dioxolane | DOL | 1 | 1,2-Dimethoxyethane | DME | 1 |  |  |  | volume ratio | [10 empty] | 95.57 | 10 | 1 | mA/cm² | 1 | mAh/cm² | Aurbach
PDF\ESM-2022-Non-flammable ultralow concentration mixed ether electrolyte for advanced lithium metal batteries.pdf | 1 M LiPF6 EC/DEC | Lithium Hexafluorophosphate | LiPF6 | 1 | [6 empty] | M | Ethylene Carbonate | EC | 1 | Diethyl Carbonate | DEC | 1 |  |  |  | volume ratio | [10 empty] | 91.44 | 10 | 1 | mA/cm² | 1 | mAh/cm² | Aurbach
PDF\ElecActa-2013-Lithium difluoro(oxalato)borate A promising salt for lithium metal based secondary batteries.pdf | 1 M LiDFOB in EC:DEC | Lithium Difluoro(oxalato)borate | LiDFOB | 1 | [6 empty] | M | Ethylene Carbonate | EC | 3 | Diethyl Carbonate | DEC | 7 |  |  |  | mass ratio | [10 empty] | 96 | 500 | 0.1 | mA/cm² | 1 | mAh/cm² | long cycling performance
PDF\ElecActa-2018-Concentrated electrolytes based on dual salts of LiFSI and LiODFB for lithium-metal battery.pdf | 4.0 M LiFSI+LiODFB-DME | Lithium Bis(fluorosulfonyl)imide | LiFSI | 2 | Lithium Difluoro(oxalato)borate | LiODFB | 2 |  |  |  | M | 1,2-Dimethoxyethane | DME | [18 empty] | 95.4 | 250 | 1 | mA/cm² | 1 | mAh/cm² | long cycling performance
PDF\ElecActa-2018-Concentrated electrolytes based on dual salts of LiFSI and LiODFB for lithium-metal battery.pdf | 1.0 M LiPF6-EC/DMC/EMC | Lithium Hexafluorophosphate | LiPF6 | 1 | [6 empty] | M | Ethylene Carbonate | EC | 1 | Dimethyl Carbonate | DMC | 1 | Ethyl Methyl Carbonate | EMC | 1 | volume ratio | [10 empty] | 70 | 100 | 1 | mA/cm² | 1 | mAh/cm² | long cycling performance
PDF\ElecActa-2019-Superior coulombic efficiency of lithium anodes for rechargeable batteries utilizing high-concentration ether electrolytes.pdf | 1 M LiPF6-DEC/EC | Lithium Hexafluorophosphate | LiPF6 | 1 | [6 empty] | M | Diethyl Carbonate | DEC | 1 | Ethylene Carbonate | EC | 1 |  |  |  | volume ratio | [10 empty] | 90.3 |  | 0.4 | mA/cm² | 2 | mAh/cm²
PDF\ElecActa-2019-Superior coulombic efficiency of lithium anodes for rechargeable batteries utilizing high-concentration ether electrolytes.pdf | 1 M LiFSI-G2/EC | Lithium Bis(fluorosulfonyl)imide | LiFSI | 1 | [6 empty] | M | Diglyme | G2 | 1 | Ethylene Carbonate | EC | 1 |  |  |  | volume ratio | [10 empty] | 94.3 |  | 0.4 | mA/cm² | 2 | mAh/cm²
PDF\ElecActa-2019-Superior coulombic efficiency of lithium anodes for rechargeable batteries utilizing high-concentration ether electrolytes.pdf | 1 M LiFSI-G4/EC | Lithium Bis(fluorosulfonyl)imide | LiFSI | 1 | [6 empty] | M | Tetraglyme | G4 | 1 | Ethylene Carbonate | EC | 1 |  |  |  | volume ratio | [10 empty] | 96.3 |  | 0.4 | mA/cm² | 2 | mAh/cm²
PDF\ElecActa-2019-Superior coulombic efficiency of lithium anodes for rechargeable batteries utilizing high-concentration ether electrolytes.pdf | 3 M LiFSI-G1/EC | Lithium Bis(fluorosulfonyl)imide | LiFSI | 3 | [6 empty] | M | glyme | G1 | 1 | Ethylene Carbonate | EC | 1 |  |  |  | volume ratio | [10 empty] | 92.2 |  | 0.4 | mA/cm² | 2 | mAh/cm²
PDF\ElecActa-2019-Superior coulombic efficiency of lithium anodes for rechargeable batteries utilizing high-concentration ether electrolytes.pdf | 3 M LiFSI-G2/EC | Lithium Bis(fluorosulfonyl)imide | LiFSI | 3 | [6 empty] | M | Diglyme | G2 | 1 | Ethylene Carbonate | EC | 1 |  |  |  | volume ratio | [10 empty] | 95.8 |  | 0.4 | mA/cm² | 2 | mAh/cm²
PDF\ElecActa-2019-Superior coulombic efficiency of lithium anodes for rechargeable batteries utilizing high-concentration ether electrolytes.pdf | 3 M LiFSI-G3/EC | Lithium Bis(fluorosulfonyl)imide | LiFSI | 3 | [6 empty] | M | triglyme | G3 | 1 | Ethylene Carbonate | EC | 1 |  |  |  | volume ratio | [10 empty] | 96.4 |  | 0.4 | mA/cm² | 2 | mAh/cm²
PDF\ElecActa-2019-Superior coulombic efficiency of lithium anodes for rechargeable batteries utilizing high-concentration ether electrolytes.pdf | 3 M LiFSI-G4/EC | Lithium Bis(fluorosulfonyl)imide | LiFSI | 3 | [6 empty] | M | Tetraglyme | G4 | 1 | Ethylene Carbonate | EC | 1 |  |  |  | volume ratio | [10 empty] | 97.3 |  | 0.4 | mA/cm² | 2 | mAh/cm²
PDF\ElecActa-2019-Superior coulombic efficiency of lithium anodes for rechargeable batteries utilizing high-concentration ether electrolytes.pdf | 3 M LiFSI-DOL/EC | Lithium Bis(fluorosulfonyl)imide | LiFSI | 3 | [6 empty] | M | 1,3-Dioxolane | DOL | 1 | Ethylene Carbonate | EC | 1 |  |  |  | volume ratio | [10 empty] | 97.6 |  | 0.4 | mA/cm² | 2 | mAh/cm²
PDF\ElecActa-2019-Superior coulombic efficiency of lithium anodes for rechargeable batteries utilizing high-concentration ether electrolytes.pdf | 3 M LiFSI-G4 | Lithium Bis(fluorosulfonyl)imide | LiFSI | 3 | [6 empty] | M | Tetraglyme | G4 | [18 empty] | 94 |  | 0.4 | mA/cm² | 2 | mAh/cm²
PDF\ElecActa-2019-Superior coulombic efficiency of lithium anodes for rechargeable batteries utilizing high-concentration ether electrolytes.pdf | 1 M LiPF6-DEC/EC | Lithium Hexafluorophosphate | LiPF6 | 1 | [6 empty] | M | Diethyl Carbonate | DEC | 1 | Ethylene Carbonate | EC | 1 |  |  |  | volume ratio | [10 empty] | 90.1 |  | 1 | mA/cm² | 2 | mAh/cm²
PDF\ElecActa-2019-Superior coulombic efficiency of lithium anodes for rechargeable batteries utilizing high-concentration ether electrolytes.pdf | 1 M LiFSI-G2/EC | Lithium Bis(fluorosulfonyl)imide | LiFSI | 1 | [6 empty] | M | Diglyme | G2 | 1 | Ethylene Carbonate | EC | 1 |  |  |  | volume ratio | [10 empty] | 92.6 |  | 1 | mA/cm² | 2 | mAh/cm²
PDF\ElecActa-2019-Superior coulombic efficiency of lithium anodes for rechargeable batteries utilizing high-concentration ether electrolytes.pdf | 1 M LiFSI-G4/EC | Lithium Bis(fluorosulfonyl)imide | LiFSI | 1 | [6 empty] | M | Tetraglyme | G4 | 1 | Ethylene Carbonate | EC | 1 |  |  |  | volume ratio | [10 empty] | 95.9 |  | 1 | mA/cm² | 2 | mAh/cm²
PDF\ElecActa-2019-Superior coulombic efficiency of lithium anodes for rechargeable batteries utilizing high-concentration ether electrolytes.pdf | 3 M LiFSI-G1/EC | Lithium Bis(fluorosulfonyl)imide | LiFSI | 3 | [6 empty] | M | glyme | G1 | 1 | Ethylene Carbonate | EC | 1 |  |  |  | volume ratio | [10 empty] | 92 |  | 1 | mA/cm² | 2 | mAh/cm²
PDF\ElecActa-2019-Superior coulombic efficiency of lithium anodes for rechargeable batteries utilizing high-concentration ether electrolytes.pdf | 3 M LiFSI-G2/EC | Lithium Bis(fluorosulfonyl)imide | LiFSI | 3 | [6 empty] | M | Diglyme | G2 | 1 | Ethylene Carbonate | EC | 1 |  |  |  | volume ratio | [10 empty] | 95.4 |  | 1 | mA/cm² | 2 | mAh/cm²
PDF\ElecActa-2019-Superior coulombic efficiency of lithium anodes for rechargeable batteries utilizing high-concentration ether electrolytes.pdf | 3 M LiFSI-G3/EC | Lithium Bis(fluorosulfonyl)imide | LiFSI | 3 | [6 empty] | M | triglyme | G3 | 1 | Ethylene Carbonate | EC | 1 |  |  |  | volume ratio | [10 empty] | 96 |  | 1 | mA/cm² | 2 | mAh/cm²
PDF\ElecActa-2019-Superior coulombic efficiency of lithium anodes for rechargeable batteries utilizing high-concentration ether electrolytes.pdf | 3 M LiFSI-G4/EC | Lithium Bis(fluorosulfonyl)imide | LiFSI | 3 | [6 empty] | M | Tetraglyme | G4 | 1 | Ethylene Carbonate | EC | 1 |  |  |  | volume ratio | [10 empty] | 96.4 |  | 1 | mA/cm² | 2 | mAh/cm²
PDF\ElecActa-2019-Superior coulombic efficiency of lithium anodes for rechargeable batteries utilizing high-concentration ether electrolytes.pdf | 3 M LiFSI-DOL/EC | Lithium Bis(fluorosulfonyl)imide | LiFSI | 3 | [6 empty] | M | 1,3-Dioxolane | DOL | 1 | Ethylene Carbonate | EC | 1 |  |  |  | volume ratio | [10 empty] | 97.3 |  | 1 | mA/cm² | 2 | mAh/cm²
PDF\ElecActa-2019-Superior coulombic efficiency of lithium anodes for rechargeable batteries utilizing high-concentration ether electrolytes.pdf | 3 M LiFSI-G4 | Lithium Bis(fluorosulfonyl)imide | LiFSI | 3 | [6 empty] | M | Tetraglyme | G4 | [18 empty] | 93 |  | 1 | mA/cm² | 2 | mAh/cm²
PDF\ElecActa-2019-Superior coulombic efficiency of lithium anodes for rechargeable batteries utilizing high-concentration ether electrolytes.pdf | 1 M LiPF6-DEC/EC | Lithium Hexafluorophosphate | LiPF6 | 1 | [6 empty] | M | Diethyl Carbonate | DEC | 1 | Ethylene Carbonate | EC | 1 |  |  |  | volume ratio | [10 empty] | 89 |  | 1.6 | mA/cm² | 2 | mAh/cm²
PDF\ElecActa-2019-Superior coulombic efficiency of lithium anodes for rechargeable batteries utilizing high-concentration ether electrolytes.pdf | 1 M LiFSI-G2/EC | Lithium Bis(fluorosulfonyl)imide | LiFSI | 1 | [6 empty] | M | Diglyme | G2 | 1 | Ethylene Carbonate | EC | 1 |  |  |  | volume ratio | [10 empty] | 91 |  | 1.6 | mA/cm² | 2 | mAh/cm²
PDF\ElecActa-2019-Superior coulombic efficiency of lithium anodes for rechargeable batteries utilizing high-concentration ether electrolytes.pdf | 1 M LiFSI-G4/EC | Lithium Bis(fluorosulfonyl)imide | LiFSI | 1 | [6 empty] | M | Tetraglyme | G4 | 1 | Ethylene Carbonate | EC | 1 |  |  |  | volume ratio | [10 empty] | 95.7 |  | 1.6 | mA/cm² | 2 | mAh/cm²
PDF\ElecActa-2019-Superior coulombic efficiency of lithium anodes for rechargeable batteries utilizing high-concentration ether electrolytes.pdf | 3 M LiFSI-G1/EC | Lithium Bis(fluorosulfonyl)imide | LiFSI | 3 | [6 empty] | M | glyme | G1 | 1 | Ethylene Carbonate | EC | 1 |  |  |  | volume ratio | [10 empty] | 91.2 |  | 1.6 | mA/cm² | 2 | mAh/cm²
PDF\ElecActa-2019-Superior coulombic efficiency of lithium anodes for rechargeable batteries utilizing high-concentration ether electrolytes.pdf | 3 M LiFSI-G2/EC | Lithium Bis(fluorosulfonyl)imide | LiFSI | 3 | [6 empty] | M | Diglyme | G2 | 1 | Ethylene Carbonate | EC | 1 |  |  |  | volume ratio | [10 empty] | 94.3 |  | 1.6 | mA/cm² | 2 | mAh/cm²
PDF\ElecActa-2019-Superior coulombic efficiency of lithium anodes for rechargeable batteries utilizing high-concentration ether electrolytes.pdf | 3 M LiFSI-G3/EC | Lithium Bis(fluorosulfonyl)imide | LiFSI | 3 | [6 empty] | M | triglyme | G3 | 1 | Ethylene Carbonate | EC | 1 |  |  |  | volume ratio | [10 empty] | 94.9 |  | 1.6 | mA/cm² | 2 | mAh/cm²
PDF\ElecActa-2019-Superior coulombic efficiency of lithium anodes for rechargeable batteries utilizing high-concentration ether electrolytes.pdf | 3 M LiFSI-G4/EC | Lithium Bis(fluorosulfonyl)imide | LiFSI | 3 | [6 empty] | M | Tetraglyme | G4 | 1 | Ethylene Carbonate | EC | 1 |  |  |  | volume ratio | [10 empty] | 95.9 |  | 1.6 | mA/cm² | 2 | mAh/cm²
PDF\ElecActa-2019-Superior coulombic efficiency of lithium anodes for rechargeable batteries utilizing high-concentration ether electrolytes.pdf | 3 M LiFSI-DOL/EC | Lithium Bis(fluorosulfonyl)imide | LiFSI | 3 | [6 empty] | M | 1,3-Dioxolane | DOL | 1 | Ethylene Carbonate | EC | 1 |  |  |  | volume ratio | [10 empty] | 97.2 |  | 1.6 | mA/cm² | 2 | mAh/cm²
PDF\ElecActa-2019-Superior coulombic efficiency of lithium anodes for rechargeable batteries utilizing high-concentration ether electrolytes.pdf | 3 M LiFSI-G4 | Lithium Bis(fluorosulfonyl)imide | LiFSI | 3 | [6 empty] | M | Tetraglyme | G4 | [18 empty] | 55.4 |  | 1.6 | mA/cm² | 2 | mAh/cm²
PDF\ElecActa-2019-Superior coulombic efficiency of lithium anodes for rechargeable batteries utilizing high-concentration ether electrolytes.pdf | 1 M LiPF6-DEC/EC | Lithium Hexafluorophosphate | LiPF6 | 1 | [6 empty] | M | Diethyl Carbonate | DEC | 1 | Ethylene Carbonate | EC | 1 |  |  |  | volume ratio | [10 empty] | 87 |  | 2 | mA/cm² | 2 | mAh/cm²
PDF\ElecActa-2019-Superior coulombic efficiency of lithium anodes for rechargeable batteries utilizing high-concentration ether electrolytes.pdf | 1 M LiFSI-G2/EC | Lithium Bis(fluorosulfonyl)imide | LiFSI | 1 | [6 empty] | M | Diglyme | G2 | 1 | Ethylene Carbonate | EC | 1 |  |  |  | volume ratio | [10 empty] | 90 |  | 2 | mA/cm² | 2 | mAh/cm²
PDF\ElecActa-2019-Superior coulombic efficiency of lithium anodes for rechargeable batteries utilizing high-concentration ether electrolytes.pdf | 1 M LiFSI-G4/EC | Lithium Bis(fluorosulfonyl)imide | LiFSI | 1 | [6 empty] | M | Tetraglyme | G4 | 1 | Ethylene Carbonate | EC | 1 |  |  |  | volume ratio | [10 empty] | 94.8 |  | 2 | mA/cm² | 2 | mAh/cm²
PDF\ElecActa-2019-Superior coulombic efficiency of lithium anodes for rechargeable batteries utilizing high-concentration ether electrolytes.pdf | 3 M LiFSI-G1/EC | Lithium Bis(fluorosulfonyl)imide | LiFSI | 3 | [6 empty] | M | glyme | G1 | 1 | Ethylene Carbonate | EC | 1 |  |  |  | volume ratio | [10 empty] | 91 |  | 2 | mA/cm² | 2 | mAh/cm²
PDF\ElecActa-2019-Superior coulombic efficiency of lithium anodes for rechargeable batteries utilizing high-concentration ether electrolytes.pdf | 3 M LiFSI-G2/EC | Lithium Bis(fluorosulfonyl)imide | LiFSI | 3 | [6 empty] | M | Diglyme | G2 | 1 | Ethylene Carbonate | EC | 1 |  |  |  | volume ratio | [10 empty] | 94 |  | 2 | mA/cm² | 2 | mAh/cm²
PDF\ElecActa-2019-Superior coulombic efficiency of lithium anodes for rechargeable batteries utilizing high-concentration ether electrolytes.pdf | 3 M LiFSI-G3/EC | Lithium Bis(fluorosulfonyl)imide | LiFSI | 3 | [6 empty] | M | triglyme | G3 | 1 | Ethylene Carbonate | EC | 1 |  |  |  | volume ratio | [10 empty] | 94.7 |  | 2 | mA/cm² | 2 | mAh/cm²
PDF\ElecActa-2019-Superior coulombic efficiency of lithium anodes for rechargeable batteries utilizing high-concentration ether electrolytes.pdf | 3 M LiFSI-G4/EC | Lithium Bis(fluorosulfonyl)imide | LiFSI | 3 | [6 empty] | M | Tetraglyme | G4 | 1 | Ethylene Carbonate | EC | 1 |  |  |  | volume ratio | [10 empty] | 95.5 |  | 2 | mA/cm² | 2 | mAh/cm²
PDF\ElecActa-2019-Superior coulombic efficiency of lithium anodes for rechargeable batteries utilizing high-concentration ether electrolytes.pdf | 3 M LiFSI-DOL/EC | Lithium Bis(fluorosulfonyl)imide | LiFSI | 3 | [6 empty] | M | 1,3-Dioxolane | DOL | 1 | Ethylene Carbonate | EC | 1 |  |  |  | volume ratio | [10 empty] | 97.2 |  | 2 | mA/cm² | 2 | mAh/cm²
PDF\ElecActa-2019-Superior coulombic efficiency of lithium anodes for rechargeable batteries utilizing high-concentration ether electrolytes.pdf | 3 M LiFSI-G4 | Lithium Bis(fluorosulfonyl)imide | LiFSI | 3 | [6 empty] | M | Tetraglyme | G4 | [18 empty] | 46.9 |  | 2 | mA/cm² | 2 | mAh/cm²
PDF\ElecActa-2019-Superior coulombic efficiency of lithium anodes for rechargeable batteries utilizing high-concentration ether electrolytes.pdf | 1 M LiPF6-DEC/EC | Lithium Hexafluorophosphate | LiPF6 | 1 | [6 empty] | M | Diethyl Carbonate | DEC | 1 | Ethylene Carbonate | EC | 1 |  |  |  | volume ratio | [10 empty] | 80 |  | 6 | mA/cm² | 2 | mAh/cm²
PDF\ElecActa-2019-Superior coulombic efficiency of lithium anodes for rechargeable batteries utilizing high-concentration ether electrolytes.pdf | 1 M LiFSI-G2/EC | Lithium Bis(fluorosulfonyl)imide | LiFSI | 1 | [6 empty] | M | Diglyme | G2 | 1 | Ethylene Carbonate | EC | 1 |  |  |  | volume ratio | [10 empty] | 98 |  | 6 | mA/cm² | 2 | mAh/cm²
PDF\ElecActa-2019-Superior coulombic efficiency of lithium anodes for rechargeable batteries utilizing high-concentration ether electrolytes.pdf | 1 M LiFSI-G4/EC | Lithium Bis(fluorosulfonyl)imide | LiFSI | 1 | [6 empty] | M | Tetraglyme | G4 | 1 | Ethylene Carbonate | EC | 1 |  |  |  | volume ratio | [10 empty] | 92.6 |  | 6 | mA/cm² | 2 | mAh/cm²
PDF\ElecActa-2019-Superior coulombic efficiency of lithium anodes for rechargeable batteries utilizing high-concentration ether electrolytes.pdf | 3 M LiFSI-G1/EC | Lithium Bis(fluorosulfonyl)imide | LiFSI | 3 | [6 empty] | M | glyme | G1 | 1 | Ethylene Carbonate | EC | 1 |  |  |  | volume ratio | [10 empty] | 90.9 |  | 6 | mA/cm² | 2 | mAh/cm²
PDF\ElecActa-2019-Superior coulombic efficiency of lithium anodes for rechargeable batteries utilizing high-concentration ether electrolytes.pdf | 3 M LiFSI-G2/EC | Lithium Bis(fluorosulfonyl)imide | LiFSI | 3 | [6 empty] | M | Diglyme | G2 | 1 | Ethylene Carbonate | EC | 1 |  |  |  | volume ratio | [10 empty] | 91.8 |  | 6 | mA/cm² | 2 | mAh/cm²
PDF\ElecActa-2019-Superior coulombic efficiency of lithium anodes for rechargeable batteries utilizing high-concentration ether electrolytes.pdf | 3 M LiFSI-G3/EC | Lithium Bis(fluorosulfonyl)imide | LiFSI | 3 | [6 empty] | M | triglyme | G3 | 1 | Ethylene Carbonate | EC | 1 |  |  |  | volume ratio | [10 empty] | 94.4 |  | 6 | mA/cm² | 2 | mAh/cm²
PDF\ElecActa-2019-Superior coulombic efficiency of lithium anodes for rechargeable batteries utilizing high-concentration ether electrolytes.pdf | 3 M LiFSI-G4/EC | Lithium Bis(fluorosulfonyl)imide | LiFSI | 3 | [6 empty] | M | Tetraglyme | G4 | 1 | Ethylene Carbonate | EC | 1 |  |  |  | volume ratio | [10 empty] | 95.5 |  | 6 | mA/cm² | 2 | mAh/cm²
PDF\ElecActa-2019-Superior coulombic efficiency of lithium anodes for rechargeable batteries utilizing high-concentration ether electrolytes.pdf | 3 M LiFSI-DOL/EC | Lithium Bis(fluorosulfonyl)imide | LiFSI | 3 | [6 empty] | M | 1,3-Dioxolane | DOL | 1 | Ethylene Carbonate | EC | 1 |  |  |  | volume ratio | [10 empty] | 97.1 |  | 6 | mA/cm² | 2 | mAh/cm²
PDF\ElecActa-2019-Superior coulombic efficiency of lithium anodes for rechargeable batteries utilizing high-concentration ether electrolytes.pdf | 3 M LiFSI-G4 | Lithium Bis(fluorosulfonyl)imide | LiFSI | 3 | [6 empty] | M | Tetraglyme | G4 | [18 empty] | 30 |  | 6 | mA/cm² | 2 | mAh/cm²
PDF\ElecActa-2022-P-Hydroxybenzoic acid (HBA) as a functional electrolyte additive to regulate the electrode electrolyte interfacial films and improve the electrochemical performance of lithium metal batteries.pdf | HBA-based electrolyte | Lithium bis(trifluoromethanesulfonyl)imide | LiTFSI | 1 | Lithium Nitrate | LiNO3 | 2 |  |  |  | M | 1,3-Dioxolane | DOL | 1 | 1,2-Dimethoxyethane | DME | 1 |  |  |  | mass ratio | p-Hydroxybenzoic Acid | HBA | 1 | [6 empty] | wt% | 97 | 200 | 0.5 | mA/cm² | 1 | mAh/cm² | long cycling performance
PDF\eScience-2022-Pseudo-concentrated electrolytes for lithium metal batteries.pdf | 1 M LiPF6 EC-DMC | Lithium Hexafluorophosphate | LiPF6 | 1 | [6 empty] | M | Ethylene Carbonate | EC | 1 | Dimethyl Carbonate | DMC | 1 |  |  |  | volume ratio | [10 empty] | 85.4 | 10 | 1 | mA/cm² | 1 | mAh/cm² | long cycling performance
PDF\eScience-2022-Pseudo-concentrated electrolytes for lithium metal batteries.pdf | 1 M LiPF6 EC-DMC | Lithium Hexafluorophosphate | LiPF6 | 1 | [6 empty] | M | Ethylene Carbonate | EC | 1 | Dimethyl Carbonate | DMC | 1 |  |  |  | volume ratio | 4-Pyridylboronic Acid | 4-PBA | 1 | [6 empty] | wt% | 97.1 | 10 | 1 | mA/cm² | 1 | mAh/cm² | long cycling performance
PDF\eScience-2022-Pseudo-concentrated electrolytes for lithium metal batteries.pdf | 1 M LiPF6 EC-DMC with BA | Lithium Hexafluorophosphate | LiPF6 | 1 | [6 empty] | M | Ethylene Carbonate | EC | 1 | Dimethyl Carbonate | DMC | 1 |  |  |  | volume ratio | Boric Acid | BA | 1 | [6 empty] | wt% | 88.1 | 10 | 1 | mA/cm² | 1 | mAh/cm² | long cycling performance
PDF\eScience-2022-Pseudo-concentrated electrolytes for lithium metal batteries.pdf | 1 M LiPF6 EC-DMC with PD | Lithium Hexafluorophosphate | LiPF6 | 1 | [6 empty] | M | Ethylene Carbonate | EC | 1 | Dimethyl Carbonate | DMC | 1 |  |  |  | volume ratio | Pyridine | PD | 1 | [6 empty] | wt% | 93.2 | 10 | 1 | mA/cm² | 1 | mAh/cm² | long cycling performance
PDF\ESM-2023-An additive-enabled ether-based electrolyte to realize stable cycling of high-voltage anode-free lithium metal batteries.pdf | 1M LDH | Lithium bis(fluorosulfonyl)imide | LiFSI | 1 | [6 empty] | M | 1,2-Dimethoxyethane | DME | 1 | 1,1,2,2-Tetrafluoroethyl-2,2,2-trifluoroethyl ether | HFE-347 | 2 |  |  |  | volume ratio | [10 empty] | 99.3 | 830 | 0.5 | mA/cm² | 0.5 | mAh/cm² | long cycling performance
PDF\ESM-2023-An additive-enabled ether-based electrolyte to realize stable cycling of high-voltage anode-free lithium metal batteries.pdf | 1M LDH+DFB | Lithium bis(fluorosulfonyl)imide | LiFSI | 1 | Lithium difluoro(oxalate)borate | LiDFOB | 0.02 |  |  |  | M | 1,2-Dimethoxyethane | DME | 1 | 1,1,2,2-Tetrafluoroethyl-2,2,2-trifluoroethyl ether | HFE-347 | 2 |  |  |  | volume ratio | [10 empty] | 99.2 | 1500 | 0.5 | mA/cm² | 0.5 | mAh/cm² | long cycling performance
PDF\ESM-2023-An additive-enabled ether-based electrolyte to realize stable cycling of high-voltage anode-free lithium metal batteries.pdf | 1M LDH | Lithium bis(fluorosulfonyl)imide | LiFSI | 1 | [6 empty] | M | 1,2-Dimethoxyethane | DME | 1 | 1,1,2,2-Tetrafluoroethyl-2,2,2-trifluoroethyl ether | HFE-347 | 2 |  |  |  | volume ratio | [10 empty] | 99.3 | 549 | 0.5 | mA/cm² | 1 | mAh/cm² | long cycling performance
PDF\ESM-2023-An additive-enabled ether-based electrolyte to realize stable cycling of high-voltage anode-free lithium metal batteries.pdf | 1M LDH+DFB | Lithium bis(fluorosulfonyl)imide | LiFSI | 1 | Lithium difluoro(oxalate)borate | LiDFOB | 0.02 |  |  |  | M | 1,2-Dimethoxyethane | DME | 1 | 1,1,2,2-Tetrafluoroethyl-2,2,2-trifluoroethyl ether | HFE-347 | 2 |  |  |  | volume ratio | [10 empty] | 99.2 | 650 | 0.5 | mA/cm² | 1 | mAh/cm² | long cycling performance
PDF\ESM-2023-An additive-enabled ether-based electrolyte to realize stable cycling of high-voltage anode-free lithium metal batteries.pdf | 1M LDH+DFB | Lithium bis(fluorosulfonyl)imide | LiFSI | 1 | Lithium difluoro(oxalate)borate | LiDFOB | 0.02 |  |  |  | M | 1,2-Dimethoxyethane | DME | 1 | 1,1,2,2-Tetrafluoroethyl-2,2,2-trifluoroethyl ether | HFE-347 | 2 |  |  |  | volume ratio | [10 empty] | 99.4 | 200 | 0.5 | mA/cm² | 3 | mAh/cm² | long cycling performance
PDF\ESM-2024-Enhanced performance of lithium metal batteries via cyclic fluorinated ether based electrolytes.pdf | 1 M LiFSI in DME | Lithium bis(fluorosulfonyl)imide | LiFSI | 1 | [6 empty] | M | 1,2-Dimethoxyethane | DME | [18 empty] | 99.8 | 35 | 0.5 | mA/cm² | 0.5 | mAh/cm² | long cycling performance
PDF\ESM-2024-Enhanced performance of lithium metal batteries via cyclic fluorinated ether based electrolytes.pdf | 1 M LiFSI in BTFE:DME 1:1 | Lithium bis(fluorosulfonyl)imide | LiFSI | 1 | [6 empty] | M | 1,2-bis(2,2,2-trifluoroethoxy)ethane | BTFE | 1 | 1,2-Dimethoxyethane | DME | 1 |  |  |  | volume ratio | [10 empty] | 99.3 | 75 | 0.5 | mA/cm² | 0.5 | mAh/cm² | long cycling performance
PDF\ESM-2024-Enhanced performance of lithium metal batteries via cyclic fluorinated ether based electrolytes.pdf | 1 M LiFSI in BTFD:DME 1:1 | Lithium bis(fluorosulfonyl)imide | LiFSI | 1 | [6 empty] | M | 2,2-bis(trifluoromethyl)-1,3-dioxolane | BTFD | 1 | 1,2-Dimethoxyethane | DME | 1 |  |  |  | volume ratio | [10 empty] | 99.4 | 400 | 0.5 | mA/cm² | 0.5 | mAh/cm² | long cycling performance
PDF\ESM-2024-Enhanced performance of lithium metal batteries via cyclic fluorinated ether based electrolytes.pdf | 2 M LiFSI in BTFD:DME 1:1 | Lithium bis(fluorosulfonyl)imide | LiFSI | 2 | [6 empty] | M | 2,2-bis(trifluoromethyl)-1,3-dioxolane | BTFD | 1 | 1,2-Dimethoxyethane | DME | 1 |  |  |  | volume ratio | [10 empty] | 99.6 | 400 | 0.5 | mA/cm² | 0.5 | mAh/cm² | long cycling performance
PDF\ESM-2024-Enhanced performance of lithium metal batteries via cyclic fluorinated ether based electrolytes.pdf | 1 M LiFSI in DME | Lithium bis(fluorosulfonyl)imide | LiFSI | 1 | [6 empty] | M | 1,2-Dimethoxyethane | DME | [18 empty] | 98.2 | 20 | 1 | mA/cm² | 1 | mAh/cm² | long cycling performance
PDF\ESM-2024-Enhanced performance of lithium metal batteries via cyclic fluorinated ether based electrolytes.pdf | 1 M LiFSI in BTFE:DME 1:1 | Lithium bis(fluorosulfonyl)imide | LiFSI | 1 | [6 empty] | M | 1,2-bis(2,2,2-trifluoroethoxy)ethane | BTFE | 1 | 1,2-Dimethoxyethane | DME | 1 |  |  |  | volume ratio | [10 empty] | 99.2 | 50 | 1 | mA/cm² | 1 | mAh/cm² | long cycling performance
PDF\ESM-2024-Enhanced performance of lithium metal batteries via cyclic fluorinated ether based electrolytes.pdf | 1 M LiFSI in BTFD:DME 1:1 | Lithium bis(fluorosulfonyl)imide | LiFSI | 1 | [6 empty] | M | 2,2-bis(trifluoromethyl)-1,3-dioxolane | BTFD | 1 | 1,2-Dimethoxyethane | DME | 1 |  |  |  | volume ratio | [10 empty] | 99.4 | 180 | 1 | mA/cm² | 1 | mAh/cm² | long cycling performance
PDF\ESM-2024-Enhanced performance of lithium metal batteries via cyclic fluorinated ether based electrolytes.pdf | 2 M LiFSI in BTFD:DME 1:1 | Lithium bis(fluorosulfonyl)imide | LiFSI | 2 | [6 empty] | M | 2,2-bis(trifluoromethyl)-1,3-dioxolane | BTFD | 1 | 1,2-Dimethoxyethane | DME | 1 |  |  |  | volume ratio | [10 empty] | 99.6 | 280 | 1 | mA/cm² | 1 | mAh/cm² | long cycling performance
PDF\ESM-2024-Single-solvent ionic liquid strategy achieving wide-temperature and ultra-high cut-off voltage for lithium metal batteries.pdf | HCILE | Lithium Bis(fluorosulfonyl)imide | LiFSI | 3.2 | [6 empty] | M | 1-ethyl-3-methylimidazolium bis(trifluoromethylsulfonyl)imide | EMIMTFSI | [18 empty] | 99 | 100 | 0.5 | mA/cm² | 0.5 | mAh/cm² | long cycling performance
PDF\JACS-2019-Regulating the Inner Helmholtz Plane for Stable Solid Electrolyte Interphase on Lithium Metal Anodes.pdf | NF-LiFSI/DME | Lithium Bis(fluorosulfonyl)imide | LiFSI | 2.3 | Copper Fluoride | CuF2 | 0.02 | Lithium Nitrate | LiNO3 | 0.02 | M | 1,2-Dimethoxyethane | DME | [18 empty] | 99.5 | 500 | 1 | mA/cm² | 1 | mAh/cm² | long cycling performance
PDF\JACS-2021-Potentiometric Measurement to Probe Solvation Energy and Its Correlation to Lithium Battery Cyclability.pdf | DME | Lithium Bis(fluorosulfonyl)imide | LiFSI | 1 | [6 empty] | M | 1,2-Dimethoxyethane | DME | [18 empty] | 97.16 | 10 |  |  | 1 | mAh/cm² | Adams
PDF\JACS-2021-Potentiometric Measurement to Probe Solvation Energy and Its Correlation to Lithium Battery Cyclability.pdf | 1DME:1TTE | Lithium Bis(fluorosulfonyl)imide | LiFSI | 1 | [6 empty] | M | 1,2-Dimethoxyethane | DME | 1 | 1,1,2,2-Tetrafluoroethyl 2,2,3,3-tetrafluoropropyl ether | TTE | 1 |  |  |  | volume ratio | [10 empty] | 97.42 | 10 |  |  | 1 | mAh/cm² | Adams
PDF\JACS-2021-Potentiometric Measurement to Probe Solvation Energy and Its Correlation to Lithium Battery Cyclability.pdf | 1FEC:2DEC | Lithium Bis(fluorosulfonyl)imide | LiFSI | 1 | [6 empty] | M | Fluoroethylene Carbonate | FEC | 1 | Diethyl Carbonate | DEC | 2 |  |  |  | volume ratio | [10 empty] | 97.33 | 10 |  |  | 1 | mAh/cm² | Adams
PDF\JACS-2021-Potentiometric Measurement to Probe Solvation Energy and Its Correlation to Lithium Battery Cyclability.pdf | 1TMS:1TTE | Lithium Bis(fluorosulfonyl)imide | LiFSI | 1 | [6 empty] | M | Tetramethylene sulfone | TMS | 1 | 1,1,2,2-Tetrafluoroethyl 2,2,3,3-tetrafluoropropyl ether | TTE | 1 |  |  |  | volume ratio | [10 empty] | 98.22 | 10 |  |  | 1 | mAh/cm² | Adams
PDF\JACS-2021-Potentiometric Measurement to Probe Solvation Energy and Its Correlation to Lithium Battery Cyclability.pdf | 3FEC:2FEMC:5D2 | Lithium Bis(fluorosulfonyl)imide | LiFSI | 1 | [6 empty] | M | Fluoroethylene Carbonate | FEC | 3 | 2-fluoroethyl methyl ester | FEMC | 2 | 1,1,2,2-tetrafluoroethyl 2,2,2-trifluoroethyl ether | D2 | 5 | volume ratio | [10 empty] | 98.16 | 10 |  |  | 1 | mAh/cm² | Adams
PDF\JACS-2021-Potentiometric Measurement to Probe Solvation Energy and Its Correlation to Lithium Battery Cyclability.pdf | 1TEP:3BTFE | Lithium Bis(fluorosulfonyl)imide | LiFSI | 1 | [6 empty] | M | Triethylphosphate | TEP | 1 | Bis(2,2,2-trifluoroethyl) ether | BTFE | 3 |  |  |  | volume ratio | [10 empty] | 98.85 | 10 |  |  | 1 | mAh/cm² | Adams
PDF\JACS-2021-Potentiometric Measurement to Probe Solvation Energy and Its Correlation to Lithium Battery Cyclability.pdf | FDMB | Lithium Bis(fluorosulfonyl)imide | LiFSI | 1 | [6 empty] | M | Fluorinated dimethyl butane | FDMB | [18 empty] | 98.98 | 10 |  |  | 1 | mAh/cm² | Adams
PDF\JACS-2021-Potentiometric Measurement to Probe Solvation Energy and Its Correlation to Lithium Battery Cyclability.pdf | 1DMC:2BTFE | Lithium Bis(fluorosulfonyl)imide | LiFSI | 1 | [6 empty] | M | Dimethyl Carbonate | DMC | 1 | Bis(2,2,2-trifluoroethyl) ether | BTFE | 2 |  |  |  | volume ratio | [10 empty] | 99.12 | 10 |  |  | 1 | mAh/cm² | Adams
PDF\JACS-2021-Steric Effect Tuned Ion Solvation Enabling Stable Cycling of High-Voltage Lithium Metal Battery.pdf | 1 M LiFSI/DME | Lithium Bis(fluorosulfonyl)imide | LiFSI | 1 | [6 empty] | M | 1,2-Dimethoxyethane | DME | [18 empty] | 98.16 | 10 | 0.5 | mA/cm² | 1 | mAh/cm² | Aurbach
PDF\JACS-2021-Steric Effect Tuned Ion Solvation Enabling Stable Cycling of High-Voltage Lithium Metal Battery.pdf | 4 M LiFSI/DME | Lithium Bis(fluorosulfonyl)imide | LiFSI | 4 | [6 empty] | M | 1,2-Dimethoxyethane | DME | [18 empty] | 99.09 | 150 | 0.5 | mA/cm² | 1 | mAh/cm² | long cycling performance
PDF\JACS-2021-Steric Effect Tuned Ion Solvation Enabling Stable Cycling of High-Voltage Lithium Metal Battery.pdf | 1 M LiFSI/DEE | Lithium Bis(fluorosulfonyl)imide | LiFSI | 1 | [6 empty] | M | 1,2-Diethoxyethane | DEE | [18 empty] | 99.02 | 10 | 0.5 | mA/cm² | 1 | mAh/cm² | Aurbach
PDF\JACS-2021-Steric Effect Tuned Ion Solvation Enabling Stable Cycling of High-Voltage Lithium Metal Battery.pdf | 4 M LiFSI/DEE | Lithium Bis(fluorosulfonyl)imide | LiFSI | 4 | [6 empty] | M | 1,2-Diethoxyethane | DEE | [18 empty] | 99.25 | 150 | 0.5 | mA/cm² | 1 | mAh/cm² | long cycling performance
PDF\JACS-2022-Clarifying the Relationship between the Lithium Deposition Coverage and Microstructure in Lithium Metal Batteries.pdf | 0.05 M LiFSI DME | Lithium Bis(fluorosulfonyl)imide | LiFSI | 0.05 | [6 empty] | M | 1,2-Dimethoxyethane | DME | [18 empty] | 74.92 | 100 | 0.5 | mA/cm² | 1 | mAh/cm² | long cycling performance
PDF\JACS-2022-Clarifying the Relationship between the Lithium Deposition Coverage and Microstructure in Lithium Metal Batteries.pdf | 0.2 M LiFSI DME | Lithium Bis(fluorosulfonyl)imide | LiFSI | 0.2 | [6 empty] | M | 1,2-Dimethoxyethane | DME | [18 empty] | 91.64 | 100 | 0.5 | mA/cm² | 1 | mAh/cm² | long cycling performance
PDF\JACS-2022-Clarifying the Relationship between the Lithium Deposition Coverage and Microstructure in Lithium Metal Batteries.pdf | 0.6 M LiFSI DME | Lithium Bis(fluorosulfonyl)imide | LiFSI | 0.6 | [6 empty] | M | 1,2-Dimethoxyethane | DME | [18 empty] | 94.86 | 100 | 0.5 | mA/cm² | 1 | mAh/cm² | long cycling performance
PDF\JACS-2022-Clarifying the Relationship between the Lithium Deposition Coverage and Microstructure in Lithium Metal Batteries.pdf | 1.0 M LiFSI DME | Lithium Bis(fluorosulfonyl)imide | LiFSI | 1 | [6 empty] | M | 1,2-Dimethoxyethane | DME | [18 empty] | 95.82 | 100 | 0.5 | mA/cm² | 1 | mAh/cm² | long cycling performance
PDF\JACS-2022-Clarifying the Relationship between the Lithium Deposition Coverage and Microstructure in Lithium Metal Batteries.pdf | 5.0 M LiFSI DME | Lithium Bis(fluorosulfonyl)imide | LiFSI | 5 | [6 empty] | M | 1,2-Dimethoxyethane | DME | [18 empty] | 98.07 | 100 | 0.5 | mA/cm² | 1 | mAh/cm² | long cycling performance
PDF\JACS-2022-Clarifying the Relationship between the Lithium Deposition Coverage and Microstructure in Lithium Metal Batteries.pdf | 0.05 M LiFSI DME | Lithium Bis(fluorosulfonyl)imide | LiFSI | 0.05 | [6 empty] | M | 1,2-Dimethoxyethane | DME | [18 empty] | 66.88 | 100 | 1 | mA/cm² | 1 | mAh/cm² | long cycling performance
PDF\JACS-2022-Clarifying the Relationship between the Lithium Deposition Coverage and Microstructure in Lithium Metal Batteries.pdf | 0.2 M LiFSI DME | Lithium Bis(fluorosulfonyl)imide | LiFSI | 0.2 | [6 empty] | M | 1,2-Dimethoxyethane | DME | [18 empty] | 75.56 | 100 | 1 | mA/cm² | 1 | mAh/cm² | long cycling performance
PDF\JACS-2022-Clarifying the Relationship between the Lithium Deposition Coverage and Microstructure in Lithium Metal Batteries.pdf | 0.6 M LiFSI DME | Lithium Bis(fluorosulfonyl)imide | LiFSI | 0.6 | [6 empty] | M | 1,2-Dimethoxyethane | DME | [18 empty] | 57.88 | 100 | 1 | mA/cm² | 1 | mAh/cm² | long cycling performance
PDF\JACS-2022-Clarifying the Relationship between the Lithium Deposition Coverage and Microstructure in Lithium Metal Batteries.pdf | 1.0 M LiFSI DME | Lithium Bis(fluorosulfonyl)imide | LiFSI | 1 | [6 empty] | M | 1,2-Dimethoxyethane | DME | [18 empty] | 90.67 | 100 | 1 | mA/cm² | 1 | mAh/cm² | long cycling performance
PDF\JACS-2022-Clarifying the Relationship between the Lithium Deposition Coverage and Microstructure in Lithium Metal Batteries.pdf | 5.0 M LiFSI DME | Lithium Bis(fluorosulfonyl)imide | LiFSI | 5 | [6 empty] | M | 1,2-Dimethoxyethane | DME | [18 empty] | 98.39 | 100 | 1 | mA/cm² | 1 | mAh/cm² | long cycling performance
PDF\JACS-2022-Clarifying the Relationship between the Lithium Deposition Coverage and Microstructure in Lithium Metal Batteries.pdf | 0.05 M LiFSI DME | Lithium Bis(fluorosulfonyl)imide | LiFSI | 0.05 | [6 empty] | M | 1,2-Dimethoxyethane | DME | [18 empty] | 68.49 | 100 | 3 | mA/cm² | 1 | mAh/cm² | long cycling performance
PDF\JACS-2022-Clarifying the Relationship between the Lithium Deposition Coverage and Microstructure in Lithium Metal Batteries.pdf | 0.2 M LiFSI DME | Lithium Bis(fluorosulfonyl)imide | LiFSI | 0.2 | [6 empty] | M | 1,2-Dimethoxyethane | DME | [18 empty] | 83.6 | 100 | 3 | mA/cm² | 1 | mAh/cm² | long cycling performance
PDF\JACS-2022-Clarifying the Relationship between the Lithium Deposition Coverage and Microstructure in Lithium Metal Batteries.pdf | 0.6 M LiFSI DME | Lithium Bis(fluorosulfonyl)imide | LiFSI | 0.6 | [6 empty] | M | 1,2-Dimethoxyethane | DME | [18 empty] | 86.82 | 100 | 3 | mA/cm² | 1 | mAh/cm² | long cycling performance
PDF\JACS-2022-Clarifying the Relationship between the Lithium Deposition Coverage and Microstructure in Lithium Metal Batteries.pdf | 1.0 M LiFSI DME | Lithium Bis(fluorosulfonyl)imide | LiFSI | 1 | [6 empty] | M | 1,2-Dimethoxyethane | DME | [18 empty] | 92.61 | 100 | 3 | mA/cm² | 1 | mAh/cm² | long cycling performance
PDF\JACS-2022-Clarifying the Relationship between the Lithium Deposition Coverage and Microstructure in Lithium Metal Batteries.pdf | 5.0 M LiFSI DME | Lithium Bis(fluorosulfonyl)imide | LiFSI | 5 | [6 empty] | M | 1,2-Dimethoxyethane | DME | [18 empty] | 97.43 | 100 | 3 | mA/cm² | 1 | mAh/cm² | long cycling performance
PDF\JACS-2022-Clarifying the Relationship between the Lithium Deposition Coverage and Microstructure in Lithium Metal Batteries.pdf | 0.05 M LiFSI DME | Lithium Bis(fluorosulfonyl)imide | LiFSI | 0.05 | [6 empty] | M | 1,2-Dimethoxyethane | DME | [18 empty] | 72.03 | 100 | 5 | mA/cm² | 1 | mAh/cm² | long cycling performance
PDF\JACS-2022-Clarifying the Relationship between the Lithium Deposition Coverage and Microstructure in Lithium Metal Batteries.pdf | 0.2 M LiFSI DME | Lithium Bis(fluorosulfonyl)imide | LiFSI | 0.2 | [6 empty] | M | 1,2-Dimethoxyethane | DME | [18 empty] | 64 | 100 | 5 | mA/cm² | 1 | mAh/cm² | long cycling performance
PDF\JACS-2022-Clarifying the Relationship between the Lithium Deposition Coverage and Microstructure in Lithium Metal Batteries.pdf | 0.6 M LiFSI DME | Lithium Bis(fluorosulfonyl)imide | LiFSI | 0.6 | [6 empty] | M | 1,2-Dimethoxyethane | DME | [18 empty] | 83.6 | 100 | 5 | mA/cm² | 1 | mAh/cm² | long cycling performance
PDF\JACS-2022-Clarifying the Relationship between the Lithium Deposition Coverage and Microstructure in Lithium Metal Batteries.pdf | 1.0 M LiFSI DME | Lithium Bis(fluorosulfonyl)imide | LiFSI | 1 | [6 empty] | M | 1,2-Dimethoxyethane | DME | [18 empty] | 92.28 | 100 | 5 | mA/cm² | 1 | mAh/cm² | long cycling performance
PDF\JACS-2022-Clarifying the Relationship between the Lithium Deposition Coverage and Microstructure in Lithium Metal Batteries.pdf | 5.0 M LiFSI DME | Lithium Bis(fluorosulfonyl)imide | LiFSI | 5 | [6 empty] | M | 1,2-Dimethoxyethane | DME | [18 empty] | 98 | 100 | 5 | mA/cm² | 1 | mAh/cm² | long cycling performance
PDF\JACS-2022-Correlating Kinetics to Cyclability Reveals Thermodynamic Origin of Lithium Anode Morphology in Liquid Electrolytes.pdf | LiAsF6 1EC/1DEC | Lithium Hexafluoroarsenate | LiAsF6 | 1 | [6 empty] | M | Ethylene Carbonate | EC | 1 | Diethyl Carbonate | DEC | 1 |  |  |  | mass ratio | [10 empty] | 92.9 | 20 | 1 | mA/cm² | 1 | mAh/cm² | long cycling performance
PDF\JACS-2022-Correlating Kinetics to Cyclability Reveals Thermodynamic Origin of Lithium Anode Morphology in Liquid Electrolytes.pdf | LiPF6 1EC/1DEC | Lithium hexafluorophosphate | LiPF6 | 1 | [6 empty] | M | Ethylene Carbonate | EC | 1 | Diethyl Carbonate | DEC | 1 |  |  |  | mass ratio | [10 empty] | 85 | 20 | 1 | mA/cm² | 1 | mAh/cm² | long cycling performance
PDF\JACS-2022-Correlating Kinetics to Cyclability Reveals Thermodynamic Origin of Lithium Anode Morphology in Liquid Electrolytes.pdf | LiFSI 1EC/1DEC | Lithium Bis(fluorosulfonyl)imide | LiFSI | 1 | [6 empty] | M | Ethylene Carbonate | EC | 1 | Diethyl Carbonate | DEC | 1 |  |  |  | mass ratio | [10 empty] | 88.6 | 20 | 1 | mA/cm² | 1 | mAh/cm² | long cycling performance
PDF\JACS-2022-Correlating Kinetics to Cyclability Reveals Thermodynamic Origin of Lithium Anode Morphology in Liquid Electrolytes.pdf | LiClO4 1EC/1DEC | Lithium Perchlorate | LiClO4 | 1 | [6 empty] | M | Ethylene Carbonate | EC | 1 | Diethyl Carbonate | DEC | 1 |  |  |  | mass ratio | [10 empty] | 86.1 | 20 | 1 | mA/cm² | 1 | mAh/cm² | long cycling performance
PDF\JACS-2022-Correlating Kinetics to Cyclability Reveals Thermodynamic Origin of Lithium Anode Morphology in Liquid Electrolytes.pdf | 1 M LiPF6 EC/DEC+10%FEC | Lithium hexafluorophosphate | LiPF6 | 1 | [6 empty] | M | Ethylene Carbonate | EC | 1 | Diethyl Carbonate | DEC | 1 |  |  |  | mass ratio | Fluoroethylene Carbonate | FEC | 10 | [6 empty] | vol% | 89.7 | 20 | 1 | mA/cm² | 1 | mAh/cm² | long cycling performance
PDF\JACS-2022-Correlating Kinetics to Cyclability Reveals Thermodynamic Origin of Lithium Anode Morphology in Liquid Electrolytes.pdf | l M LiFSI FEC | Lithium Bis(fluorosulfonyl)imide | LiFSI | 1 | [6 empty] | M | Fluoroethylene Carbonate | FEC | [18 empty] | 94.6 | 20 | 1 | mA/cm² | 1 | mAh/cm² | long cycling performance
PDF\JACS-2022-Correlating Kinetics to Cyclability Reveals Thermodynamic Origin of Lithium Anode Morphology in Liquid Electrolytes.pdf | l M LiFSI PC | Lithium Bis(fluorosulfonyl)imide | LiFSI | 1 | [6 empty] | M | Propylene Carbonate | PC | [18 empty] | 79.6 | 20 | 1 | mA/cm² | 1 | mAh/cm² | long cycling performance
PDF\JACS-2022-Correlating Kinetics to Cyclability Reveals Thermodynamic Origin of Lithium Anode Morphology in Liquid Electrolytes.pdf | 1 M LiFSI 4EC:1DEC | Lithium Bis(fluorosulfonyl)imide | LiFSI | 1 | [6 empty] | M | Ethylene Carbonate | EC | 4 | Diethyl Carbonate | DEC | 1 |  |  |  | mass ratio | [10 empty] | 91.2 | 20 | 1 | mA/cm² | 1 | mAh/cm² | long cycling performance
PDF\JACS-2022-Correlating Kinetics to Cyclability Reveals Thermodynamic Origin of Lithium Anode Morphology in Liquid Electrolytes.pdf | 1 M LiFSI 1EC:2DEC | Lithium Bis(fluorosulfonyl)imide | LiFSI | 1 | [6 empty] | M | Ethylene Carbonate | EC | 1 | Diethyl Carbonate | DEC | 2 |  |  |  | mass ratio | [10 empty] | 88.5 | 20 | 1 | mA/cm² | 1 | mAh/cm² | long cycling performance
PDF\JACS-2022-Correlating Kinetics to Cyclability Reveals Thermodynamic Origin of Lithium Anode Morphology in Liquid Electrolytes.pdf | 1 M LiFSI 1EC:4DEC | Lithium Bis(fluorosulfonyl)imide | LiFSI | 1 | [6 empty] | M | Ethylene Carbonate | EC | 1 | Diethyl Carbonate | DEC | 4 |  |  |  | mass ratio | [10 empty] | 88 | 20 | 1 | mA/cm² | 1 | mAh/cm² | long cycling performance
PDF\JACS-2022-Correlating Kinetics to Cyclability Reveals Thermodynamic Origin of Lithium Anode Morphology in Liquid Electrolytes.pdf | 1 M LiFSI DME | Lithium Bis(fluorosulfonyl)imide | LiFSI | 1 | [6 empty] | M | 1,2-Dimethoxyethane | DME | [18 empty] | 95.8 | 20 | 1 | mA/cm² | 1 | mAh/cm² | long cycling performance
PDF\JACS-2022-Correlating Kinetics to Cyclability Reveals Thermodynamic Origin of Lithium Anode Morphology in Liquid Electrolytes.pdf | 4 M LiFSI DME | Lithium Bis(fluorosulfonyl)imide | LiFSI | 4 | [6 empty] | M | 1,2-Dimethoxyethane | DME | [18 empty] | 96.6 | 20 | 1 | mA/cm² | 1 | mAh/cm² | long cycling performance
PDF\JACS-2022-Correlating Kinetics to Cyclability Reveals Thermodynamic Origin of Lithium Anode Morphology in Liquid Electrolytes.pdf | 1 M LiFSI DEE | Lithium Bis(fluorosulfonyl)imide | LiFSI | 1 | [6 empty] | M | 1,2-Diethoxyethane | DEE | [18 empty] | 95 | 20 | 1 | mA/cm² | 1 | mAh/cm² | long cycling performance
PDF\JACS-2022-Correlating Kinetics to Cyclability Reveals Thermodynamic Origin of Lithium Anode Morphology in Liquid Electrolytes.pdf | 1 M LiFSI FDMB | Lithium Bis(fluorosulfonyl)imide | LiFSI | 1 | [6 empty] | M | Fluorinated dimethyl butane | FDMB | [18 empty] | 98.3 | 20 | 1 | mA/cm² | 1 | mAh/cm² | long cycling performance
PDF\JACS-2023-A Semisolvated Sole-Solvent Electrolyte for High-Voltage Lithium Metal Batteries.pdf | Quadra S Electrolyte (QSE) | Lithium Bis(fluorosulfonyl)imide | LiFSI | 1.5 | [6 empty] | M | Dimethoxy(methyl)-(3,3,3-trifluoropropyl)silane | DMOTFS | [18 empty] | 99 | 450 | 0.25 | mA/cm² | 0.5 | mAh/cm² | long cycling performance
PDF\JACS-2023-A Semisolvated Sole-Solvent Electrolyte for High-Voltage Lithium Metal Batteries.pdf | Baseline Carbonate Electrolyte | Lithium hexafluorophosphate | LiPF6 | 1 | [6 empty] | M | Ethylene Carbonate | EC | 1 | Ethyl methyl carbonate | EMC | 1 |  |  |  | volume ratio | Fluoroethylene Carbonate | FEC | 2 | [6 empty] | wt% | 90 | 100 | 0.25 | mA/cm² | 0.5 | mAh/cm² | long cycling performance
PDF\JACS-2023-A Semisolvated Sole-Solvent Electrolyte for High-Voltage Lithium Metal Batteries.pdf | Quadra S Electrolyte (QSE) | Lithium Bis(fluorosulfonyl)imide | LiFSI | 1.5 | [6 empty] | M | Dimethoxy(methyl)-(3,3,3-trifluoropropyl)silane | DMOTFS | [18 empty] | 99.1 | 10 | 0.5 | mA/cm² | 1 | mAh/cm² | Aurbach
PDF\JACS-2023-A Semisolvated Sole-Solvent Electrolyte for High-Voltage Lithium Metal Batteries.pdf | Baseline Carbonate Electrolyte | Lithium hexafluorophosphate | LiPF6 | 1 | [6 empty] | M | Ethylene Carbonate | EC | 1 | Ethyl methyl carbonate | EMC | 1 |  |  |  | volume ratio | Fluoroethylene Carbonate | FEC | 2 | [6 empty] | wt% | 97 | 10 | 0.5 | mA/cm² | 1 | mAh/cm² | Aurbach
PDF\JACS-2023-Solvent versus Anion Chemistry Unveiling the Structure-Dependent Reactivity in Tailoring Electrochemical Interphases for Lithium-Metal Batteries.pdf | DEE-LHCE | Lithium Bis(fluorosulfonyl)imide | LiFSI | 1.61 | [6 empty] | M | Diethyl Ether | DEE | 1.6 | 1,1,2,2-Tetrafluoroethyl 2,2,3,3-tetrafluoropropyl ether | TTE | 3 |  |  |  | molar ratio | [10 empty] | 99 | 10 | 0.5 | mA/cm² | 1 | mAh/cm² | Aurbach
PDF\JACS-2023-Solvent versus Anion Chemistry Unveiling the Structure-Dependent Reactivity in Tailoring Electrochemical Interphases for Lithium-Metal Batteries.pdf | ClDEE-LHCE | Lithium Bis(fluorosulfonyl)imide | LiFSI | 1.42 | [6 empty] | M | 1,2-bis(2-Chloroethoxy) Ethyl Ether | ClDEE | 1.6 | 1,1,2,2-Tetrafluoroethyl 2,2,3,3-tetrafluoropropyl ether | TTE | 3 |  |  |  | molar ratio | [10 empty] | 99.2 | 10 | 0.5 | mA/cm² | 1 | mAh/cm² | Aurbach
PDF\JACS-2023-Solvent versus Anion Chemistry Unveiling the Structure-Dependent Reactivity in Tailoring Electrochemical Interphases for Lithium-Metal Batteries.pdf | FDEE-LHCE | Lithium Bis(fluorosulfonyl)imide | LiFSI | 1.44 | [6 empty] | M | 1,2-bis(2-Fluoroethoxy) Ethane | FDEE | 1.6 | 1,1,2,2-Tetrafluoroethyl 2,2,3,3-tetrafluoropropyl ether | TTE | 3 |  |  |  | molar ratio | [10 empty] | 99.4 | 10 | 0.5 | mA/cm² | 1 | mAh/cm² | Aurbach
PDF\JACS-2024-Fast Interfacial Defluorination Kinetics Enables Stable Cycling of Low-Temperature Lithium Metal Batteries.pdf | LiFSI/THF/TTE | Lithium Bis(fluorosulfonyl)imide | LiFSI | 2 | [6 empty] | M | Tetrahydrofuran | THF | 1 | 1,1,2,2-Tetrafluoroethyl-2,2,3,3-tetrafluoropropyl ether | TTE | 1 |  |  |  | volume ratio | [10 empty] | 99.63 | 20 | 0.2 | mA/cm² | 1 | mAh/cm² | Aurbach
PDF\JACS-2024-Fast Interfacial Defluorination Kinetics Enables Stable Cycling of Low-Temperature Lithium Metal Batteries.pdf | LiFSI/2-MeTHF/TTE | Lithium Bis(fluorosulfonyl)imide | LiFSI | 2 | [6 empty] | M | 2-Methyltetrahydrofuran | 2-MeTHF | 1 | 1,1,2,2-Tetrafluoroethyl-2,2,3,3-tetrafluoropropyl ether | TTE | 1 |  |  |  | volume ratio | [10 empty] | 98.38 | 20 | 0.2 | mA/cm² | 1 | mAh/cm² | Aurbach
PDF\JACS-2024-Fast Interfacial Defluorination Kinetics Enables Stable Cycling of Low-Temperature Lithium Metal Batteries.pdf | LiFSI/THF/TTE | Lithium Bis(fluorosulfonyl)imide | LiFSI | 2 | [6 empty] | M | Tetrahydrofuran | THF | 1 | 1,1,2,2-Tetrafluoroethyl-2,2,3,3-tetrafluoropropyl ether | TTE | 1 |  |  |  | volume ratio | [10 empty] | 98.8 | 200 | 0.2 | mA/cm² | 1 | mAh/cm² | long cycling performance
PDF\JACS-2024-Fast Interfacial Defluorination Kinetics Enables Stable Cycling of Low-Temperature Lithium Metal Batteries.pdf | LiFSI/2-MeTHF/TTE | Lithium Bis(fluorosulfonyl)imide | LiFSI | 2 | [6 empty] | M | 2-Methyltetrahydrofuran | 2-MeTHF | 1 | 1,1,2,2-Tetrafluoroethyl-2,2,3,3-tetrafluoropropyl ether | TTE | 1 |  |  |  | volume ratio | [10 empty] | 97.5 | 200 | 0.2 | mA/cm² | 1 | mAh/cm² | long cycling performance
PDF\JACS-2024-Unveiling the Role of Fluorination in Hexacyclic Coordinated Ether Electrolytes for High-Voltage Lithium Metal Batteries.pdf | 2.1 M LiFSI/EMP | Lithium Bis(fluorosulfonyl)imide | LiFSI | 2.1 | [6 empty] | M | 1-Methoxy-3-ethoxypropane | EMP | [18 empty] | 99 | 10 | 0.5 | mA/cm² | 1 | mAh/cm² | Aurbach
PDF\JACS-2024-Unveiling the Role of Fluorination in Hexacyclic Coordinated Ether Electrolytes for High-Voltage Lithium Metal Batteries.pdf | 1.1 M LiFSI/F1EMP | Lithium Bis(fluorosulfonyl)imide | LiFSI | 1.1 | [6 empty] | M | 1-Methoxy-3-ethoxypropane with −CH2F | F1EMP | [18 empty] | 89.35 | 10 | 0.5 | mA/cm² | 1 | mAh/cm² | Aurbach
PDF\JACS-2024-Unveiling the Role of Fluorination in Hexacyclic Coordinated Ether Electrolytes for High-Voltage Lithium Metal Batteries.pdf | 2.1 M LiFSI/F1EMP | Lithium Bis(fluorosulfonyl)imide | LiFSI | 2.1 | [6 empty] | M | 1-Methoxy-3-ethoxypropane with −CH2F | F1EMP | [18 empty] | 98.47 | 10 | 0.5 | mA/cm² | 1 | mAh/cm² | Aurbach
PDF\JACS-2024-Unveiling the Role of Fluorination in Hexacyclic Coordinated Ether Electrolytes for High-Voltage Lithium Metal Batteries.pdf | 1.1 M LiFSI/F2EMP | Lithium Bis(fluorosulfonyl)imide | LiFSI | 1.1 | [6 empty] | M | 1-Methoxy-3-ethoxypropane with −CHF2 | F2EMP | [18 empty] | 99.25 | 10 | 0.5 | mA/cm² | 1 | mAh/cm² | Aurbach
PDF\JACS-2024-Unveiling the Role of Fluorination in Hexacyclic Coordinated Ether Electrolytes for High-Voltage Lithium Metal Batteries.pdf | 2.1 M LiFSI/F2EMP | Lithium Bis(fluorosulfonyl)imide | LiFSI | 2.1 | [6 empty] | M | 1-Methoxy-3-ethoxypropane with −CHF2 | F2EMP | [18 empty] | 99.35 | 10 | 0.5 | mA/cm² | 1 | mAh/cm² | Aurbach
PDF\JACS-2024-Unveiling the Role of Fluorination in Hexacyclic Coordinated Ether Electrolytes for High-Voltage Lithium Metal Batteries.pdf | 1.1 M LiFSI/F3EMP | Lithium Bis(fluorosulfonyl)imide | LiFSI | 1.1 | [6 empty] | M | 1-Methoxy-3-ethoxypropane with −CF3 | F3EMP | [18 empty] | 99.29 | 10 | 0.5 | mA/cm² | 1 | mAh/cm² | Aurbach
PDF\JACS-2024-Unveiling the Role of Fluorination in Hexacyclic Coordinated Ether Electrolytes for High-Voltage Lithium Metal Batteries.pdf | 2.1 M LiFSI/F3EMP | Lithium Bis(fluorosulfonyl)imide | LiFSI | 2.1 | [6 empty] | M | 1-Methoxy-3-ethoxypropane with −CF3 | F3EMP | [18 empty] | 99.43 | 10 | 0.5 | mA/cm² | 1 | mAh/cm² | Aurbach
PDF\JACS-2024-Unveiling the Role of Fluorination in Hexacyclic Coordinated Ether Electrolytes for High-Voltage Lithium Metal Batteries.pdf | 2.1 M LiFSI/EMP | Lithium Bis(fluorosulfonyl)imide | LiFSI | 2.1 | [6 empty] | M | 1-Methoxy-3-ethoxypropane | EMP | [18 empty] | 99 | 300 | 0.5 | mA/cm² | 1 | mAh/cm² | long cycling performance
PDF\JACS-2024-Unveiling the Role of Fluorination in Hexacyclic Coordinated Ether Electrolytes for High-Voltage Lithium Metal Batteries.pdf | 2.1 M LiFSI/F1EMP | Lithium Bis(fluorosulfonyl)imide | LiFSI | 2.1 | [6 empty] | M | 1-Methoxy-3-ethoxypropane with −CH2F | F1EMP | [18 empty] | 97.95 | 300 | 0.5 | mA/cm² | 1 | mAh/cm² | long cycling performance
PDF\JACS-2024-Unveiling the Role of Fluorination in Hexacyclic Coordinated Ether Electrolytes for High-Voltage Lithium Metal Batteries.pdf | 2.1 M LiFSI/F2EMP | Lithium Bis(fluorosulfonyl)imide | LiFSI | 2.1 | [6 empty] | M | 1-Methoxy-3-ethoxypropane with −CHF2 | F2EMP | [18 empty] | 99.12 | 300 | 0.5 | mA/cm² | 1 | mAh/cm² | long cycling performance
PDF\JACS-2024-Unveiling the Role of Fluorination in Hexacyclic Coordinated Ether Electrolytes for High-Voltage Lithium Metal Batteries.pdf | 2.1 M LiFSI/F3EMP | Lithium Bis(fluorosulfonyl)imide | LiFSI | 2.1 | [6 empty] | M | 1-Methoxy-3-ethoxypropane with −CF3 | F3EMP | [18 empty] | 99.12 | 300 | 0.5 | mA/cm² | 1 | mAh/cm² | long cycling performance
PDF\JES-1974-Some Observations on Rechargeable Lithium Electrodes in a Propylene Carbonate Electrolyte.pdf | LiClO4 in PC | Lithium Perchlorate | LiClO4 | 1 | [6 empty] | M | Propylene Carbonate | PC | [18 empty] | 80 | 1 | 2.5 | mA/cm² | 2.5 | mAh/cm² | long cycling performance
PDF\JES-1978-Efficiencies of Cycling Lithium on a Lithium Substrate in Propylene Carbonate.pdf | PC-LiAsF6 | Lithium hexafluoroarsenate | LiAsF6 | 1 | [6 empty] | M | Propylene Carbonate | PC | [18 empty] | 84.2 | 34 | 2.5 | mA/cm² | 2.78 | mAh/cm² | long cycling performance
PDF\JES-1978-Efficiencies of Cycling Lithium on a Lithium Substrate in Propylene Carbonate.pdf | PC-LiClO4 | Lithium perchlorate | LiClO4 | 1 | [6 empty] | M | Propylene Carbonate | PC | [18 empty] | 65 |  | 2.5 | mA/cm² | 2.78 | mAh/cm² | long cycling performance
PDF\JES-1978-The Stability of the Secondary Lithium Electrode in Tetrahydrofuran‐Based Electrolytes.pdf | THF-based | Lithium Hexafluoroarsenate | LiAsF6 | 1 | [6 empty] | M | Tetrahydrofuran | THF | [18 empty] | 80 | 40 | 5 | mA/cm² | 0.31 | mAh/cm² | long cycling performance
PDF\JES-1980-Structure‐Reactivity Relationships of Methylated Tetrahydrofurans with Lithium.pdf | LiAsF6 in 2-Me-THF | Lithium Hexafluoroarsenate | LiAsF6 | 1.5 | [6 empty] | M | 2-Methyltetrahydrofuran | 2-Me-THF | [18 empty] | 96.4 | 84 | 5 | mA/cm² | 0.31 | mAh/cm² | long cycling performance
PDF\JES-1980-Structure‐Reactivity Relationships of Methylated Tetrahydrofurans with Lithium.pdf | LiAsF6 in THF | Lithium Hexafluoroarsenate | LiAsF6 | 1 | [6 empty] | M | Tetrahydrofuran | THF | [18 empty] | 83.3 | 18 | 5 | mA/cm² | 0.31 | mAh/cm² | long cycling performance
PDF\JES-1982-Specular Lithium Deposits from Lithium Hexafluoroarsenate Diethyl Ether Electrolytes.pdf | Blend-95 | Lithium hexafluoroarsenate | LiAsF6 | 1.5 | [6 empty] | M | Diethyl Ether | DEE | 95 | Tetrahydrofuran | THF | 5 |  |  |  | volume ratio | [10 empty] | 97.9 | 147 | 5 | mA/cm² | 1.1 | mAh/cm² | long cycling performance
PDF\JES-1983-Lithium Cycling in Polymethoxymethane Solvents.pdf | LiAsF6 in DMM | Lithium hexafluoroarsenate | LiAsF6 | 1.5 | [6 empty] | M | Dimethoxymethane | DMM | [18 empty] | 96.5 |  | 1 | mA/cm² |  |  | long cycling performance
PDF\JES-1983-Lithium Cycling in Polymethoxymethane Solvents.pdf | LiAsF6 in TMM | Lithium hexafluoroarsenate | LiAsF6 | 1.5 | [6 empty] | M | Trimethoxymethane | TMM | [18 empty] | 95.1 |  | 1 | mA/cm² |  |  | long cycling performance
PDF\JES-1988-A New Ether Solvent for Lithium Cells.pdf | 2-MeTHF based electrolyte | Lithium Hexafluoroarsenate | LiAsF6 | 1.4 | [6 empty] | M | 2-Methyl Tetrahydrofuran | 2-MeTHF | [18 empty] | 93.5 | 5 | 1.4 | mA/cm² | 1.39 | mAh/cm² | long cycling performance
PDF\JES-1989-The Correlation Between Surface Chemistry, Surface Morphology, and Cycling Efficiency of Lithium Electrodes in a Few Polar.pdf | LiClO4-BL | Lithium Perchlorate | LiClO4 | 0.2 | [6 empty] | M | Gamma-butyrolactone | BL | [18 empty] | 80.85 | 5 | 0.5 | mA/cm² | 0.6 | mAh/cm² | Aurbach
PDF\JES-1989-The Correlation Between Surface Chemistry, Surface Morphology, and Cycling Efficiency of Lithium Electrodes in a Few Polar.pdf | LiAsF6-PC | Lithium Hexafluoroarsenate | LiAsF6 | 0.5 | [6 empty] | M | Propylene Carbonate | PC | [18 empty] | 90 | 5 | 0.5 | mA/cm² | 0.7 | mAh/cm² | Aurbach
PDF\JES-1989-The Correlation Between Surface Chemistry, Surface Morphology, and Cycling Efficiency of Lithium Electrodes in a Few Polar.pdf | LiClO4-THF | Lithium Perchlorate | LiClO4 | 0.2 | [6 empty] | M | Tetrahydrofuran | THF | [18 empty] | 65 | 5 | 0.5 | mA/cm² | 0.7 | mAh/cm² | Aurbach
PDF\JES-1991-The Behavior of Lithium Electrodes in Mixtures of Alkyl Carbonates and Ethers.pdf | PC-THF | Lithium hexafluoroarsenate | LiAsF6 | 1 | [6 empty] | M | Propylene Carbonate | PC | 1 | Tetrahydrofuran | THF | 1 |  |  |  | volume ratio | [10 empty] | 90 | 3 | 1 | mA/cm² | 0.14 | mAh/cm² | Aurbach
PDF\JES-1991-The Behavior of Lithium Electrodes in Mixtures of Alkyl Carbonates and Ethers.pdf | PC-2Me-THF | Lithium hexafluoroarsenate | LiAsF6 | 1 | [6 empty] | M | Propylene Carbonate | PC | 1 | 2-Methyltetrahydrofuran | 2Me-THF | 1 |  |  |  | volume ratio | [10 empty] | 90 | 3 | 1 | mA/cm² | 0.14 | mAh/cm² | Aurbach
PDF\JES-1991-The Behavior of Lithium Electrodes in Mixtures of Alkyl Carbonates and Ethers.pdf | PC-DME | Lithium hexafluoroarsenate | LiAsF6 | 1 | [6 empty] | M | Propylene Carbonate | PC | 1 | Dimethoxyethane | DME | 1 |  |  |  | volume ratio | [10 empty] | 85 | 3 | 1 | mA/cm² | 0.14 | mAh/cm² | Aurbach
PDF\JES-1991-The Behavior of Lithium Electrodes in Mixtures of Alkyl Carbonates and Ethers.pdf | EC-2MeTHF | Lithium hexafluoroarsenate | LiAsF6 | 1 | [6 empty] | M | Ethylene Carbonate | EC | 1 | 2-Methyltetrahydrofuran | 2MeTHF | 1 |  |  |  | volume ratio | [10 empty] | 90 | [5 empty] | long cycling performance
PDF\JES-1991-The Behavior of Lithium Electrodes in Mixtures of Alkyl Carbonates and Ethers.pdf | EC-PC | Lithium hexafluoroarsenate | LiAsF6 | 1.5 | [6 empty] | M | Ethylene Carbonate | EC | 1 | Propylene Carbonate | PC | 1 |  |  |  | volume ratio | [10 empty] | 90 | [5 empty] | long cycling performance
PDF\JES-1996-A comparative study of synthetic graphite and Li electrodes in electrolyte solutions based on ethylene carbonate‐dimethyl.pdf | EC-DMC | Lithium hexafluorophosphate | LiPF6 | 1 | [6 empty] | M | Ethylene Carbonate | EC | 1 | Dimethyl Carbonate | DMC | 5 |  |  |  | volume ratio | [10 empty] | 91 | 10 | 1.5 | mA/cm² | 5 | mAh/cm² | Aurbach
PDF\JES-2013-Effects of Carbonate Solvents and Lithium Salts on Morphology and Coulombic Efficiency of Lithium Electrode.pdf | 1 M LiPF6 in EC | Lithium hexafluorophosphate | LiPF6 | 1 | [6 empty] | M | Ethylene Carbonate | EC | [18 empty] | 94.8 | 10 | 0.5 | mA/cm² | 0.35 | mAh/cm² | Aurbach
PDF\JES-2013-Effects of Carbonate Solvents and Lithium Salts on Morphology and Coulombic Efficiency of Lithium Electrode.pdf | 1 M LiPF6 in PC | Lithium hexafluorophosphate | LiPF6 | 1 | [6 empty] | M | Propylene Carbonate | PC | [18 empty] | 76.5 | 10 | 0.5 | mA/cm² | 0.35 | mAh/cm² | Aurbach
PDF\JES-2013-Effects of Carbonate Solvents and Lithium Salts on Morphology and Coulombic Efficiency of Lithium Electrode.pdf | 1 M LiPF6 in DMC | Lithium hexafluorophosphate | LiPF6 | 1 | [6 empty] | M | Dimethyl Carbonate | DMC | [18 empty] | 23.6 | 10 | 0.5 | mA/cm² | 0.35 | mAh/cm² | Aurbach
PDF\JES-2013-Effects of Carbonate Solvents and Lithium Salts on Morphology and Coulombic Efficiency of Lithium Electrode.pdf | 1 M LiPF6 in EMC | Lithium hexafluorophosphate | LiPF6 | 1 | [6 empty] | M | Ethyl Methyl Carbonate | EMC | [18 empty] | 7.3 | 10 | 0.5 | mA/cm² | 0.35 | mAh/cm² | Aurbach
PDF\JES-2013-Effects of Carbonate Solvents and Lithium Salts on Morphology and Coulombic Efficiency of Lithium Electrode.pdf | 1 M LiPF6 in VC | Lithium hexafluorophosphate | LiPF6 | 1 | [6 empty] | M | vinylene carbonate | VC | [18 empty] | 97.1 | 10 | 0.5 | mA/cm² | 0.35 | mAh/cm² | Aurbach
PDF\JES-2013-Effects of Carbonate Solvents and Lithium Salts on Morphology and Coulombic Efficiency of Lithium Electrode.pdf | 1 M LiPF6 in FEC | Lithium hexafluorophosphate | LiPF6 | 1 | [6 empty] | M | Fluoroethylene Carbonate | FEC | [18 empty] | 98.2 | 10 | 0.5 | mA/cm² | 0.35 | mAh/cm² | Aurbach
PDF\JES-2013-Effects of Carbonate Solvents and Lithium Salts on Morphology and Coulombic Efficiency of Lithium Electrode.pdf | 1 M LiPF6 in VEC | Lithium hexafluorophosphate | LiPF6 | 1 | [6 empty] | M | 4-vinyl-1,3-dioxlan-2-one | VEC | [18 empty] | 97.6 | 10 | 0.5 | mA/cm² | 0.35 | mAh/cm² | Aurbach
PDF\JES-2013-Effects of Carbonate Solvents and Lithium Salts on Morphology and Coulombic Efficiency of Lithium Electrode.pdf | 1 M LiBF4 in PC | Lithium tetrafluoroborate | LiBF4 | 1 | [6 empty] | M | Propylene Carbonate | PC | [18 empty] | 71.9 | 10 | 0.5 | mA/cm² | 0.35 | mAh/cm² | Aurbach
PDF\JES-2013-Effects of Carbonate Solvents and Lithium Salts on Morphology and Coulombic Efficiency of Lithium Electrode.pdf | 1 M LiAsF6 in PC | Lithium hexafluoroarsenate | LiAsF6 | 1 | [6 empty] | M | Propylene Carbonate | PC | [18 empty] | 95.2 | 10 | 0.5 | mA/cm² | 0.35 | mAh/cm² | Aurbach
PDF\JES-2013-Effects of Carbonate Solvents and Lithium Salts on Morphology and Coulombic Efficiency of Lithium Electrode.pdf | 1 M LiTFSI in PC | Lithium Bis(trifluoromethanesulfonyl)imide | LiTFSI | 1 | [6 empty] | M | Propylene Carbonate | PC | [18 empty] | 72.3 | 10 | 0.5 | mA/cm² | 0.35 | mAh/cm² | Aurbach
PDF\JES-2013-Effects of Carbonate Solvents and Lithium Salts on Morphology and Coulombic Efficiency of Lithium Electrode.pdf | 1 M CF3SO3 in PC | lithium trifluoromethanesulfonate | CF3SO3 | 1 | [6 empty] | M | Propylene Carbonate | PC | [18 empty] | 73.4 | 10 | 0.5 | mA/cm² | 0.35 | mAh/cm² | Aurbach
PDF\JES-2013-Effects of Carbonate Solvents and Lithium Salts on Morphology and Coulombic Efficiency of Lithium Electrode.pdf | 1 M LiClO4 in PC | Lithium Perchlorate | LiClO4 | 1 | [6 empty] | M | Propylene Carbonate | PC | [18 empty] | 72.1 | 10 | 0.5 | mA/cm² | 0.35 | mAh/cm² | Aurbach
PDF\JES-2013-Effects of Carbonate Solvents and Lithium Salts on Morphology and Coulombic Efficiency of Lithium Electrode.pdf | 1 M LiBOB in PC | Lithium Bis(oxalato)borate | LiBOB | 1 | [6 empty] | M | Propylene Carbonate | PC | [18 empty] | 92.5 | 10 | 0.5 | mA/cm² | 0.35 | mAh/cm² | Aurbach
PDF\JES-2013-Effects of Carbonate Solvents and Lithium Salts on Morphology and Coulombic Efficiency of Lithium Electrode.pdf | 1 M LiDFOB in PC | Lithium Borate Difluorooxalate | LiDFOB | 1 | [6 empty] | M | Propylene Carbonate | PC | [18 empty] | 85.7 | 10 | 0.5 | mA/cm² | 0.35 | mAh/cm² | Aurbach
PDF\JES-2013-Effects of Carbonate Solvents and Lithium Salts on Morphology and Coulombic Efficiency of Lithium Electrode.pdf | 1 M LiI in PC | lithium iodide | LiI | 1 | [6 empty] | M | Propylene Carbonate | PC | [18 empty] | 68.9 | 10 | 0.5 | mA/cm² | 0.35 | mAh/cm² | Aurbach
PDF\JES-2015-Fluoroethylene Carbonate as Electrolyte Additive in Tetraethylene Glycol Dimethyl Ether Based Electrolytes for Application in Lithium Ion and Lithium Metal Batteries.pdf | TEGDME | Lithium bis(trifluoromethanesulfonyl)imide | LiTFSI | 1 | [6 empty] | M | Tetraethylene Glycol Dimethyl Ether | TEGDME | [8 empty] | Fluoroethylene Carbonate | FEC | 3 | [6 empty] | wt% | 95 | 100 | 0.88 | mA/cm² |  |  | long cycling performance
PDF\JES-2021-Diphenyl Azidophosphate as a Functional Electrolyte Additive for High-Conductivity Film Construction over Lithium Metal Battery.pdf | LiPF6-EC/DEC | Lithium hexafluorophosphate | LiPF6 | 1 | [6 empty] | M | Ethylene Carbonate | EC | 1 | Diethyl carbonate | DEC | 1 |  |  |  | mass ratio | Diphenyl Azidophosphate | DPPA | 1 | [6 empty] | wt% | 93.8 | 70 | 0.4 | mA/cm² | 1 | mAh/cm² | Aurbach
PDF\JES-2021-Fast Charging of Energy-Dense Lithium Metal Batteries in Localized Ether-Based Highly Concentrated Electrolytes.pdf | LiFSI-1.2DME-3TTE | Lithium Bis(fluorosulfonyl)imide | LiFSI | 1.5 | [6 empty] | M | 1,2-Dimethoxyethane | DME | 1.2 | 1,1,2,2-Tetrafluoroethyl 2,2,3,3-tetrafluoropropyl ether | TTE | 3 |  |  |  | molar ratio | Triallyl phosphate | TAP | 1 | [6 empty] | wt% | 99.13 | 400 | 1 | mA/cm² | 3 | mAh/cm² | long cycling performance
PDF\JES-2023-A Comparison of Carbonate-Based and Ether-Based Electrolyte Systems for Lithium Metal Batteries.pdf | 1 M LiPF6 FEC/DMC | Lithium Hexafluorophosphate | LiPF6 | 1 | [6 empty] | M | Fluoroethylene Carbonate | FEC | 1 | Dimethyl Carbonate | DMC | 3.6 |  |  |  | molar ratio | [10 empty] | 97.1 | 140 | 0.3 | mA/cm² | 3 | mAh/cm² | long cycling performance
PDF\JES-2023-A Comparison of Carbonate-Based and Ether-Based Electrolyte Systems for Lithium Metal Batteries.pdf | 4 M LiPF6 FEC/DMC | Lithium Hexafluorophosphate | LiPF6 | 4 | [6 empty] | M | Fluoroethylene Carbonate | FEC | 1 | Dimethyl Carbonate | DMC | 3.6 |  |  |  | molar ratio | [10 empty] | 79.44 | 40 | 0.3 | mA/cm² | 3 | mAh/cm² | long cycling performance
PDF\JES-2023-A Comparison of Carbonate-Based and Ether-Based Electrolyte Systems for Lithium Metal Batteries.pdf | 1 M LiFSI DME | Lithium Bis(fluorosulfonyl)imide | LiFSI | 1 | [6 empty] | M | 1,2-Dimethoxyethane | DME | [18 empty] | 99.2 | 140 | 0.3 | mA/cm² | 3 | mAh/cm² | long cycling performance
PDF\JES-2023-A Comparison of Carbonate-Based and Ether-Based Electrolyte Systems for Lithium Metal Batteries.pdf | 4 M LiFSI DME | Lithium Bis(fluorosulfonyl)imide | LiFSI | 4 | [6 empty] | M | 1,2-Dimethoxyethane | DME | [18 empty] | 99.1 | 140 | 0.3 | mA/cm² | 3 | mAh/cm² | long cycling performance
PDF\JEneChem-2023-Moderately concentrated electrolyte enabling high-performance lithium metal batteries with a wide working temperature range.pdf | 2.4 M LiFSI-FEC/DMC | Lithium Bis(fluorosulfonyl)imide | LiFSI | 2.4 | [6 empty] | M | Fluorinated Ethylene Carbonate | FEC | 3 | Dimethyl Carbonate | DMC | 7 |  |  |  | volume ratio | [10 empty] | 97 | 100 | 0.5 | mA/cm² | 1 | mAh/cm² | long cycling performance
PDF\JEneChem-2023-Moderately concentrated electrolyte enabling high-performance lithium metal batteries with a wide working temperature range.pdf | 1 M LiPF6-EC/DMC | Lithium Hexafluorophosphate | LiPF6 | 1 | [6 empty] | M | Ethylene Carbonate | EC | 1 | Dimethyl Carbonate | DMC | 1 |  |  |  | volume ratio | [10 empty] | 85 | 100 | 0.5 | mA/cm² | 1 | mAh/cm² | long cycling performance
PDF\JEneChem-2024-Ion-dipole regulation based on bidentate solvent for stabilizing high-voltage lithium metal batteries.pdf | EC-DEC | Lithium Hexafluorophosphate | LiPF6 | 1 | Lithium Nitrate | LiNO3 | 0.5 |  |  |  | M | Ethylene Carbonate | EC | 1 | Diethyl Carbonate | DEC | 1 |  |  |  | volume ratio | [10 empty] | 86.8 | 35 | 1 | mA/cm² | 1 | mAh/cm² | long cycling performance
PDF\JEneChem-2024-Ion-dipole regulation based on bidentate solvent for stabilizing high-voltage lithium metal batteries.pdf | PNED 1-0.5 | Lithium Hexafluorophosphate | LiPF6 | 1 | Lithium Nitrate | LiNO3 | 0.5 |  |  |  | M | Ethylene Carbonate | EC | 1 | 1,2-Diethoxyethane | DEE | 1 |  |  |  | volume ratio | [10 empty] | 98.8 | 10 | 1 | mA/cm² | 1 | mAh/cm² | Aurbach
PDF\JEneChem-2024-Ion-dipole regulation based on bidentate solvent for stabilizing high-voltage lithium metal batteries.pdf | PNED 1.8-0.5 | Lithium Hexafluorophosphate | LiPF6 | 1.8 | Lithium Nitrate | LiNO3 | 0.5 |  |  |  | M | Ethylene Carbonate | EC | 1 | 1,2-Diethoxyethane | DEE | 1 |  |  |  | volume ratio | [10 empty] | 97.7 | 400 | 1 | mA/cm² | 1 | mAh/cm² | long cycling performance
PDF\JEneChem-2024-Non-flammable long chain phosphate ester based electrolyte via competitive solventized structures for high-performance lithium metal batteries.pdf | DS-CS | Lithium Bis(fluorosulfonyl)imide | LiFSI | 3 | Lithium Borate Difluorooxalate | LiDFOB | 0.2 |  |  |  | M | Tributyl Phosphate | TBP | 7 | 1,2-Dimethoxyethane | DME | 3 |  |  |  | volume ratio | [10 empty] | 99 | 200 | 0.5 | mA/cm² | 1 | mAh/cm² | long cycling performance
PDF\JEneChem-2024-Unique double-layer solid electrolyte interphase formed with fluorinated ether-based electrolytes for high-voltage lithium metal batteries.pdf | TTME-d | Lithium Bis(fluorosulfonyl)imide | LiFSI | 1.4 | [6 empty] | M | 1,1,1-trifluoro-2-[(2,2,2-trifluoroethoxy) methoxy] ethane | TTME | 4 | 1,2-Dimethoxyethane | DME | 1 |  |  |  | volume ratio | [10 empty] | 99.28 | 300 | 1 | mA/cm² | 1 | mAh/cm² | long cycling performance
PDF\JEneChem-2024-Unique double-layer solid electrolyte interphase formed with fluorinated ether-based electrolytes for high-voltage lithium metal batteries.pdf | DME-d | Lithium Bis(fluorosulfonyl)imide | LiFSI | 1.4 | [6 empty] | M | 1,2-Dimethoxyethane | DME | [18 empty] | 99.09 | 100 | 1 | mA/cm² | 1 | mAh/cm² | long cycling performance
PDF\JEneSto-2024-High-voltage ether-based electrolytes for lithium metal batteries via synergy between the solvent and additive.pdf | LiFSI/DME-DT | Lithium Bis(fluorosulfonyl)imide | LiFSI | 2.34 | [6 empty] | M | 1,2-Dimethoxyethane | DME | 1.7 | 1,1,2,2-tetrafluoroethyl-2,2,3,3-tetrafluropropyl ether | TTE | 1.64 | 1-Butyl-2,3-dimethylimidazolium nitrate | DN | 0.025 | molar ratio | [10 empty] | 99 | 200 | 0.5 | mA/cm² | 1 | mAh/cm² | long cycling performance
PDF\JEneSto-2024-High-voltage ether-based electrolytes for lithium metal batteries via synergy between the solvent and additive.pdf | LiFSI/DME-D | Lithium Bis(fluorosulfonyl)imide | LiFSI | 5.56 | [6 empty] | M | 1,2-Dimethoxyethane | DME | 1.7 | 1-Butyl-2,3-dimethylimidazolium nitrate | DN | 0.025 |  |  |  | molar ratio | [10 empty] | 98 | 200 | 0.5 | mA/cm² | 1 | mAh/cm² | long cycling performance
PDF\JEneSto-2024-High-voltage ether-based electrolytes for lithium metal batteries via synergy between the solvent and additive.pdf | LiFSI/DME | Lithium Bis(fluorosulfonyl)imide | LiFSI | 5.56 | [6 empty] | M | 1,2-Dimethoxyethane | DME | [18 empty] | 88.3 | 178 | 0.5 | mA/cm² | 1 | mAh/cm² | long cycling performance
PDF\JMCA-2018-Enhancing metallic lithium battery performance by tuning the electrolyte solution structure.pdf | CE-LiFSI | Lithium Bis(fluorosulfonyl)imide | LiFSI | 4.5 | [6 empty] | M | 1,2-dimethoxyethane | DME | [18 empty] | 99.22 | 500 | 0.5 | mA/cm² | 1 | mAh/cm² | long cycling performance
PDF\JMCA-2018-Enhancing metallic lithium battery performance by tuning the electrolyte solution structure.pdf | PCE-LiFSI | Lithium Bis(fluorosulfonyl)imide | LiFSI | 1.8 | [6 empty] | M | 1,2-dimethoxyethane | DME | 1 | Hexafluoroisopropyl methyl ether | HFME | 1 |  |  |  | mass ratio | [10 empty] | 99.46 | 500 | 0.5 | mA/cm² | 1 | mAh/cm² | long cycling performance
PDF\JMCA-2022-Stable lithium metal batteries enabled by localized high-concentration electrolytes with sevoflurane as a diluent.pdf | LHCE-2 | Lithium Bis(fluorosulfonyl)imide | LiFSI | 1.86 | [6 empty] | M | Dimethyl Carbonate | DMC | 1 | fuoromethyl 1,1,1,3,3,3-hexafuoroisopropyl ether | SFE | 1 |  |  |  | molar ratio | [10 empty] | 95 | 480 | 1 | mA/cm² | 1 | mAh/cm² | long cycling performance
PDF\JMCA-2022-Stable lithium metal batteries enabled by localized high-concentration electrolytes with sevoflurane as a diluent.pdf | HCE | Lithium Bis(fluorosulfonyl)imide | LiFSI | 5 | [6 empty] | M | Dimethyl Carbonate | DMC | [18 empty] | 68 | 240 | 1 | mA/cm² | 1 | mAh/cm² | long cycling performance
PDF\JMCA-2022-Stable lithium metal batteries enabled by localized high-concentration electrolytes with sevoflurane as a diluent.pdf | LHCE-1 | Lithium Bis(fluorosulfonyl)imide | LiFSI | 2.72 | [6 empty] | M | Dimethyl Carbonate | DMC | 2 | fuoromethyl 1,1,1,3,3,3-hexafuoroisopropyl ether | SFE | 1 |  |  |  | molar ratio | [10 empty] | 97 | 350 | 1 | mA/cm² | 1 | mAh/cm² | long cycling performance
PDF\JMCA-2023-Tuning and understanding the solvent ratios of localized saturated electrolytes for lithium-metal batteries.pdf | LP57 | Lithium Hexafluorophosphate | LiPF6 | 1 | [6 empty] | M | Ethylene Carbonate | EC | 3.7 | Ethyl Methyl Carbonate | EMC | 7.3 |  |  |  | molar ratio | [10 empty] | 70 | 15 | 0.25 | mA/cm² | 1 | mAh/cm² | long cycling performance
PDF\JMCA-2023-Tuning and understanding the solvent ratios of localized saturated electrolytes for lithium-metal batteries.pdf | D1 | Lithium Hexafluorophosphate | LiPF6 | 3.85 | [6 empty] | M | Fluoroethylene Carbonate | FEC | 0.36 | Ethyl Methyl Carbonate | EMC | 2.27 | 1,1,2,2-Tetrafluoroethyl 2,2,3,3-Tetrafluoropropyl Ether | TTE | 3.43 | volume ratio | [10 empty] | 70 | 15 | 0.25 | mA/cm² | 1 | mAh/cm² | long cycling performance
PDF\JMCA-2023-Tuning and understanding the solvent ratios of localized saturated electrolytes for lithium-metal batteries.pdf | D5 | Lithium Hexafluorophosphate | LiPF6 | 3.25 | [6 empty] | M | Fluoroethylene Carbonate | FEC | 2.11 | Ethyl Methyl Carbonate | EMC | 1.49 | 1,1,2,2-Tetrafluoroethyl 2,2,3,3-Tetrafluoropropyl Ether | TTE | 4.07 | volume ratio | [10 empty] | 97.97 | 150 | 0.25 | mA/cm² | 1 | mAh/cm² | long cycling performance
PDF\JMCA-2024-Inorganic organic composite fluorinated interphase layers for stabilizing ether-based electrolyte in high-voltage lithium metal batteries.pdf | E-control-1 | Lithium Hexafluorophosphate | LiPF6 | 1 | [6 empty] | M | Ethylene Carbonate | EC | 1 | Dimethyl Carbonate | DMC | 1 |  |  |  | mass ratio | [10 empty] | 90.24 | 120 | 0.5 | mA/cm² | 1 | mAh/cm² | long cycling performance
PDF\JMCA-2024-Inorganic organic composite fluorinated interphase layers for stabilizing ether-based electrolyte in high-voltage lithium metal batteries.pdf | LD | Lithium Bis(trifluoromethanesulfonyl)imide | LiTFSI | 0.6 | Lithium Bis(fluorosulfonyl)imide | LiDFOB | 0.4 |  |  |  | M | 1,2-Dimethoxyethane | DME | [18 empty] | 91.8 | 160 | 0.5 | mA/cm² | 1 | mAh/cm² | long cycling performance
PDF\JMCA-2024-Inorganic organic composite fluorinated interphase layers for stabilizing ether-based electrolyte in high-voltage lithium metal batteries.pdf | LDF | Lithium Bis(trifluoromethanesulfonyl)imide | LiTFSI | 0.6 | Lithium Bis(fluorosulfonyl)imide | LiDFOB | 0.4 |  |  |  | M | 1,2-Dimethoxyethane | DME | 3 | Fluoroethylene Carbonate | FEC | 7 |  |  |  | volume ratio | [10 empty] | 98.95 | 200 | 0.5 | mA/cm² | 1 | mAh/cm² | long cycling performance
PDF\JMCA-2024-Nonafluorobutyl ether enhancing the stability of fluorobenzene-based diluted high-concentration electrolytes in high-voltage lithium metal batteries.pdf | FB-CNFE(3:0)-DHCE | Lithium bis(fluorosulfonyl)imide | LiFSI | 2.45 | [6 empty] | M | Dimethoxyethane | DME | 1.2 | Fluorobenzene | FB | 3 |  |  |  | molar ratio | [10 empty] | 99.48 | 10 | 0.5 | mA/cm² | 1 | mAh/cm² | Aurbach
PDF\JMCA-2024-Nonafluorobutyl ether enhancing the stability of fluorobenzene-based diluted high-concentration electrolytes in high-voltage lithium metal batteries.pdf | FB-CNFE(2.8:0.2)-DHCE | Lithium bis(fluorosulfonyl)imide | LiFSI | 2.45 | [6 empty] | M | Dimethoxyethane | DME | 1.2 | Fluorobenzene | FB | 2.8 | Methyl 1,1,2,2,3,3,4,4,4-nonafluorobutyl ether | CNFE | 0.2 | molar ratio | [10 empty] | 99.58 | 10 | 0.5 | mA/cm² | 1 | mAh/cm² | Aurbach
PDF\JMCA-2024-Nonafluorobutyl ether enhancing the stability of fluorobenzene-based diluted high-concentration electrolytes in high-voltage lithium metal batteries.pdf | FB-CNFE(2.6:0.4)-DHCE | Lithium bis(fluorosulfonyl)imide | LiFSI | 2.45 | [6 empty] | M | Dimethoxyethane | DME | 1.2 | Fluorobenzene | FB | 2.6 | Methyl 1,1,2,2,3,3,4,4,4-nonafluorobutyl ether | CNFE | 0.4 | molar ratio | [10 empty] | 99.63 | 10 | 0.5 | mA/cm² | 1 | mAh/cm² | Aurbach
PDF\JMCA-2024-Nonafluorobutyl ether enhancing the stability of fluorobenzene-based diluted high-concentration electrolytes in high-voltage lithium metal batteries.pdf | FB-CNFE(2.4:0.6)-DHCE | Lithium bis(fluorosulfonyl)imide | LiFSI | 2.45 | [6 empty] | M | Dimethoxyethane | DME | 1.2 | Fluorobenzene | FB | 2.4 | Methyl 1,1,2,2,3,3,4,4,4-nonafluorobutyl ether | CNFE | 0.6 | molar ratio | [10 empty] | 99.63 | 10 | 0.5 | mA/cm² | 1 | mAh/cm² | Aurbach
PDF\JMCA-2024-Nonafluorobutyl ether enhancing the stability of fluorobenzene-based diluted high-concentration electrolytes in high-voltage lithium metal batteries.pdf | FB-CNFE(2.6:0.4)-DHCE | Lithium bis(fluorosulfonyl)imide | LiFSI | 2.45 | [6 empty] | M | Dimethoxyethane | DME | 1.2 | Fluorobenzene | FB | 2.6 | Methyl 1,1,2,2,3,3,4,4,4-nonafluorobutyl ether | CNFE | 0.4 | molar ratio | [10 empty] | 99.1 | 350 | 2 | mA/cm² | 1 | mAh/cm² | long cycling performance
PDF\JMST-2021-Fluoropyridine family Bifunction as electrolyte solvent and additive to achieve dendrites-free lithium metal batteries.pdf | without additive | Lithium bis(trifluoromethylsulfonyl)imide | LiTFSI | 1 | [6 empty] | M | 2-Fluoropyridine | 2-FP | [18 empty] | 72.31 | 30 | 0.5 | mA/cm² | 1 | mAh/cm² | long cycling performance
PDF\JMST-2021-Fluoropyridine family Bifunction as electrolyte solvent and additive to achieve dendrites-free lithium metal batteries.pdf | with additive | Lithium bis(trifluoromethylsulfonyl)imide | LiTFSI | 1 | 3-Fluoropyridine | 3-FP | 0.01 |  |  |  | M | 2-Fluoropyridine | 2-FP | [18 empty] | 97.36 | 30 | 0.5 | mA/cm² | 1 | mAh/cm² | long cycling performance
PDF\JPCC-2024-Achieving a Practical High-Voltage Lithium Metal Battery by the Use of a High-Concentration Fluorinated Carbonate Electrolyte.pdf | AF-HCE | Lithium Bis(fluorosulfonyl)imide | LiFSI | 4.5 | [6 empty] | M | Methyl 2,2,2-trifluoroethyl carbonate | FEMC | 5 | Fluorinated ethylene carbonate | FEC | 1 | 1,1,2,2-Tetrafluoroethyl-2,2,3,3-tetrafluoropropyl ether | TTE | 2 | volume ratio | [10 empty] | 98.5 | 20 |  |  |  |  | Aurbach
PDF\JPCC-2024-Achieving a Practical High-Voltage Lithium Metal Battery by the Use of a High-Concentration Fluorinated Carbonate Electrolyte.pdf | AF | Lithium Hexafluorophosphate | LiPF6 | 1.2 | [6 empty] | M | Fluorinated ethylene carbonate | FEC | 1 | Methyl 2,2,2-trifluoroethyl carbonate | FEMC | 5 |  |  |  | volume ratio | [10 empty] | 97.3 | 20 |  |  |  |  | Aurbach
PDF\JPCC-2024-Achieving a Practical High-Voltage Lithium Metal Battery by the Use of a High-Concentration Fluorinated Carbonate Electrolyte.pdf | BE | Lithium Hexafluorophosphate | LiPF6 | 1.2 | [6 empty] | M | Fluorinated ethylene carbonate | FEC | 1 | Ethyl methyl carbonate | EMC | 5 |  |  |  | volume ratio | [10 empty] | 96.8 | 20 |  |  |  |  | Aurbach
PDF\JPS-1992-Solutions of LiAsF6 in 1,3-dioxolane for secondary lithium batteries.pdf | LiAsF6/DN | Lithium Hexafluoroarsenate | LiAsF6 | 1 | [6 empty] | M | 1,3-Dioxolane | DN | [18 empty] | 95 | 10 | 1.5 | mA/cm² |  |  | Aurbach
PDF\JPS-2014-Novel dual-salts electrolyte solution for dendrite-free lithium-metal based rechargeable batteries with high cycle reversibility.pdf | LiFSI-LiTFSI DOL-DME | Lithium Bis(fluorosulfonyl)imide | LiFSI | 0.5 | Lithium bis(trifluoromethanesulfonyl)imide | LiTFSI | 0.5 |  |  |  | M | 1,3-dioxolane | DOL | 2 | dimethoxymethane | DME | 1 |  |  |  | volume ratio | [10 empty] | 99 | 120 | 0.25 | mA/cm² |  |  | long cycling performance
PDF\JPS-2018-(CH3)3Si-N[(FSO2)(n-C4F9SO2)] An additive for dendrite-free lithium metal anode.pdf | LiTFSI-DOL/DME | Lithium Bis(trifluoromethanesulfonyl)imide | LiTFSI | 1 | [6 empty] | M | 1,3-Dioxolane | DOL | 1 | Dimethoxyethane | DME | 1 |  |  |  | volume ratio | Trimethylsilyl(fluorosulfonyl)(n-nonafluorobutanesulfonyl)imide | TMS-FNFSI | 5 | [6 empty] | wt% | 96.5 | 100 | 1 | mA/cm² | 2 | mAh/cm² | long cycling performance
PDF\JPS-2018-A LiPO2F2 LiFSI dual-salt electrolyte enabled stable cycling of lithium metal batteries.pdf | 1 M LiPO2F2 + 1 M LiFSI DME | Lithium Difluorophosphate | LiPO2F2 | 1 | Lithium Bis(fluorosulfonyl)imide | LiFSI | 1 |  |  |  | M | 1,2-Dimethoxyethane | DME | [18 empty] | 99 | 300 | 1 | mA/cm² | 1 | mAh/cm² | long cycling performance
PDF\JPS-2018-A LiPO2F2 LiFSI dual-salt electrolyte enabled stable cycling of lithium metal batteries.pdf | 0.5 M LiPO2F2 + 0.5 M LiFSI DME | Lithium Difluorophosphate | LiPO2F2 | 0.5 | Lithium Bis(fluorosulfonyl)imide | LiFSI | 0.5 |  |  |  | M | 1,2-Dimethoxyethane | DME | [18 empty] | 96.4 | 170 | 0.5 | mA/cm² | 1 | mAh/cm² | long cycling performance
PDF\JPS-2018-A LiPO2F2 LiFSI dual-salt electrolyte enabled stable cycling of lithium metal batteries.pdf | 1 M LiFSI DME | Lithium Bis(fluorosulfonyl)imide | LiFSI | 1 | [6 empty] | M | 1,2-Dimethoxyethane | DME | [18 empty] | 81.9 | 1 | 0.5 | mA/cm² | 1 | mAh/cm² | long cycling performance
PDF\JPS-2018-A LiPO2F2 LiFSI dual-salt electrolyte enabled stable cycling of lithium metal batteries.pdf | 1 M LiPO2F2 DME | Lithium Difluorophosphate | LiPO2F2 | 1 | [6 empty] | M | 1,2-Dimethoxyethane | DME | [18 empty] | 80.8 | 1 | 0.5 | mA/cm² | 1 | mAh/cm² | long cycling performance
PDF\JPS-2019-Effect of bifunctional additive potassium nitrate on performance of anode free lithium metal battery in carbonate electrolyte.pdf | 1 M LiPF6 EC-DEC | Lithium hexafluorophosphate | LiPF6 | 1 | Potassium Nitrate | KNO3 | 0.5 |  |  |  | M | Ethylene Carbonate | EC | 1 | Diethyl Carbonate | DEC | 1 |  |  |  | volume ratio | [10 empty] | 93.7 | 95 | 1 | mA/cm² | 1 | mAh/cm² | long cycling performance
PDF\JPS-2019-Effect of bifunctional additive potassium nitrate on performance of anode free lithium metal battery in carbonate electrolyte.pdf | 1 M LiPF6 EC-DEC | Lithium hexafluorophosphate | LiPF6 | 1 | [6 empty] | M | Ethylene Carbonate | EC | 1 | Diethyl Carbonate | DEC | 1 |  |  |  | volume ratio | [10 empty] | 89.13 | 32 | 1 | mA/cm² | 1 | mAh/cm² | long cycling performance
PDF\JPS-2020-Highly concentrated carbonate electrolyte for Li-ion batteries with lithium metal and graphite anodes.pdf | 1 M LiPF6-DEC/EC | Lithium Hexafluorophosphate | LiPF6 | 1 | [6 empty] | M | Diethyl Carbonate | DEC | 1 | Ethylene Carbonate | EC | 1 |  |  |  | volume ratio | [10 empty] | 90.3 | 20 | 0.4 | mA/cm² | 2 | mAh/cm² | long cycling performance
PDF\JPS-2020-Highly concentrated carbonate electrolyte for Li-ion batteries with lithium metal and graphite anodes.pdf | 1 M LiFSI-DEC/EC | Lithium bis(fluorosulfonyl)imide | LiFSI | 1 | [6 empty] | M | Diethyl Carbonate | DEC | 1 | Ethylene Carbonate | EC | 1 |  |  |  | volume ratio | [10 empty] | 93.1 | 20 | 0.4 | mA/cm² | 2 | mAh/cm² | long cycling performance
PDF\JPS-2020-Highly concentrated carbonate electrolyte for Li-ion batteries with lithium metal and graphite anodes.pdf | 3 M LiFSI-DEC/EC | Lithium bis(fluorosulfonyl)imide | LiFSI | 3 | [6 empty] | M | Diethyl Carbonate | DEC | 1 | Ethylene Carbonate | EC | 1 |  |  |  | volume ratio | [10 empty] | 94.9 | 20 | 0.4 | mA/cm² | 2 | mAh/cm² | long cycling performance
PDF\JPS-2020-Highly concentrated carbonate electrolyte for Li-ion batteries with lithium metal and graphite anodes.pdf | 5.5 M LiFSI-DEC/EC | Lithium bis(fluorosulfonyl)imide | LiFSI | 5.5 | [6 empty] | M | Diethyl Carbonate | DEC | 1 | Ethylene Carbonate | EC | 1 |  |  |  | volume ratio | [10 empty] | 95.5 | 20 | 0.4 | mA/cm² | 2 | mAh/cm² | long cycling performance
PDF\JPS-2020-Highly concentrated carbonate electrolyte for Li-ion batteries with lithium metal and graphite anodes.pdf | 5.5 M LiFSI-DMC/EC | Lithium bis(fluorosulfonyl)imide | LiFSI | 5.5 | [6 empty] | M | Dimethyl Carbonate | DMC | 1 | Ethylene Carbonate | EC | 1 |  |  |  | volume ratio | [10 empty] | 97 | 20 | 0.4 | mA/cm² | 2 | mAh/cm² | long cycling performance
PDF\JPS-2020-Highly concentrated carbonate electrolyte for Li-ion batteries with lithium metal and graphite anodes.pdf | 5.5 M LiFSI-DMC/EC | Lithium bis(fluorosulfonyl)imide | LiFSI | 5.5 | [6 empty] | M | Dimethyl Carbonate | DMC | [18 empty] | 65 | 20 | 0.4 | mA/cm² | 2 | mAh/cm² | long cycling performance
PDF\JPS-2020-Highly concentrated carbonate electrolyte for Li-ion batteries with lithium metal and graphite anodes.pdf | 1 M LiPF6-DEC/EC | Lithium Hexafluorophosphate | LiPF6 | 1 | [6 empty] | M | Diethyl Carbonate | DEC | 1 | Ethylene Carbonate | EC | 1 |  |  |  | volume ratio | [10 empty] | 90.1 | 20 | 1 | mA/cm² | 2 | mAh/cm² | long cycling performance
PDF\JPS-2020-Highly concentrated carbonate electrolyte for Li-ion batteries with lithium metal and graphite anodes.pdf | 1 M LiFSI-DEC/EC | Lithium bis(fluorosulfonyl)imide | LiFSI | 1 | [6 empty] | M | Diethyl Carbonate | DEC | 1 | Ethylene Carbonate | EC | 1 |  |  |  | volume ratio | [10 empty] | 93 | 20 | 1 | mA/cm² | 2 | mAh/cm² | long cycling performance
PDF\JPS-2020-Highly concentrated carbonate electrolyte for Li-ion batteries with lithium metal and graphite anodes.pdf | 3 M LiFSI-DEC/EC | Lithium bis(fluorosulfonyl)imide | LiFSI | 3 | [6 empty] | M | Diethyl Carbonate | DEC | 1 | Ethylene Carbonate | EC | 1 |  |  |  | volume ratio | [10 empty] | 94.4 | 20 | 1 | mA/cm² | 2 | mAh/cm² | long cycling performance
PDF\JPS-2020-Highly concentrated carbonate electrolyte for Li-ion batteries with lithium metal and graphite anodes.pdf | 5.5 M LiFSI-DEC/EC | Lithium bis(fluorosulfonyl)imide | LiFSI | 5.5 | [6 empty] | M | Diethyl Carbonate | DEC | 1 | Ethylene Carbonate | EC | 1 |  |  |  | volume ratio | [10 empty] | 95.2 | 20 | 1 | mA/cm² | 2 | mAh/cm² | long cycling performance
PDF\JPS-2020-Highly concentrated carbonate electrolyte for Li-ion batteries with lithium metal and graphite anodes.pdf | 5.5 M LiFSI-DMC/EC | Lithium bis(fluorosulfonyl)imide | LiFSI | 5.5 | [6 empty] | M | Dimethyl Carbonate | DMC | 1 | Ethylene Carbonate | EC | 1 |  |  |  | volume ratio | [10 empty] | 95.6 | 20 | 1 | mA/cm² | 2 | mAh/cm² | long cycling performance
PDF\JPS-2020-Highly concentrated carbonate electrolyte for Li-ion batteries with lithium metal and graphite anodes.pdf | 5.5 M LiFSI-DMC/EC | Lithium bis(fluorosulfonyl)imide | LiFSI | 5.5 | [6 empty] | M | Dimethyl Carbonate | DMC | [18 empty] | 59 | 20 | 1 | mA/cm² | 2 | mAh/cm² | long cycling performance
PDF\JPS-2020-Highly concentrated carbonate electrolyte for Li-ion batteries with lithium metal and graphite anodes.pdf | 1 M LiPF6-DEC/EC | Lithium Hexafluorophosphate | LiPF6 | 1 | [6 empty] | M | Diethyl Carbonate | DEC | 1 | Ethylene Carbonate | EC | 1 |  |  |  | volume ratio | [10 empty] | 89 | 20 | 1.6 | mA/cm² | 2 | mAh/cm² | long cycling performance
PDF\JPS-2020-Highly concentrated carbonate electrolyte for Li-ion batteries with lithium metal and graphite anodes.pdf | 1 M LiFSI-DEC/EC | Lithium bis(fluorosulfonyl)imide | LiFSI | 1 | [6 empty] | M | Diethyl Carbonate | DEC | 1 | Ethylene Carbonate | EC | 1 |  |  |  | volume ratio | [10 empty] | 92.6 | 20 | 1.6 | mA/cm² | 2 | mAh/cm² | long cycling performance
PDF\JPS-2020-Highly concentrated carbonate electrolyte for Li-ion batteries with lithium metal and graphite anodes.pdf | 3 M LiFSI-DEC/EC | Lithium bis(fluorosulfonyl)imide | LiFSI | 3 | [6 empty] | M | Diethyl Carbonate | DEC | 1 | Ethylene Carbonate | EC | 1 |  |  |  | volume ratio | [10 empty] | 94 | 20 | 1.6 | mA/cm² | 2 | mAh/cm² | long cycling performance
PDF\JPS-2020-Highly concentrated carbonate electrolyte for Li-ion batteries with lithium metal and graphite anodes.pdf | 5.5 M LiFSI-DEC/EC | Lithium bis(fluorosulfonyl)imide | LiFSI | 5.5 | [6 empty] | M | Diethyl Carbonate | DEC | 1 | Ethylene Carbonate | EC | 1 |  |  |  | volume ratio | [10 empty] | 94.9 | 20 | 1.6 | mA/cm² | 2 | mAh/cm² | long cycling performance
PDF\JPS-2020-Highly concentrated carbonate electrolyte for Li-ion batteries with lithium metal and graphite anodes.pdf | 5.5 M LiFSI-DMC/EC | Lithium bis(fluorosulfonyl)imide | LiFSI | 5.5 | [6 empty] | M | Dimethyl Carbonate | DMC | 1 | Ethylene Carbonate | EC | 1 |  |  |  | volume ratio | [10 empty] | 95.4 | 20 | 1.6 | mA/cm² | 2 | mAh/cm² | long cycling performance
PDF\JPS-2020-Highly concentrated carbonate electrolyte for Li-ion batteries with lithium metal and graphite anodes.pdf | 5.5 M LiFSI-DMC/EC | Lithium bis(fluorosulfonyl)imide | LiFSI | 5.5 | [6 empty] | M | Dimethyl Carbonate | DMC | [18 empty] | 55.2 | 20 | 1.6 | mA/cm² | 2 | mAh/cm² | long cycling performance
PDF\JPS-2020-Highly concentrated carbonate electrolyte for Li-ion batteries with lithium metal and graphite anodes.pdf | 1 M LiPF6-DEC/EC | Lithium Hexafluorophosphate | LiPF6 | 1 | [6 empty] | M | Diethyl Carbonate | DEC | 1 | Ethylene Carbonate | EC | 1 |  |  |  | volume ratio | [10 empty] | 87 | 20 | 2 | mA/cm² | 2 | mAh/cm² | long cycling performance
PDF\JPS-2020-Highly concentrated carbonate electrolyte for Li-ion batteries with lithium metal and graphite anodes.pdf | 1 M LiFSI-DEC/EC | Lithium bis(fluorosulfonyl)imide | LiFSI | 1 | [6 empty] | M | Diethyl Carbonate | DEC | 1 | Ethylene Carbonate | EC | 1 |  |  |  | volume ratio | [10 empty] | 90.9 | 20 | 2 | mA/cm² | 2 | mAh/cm² | long cycling performance
PDF\JPS-2020-Highly concentrated carbonate electrolyte for Li-ion batteries with lithium metal and graphite anodes.pdf | 3 M LiFSI-DEC/EC | Lithium bis(fluorosulfonyl)imide | LiFSI | 3 | [6 empty] | M | Diethyl Carbonate | DEC | 1 | Ethylene Carbonate | EC | 1 |  |  |  | volume ratio | [10 empty] | 93.8 | 20 | 2 | mA/cm² | 2 | mAh/cm² | long cycling performance
PDF\JPS-2020-Highly concentrated carbonate electrolyte for Li-ion batteries with lithium metal and graphite anodes.pdf | 5.5 M LiFSI-DEC/EC | Lithium bis(fluorosulfonyl)imide | LiFSI | 5.5 | [6 empty] | M | Diethyl Carbonate | DEC | 1 | Ethylene Carbonate | EC | 1 |  |  |  | volume ratio | [10 empty] | 94.7 | 20 | 2 | mA/cm² | 2 | mAh/cm² | long cycling performance
PDF\JPS-2020-Highly concentrated carbonate electrolyte for Li-ion batteries with lithium metal and graphite anodes.pdf | 5.5 M LiFSI-DMC/EC | Lithium bis(fluorosulfonyl)imide | LiFSI | 5.5 | [6 empty] | M | Dimethyl Carbonate | DMC | 1 | Ethylene Carbonate | EC | 1 |  |  |  | volume ratio | [10 empty] | 95 | 20 | 2 | mA/cm² | 2 | mAh/cm² | long cycling performance
PDF\JPS-2020-Highly concentrated carbonate electrolyte for Li-ion batteries with lithium metal and graphite anodes.pdf | 5.5 M LiFSI-DMC/EC | Lithium bis(fluorosulfonyl)imide | LiFSI | 5.5 | [6 empty] | M | Dimethyl Carbonate | DMC | [18 empty] | 50 | 20 | 2 | mA/cm² | 2 | mAh/cm² | long cycling performance
PDF\JPS-2020-Highly concentrated carbonate electrolyte for Li-ion batteries with lithium metal and graphite anodes.pdf | 1 M LiPF6-DEC/EC | Lithium Hexafluorophosphate | LiPF6 | 1 | [6 empty] | M | Diethyl Carbonate | DEC | 1 | Ethylene Carbonate | EC | 1 |  |  |  | volume ratio | [10 empty] | 80 | 20 | 6 | mA/cm² | 2 | mAh/cm² | long cycling performance
PDF\JPS-2020-Highly concentrated carbonate electrolyte for Li-ion batteries with lithium metal and graphite anodes.pdf | 1 M LiFSI-DEC/EC | Lithium bis(fluorosulfonyl)imide | LiFSI | 1 | [6 empty] | M | Diethyl Carbonate | DEC | 1 | Ethylene Carbonate | EC | 1 |  |  |  | volume ratio | [10 empty] | 85.2 | 20 | 6 | mA/cm² | 2 | mAh/cm² | long cycling performance
PDF\JPS-2020-Highly concentrated carbonate electrolyte for Li-ion batteries with lithium metal and graphite anodes.pdf | 3 M LiFSI-DEC/EC | Lithium bis(fluorosulfonyl)imide | LiFSI | 3 | [6 empty] | M | Diethyl Carbonate | DEC | 1 | Ethylene Carbonate | EC | 1 |  |  |  | volume ratio | [10 empty] | 92 | 20 | 6 | mA/cm² | 2 | mAh/cm² | long cycling performance
PDF\JPS-2020-Highly concentrated carbonate electrolyte for Li-ion batteries with lithium metal and graphite anodes.pdf | 5.5 M LiFSI-DEC/EC | Lithium bis(fluorosulfonyl)imide | LiFSI | 5.5 | [6 empty] | M | Diethyl Carbonate | DEC | 1 | Ethylene Carbonate | EC | 1 |  |  |  | volume ratio | [10 empty] | 93.3 | 20 | 6 | mA/cm² | 2 | mAh/cm² | long cycling performance
PDF\JPS-2020-Highly concentrated carbonate electrolyte for Li-ion batteries with lithium metal and graphite anodes.pdf | 5.5 M LiFSI-DMC/EC | Lithium bis(fluorosulfonyl)imide | LiFSI | 5.5 | [6 empty] | M | Dimethyl Carbonate | DMC | 1 | Ethylene Carbonate | EC | 1 |  |  |  | volume ratio | [10 empty] | 94.5 | 20 | 6 | mA/cm² | 2 | mAh/cm² | long cycling performance
PDF\JPS-2020-Highly concentrated carbonate electrolyte for Li-ion batteries with lithium metal and graphite anodes.pdf | 5.5 M LiFSI-DMC/EC | Lithium bis(fluorosulfonyl)imide | LiFSI | 5.5 | [6 empty] | M | Dimethyl Carbonate | DMC | [18 empty] | 45 | 20 | 6 | mA/cm² | 2 | mAh/cm² | long cycling performance
PDF\JPS-2021-Fluorobenzene-based diluted highly concentrated carbonate electrolyte for practical high-voltage lithium metal batteries.pdf | 1 M LiFSI in DMC | Lithium Bis(fluorosulfonyl)imide | LiFSI | 1 | [6 empty] | M | Dimethyl Carbonate | DMC | [18 empty] | 10 | 10 | 1 | mA/cm² | 1 | mAh/cm² | long cycling performance
PDF\JPS-2021-Fluorobenzene-based diluted highly concentrated carbonate electrolyte for practical high-voltage lithium metal batteries.pdf | LiFSI+1.2DMC | Lithium Bis(fluorosulfonyl)imide | LiFSI | 7.77 | [6 empty] | M | Dimethyl Carbonate | DMC | [18 empty] | 97.9 | 120 | 1 | mA/cm² | 1 | mAh/cm² | long cycling performance
PDF\JPS-2021-Fluorobenzene-based diluted highly concentrated carbonate electrolyte for practical high-voltage lithium metal batteries.pdf | LiFSI+1.2DMC+3FB | Lithium Bis(fluorosulfonyl)imide | LiFSI | 2.44 | [6 empty] | M | Dimethyl Carbonate | DMC | 1.2 | Fluorobenzene | FB | 3 |  |  |  | molar ratio | [10 empty] | 98.5 | 150 | 1 | mA/cm² | 1 | mAh/cm² | long cycling performance
PDF\JPS-2021-Stable cycling and uniform lithium deposition in anode-free lithium-metal batteries enabled by a high-concentration dual-salt electrolyte with high LiNO3 content.pdf | 2LF2LN | Lithium Bis(fluorosulfonyl)imide | LiFSI | 2 | Lithium Nitrate | LiNO3 | 2 |  |  |  | M | 1,2-Dimethoxyethane | DME | [18 empty] | 98.5 | 425 | 0.5 | mA/cm² | 0.5 | mAh/cm² | long cycling performance
PDF\JPS-2021-Stable cycling and uniform lithium deposition in anode-free lithium-metal batteries enabled by a high-concentration dual-salt electrolyte with high LiNO3 content.pdf | 2LF2LN | Lithium Bis(fluorosulfonyl)imide | LiFSI | 2 | Lithium Nitrate | LiNO3 | 2 |  |  |  | M | 1,2-Dimethoxyethane | DME | [18 empty] | 99.53 | 10 | 0.5 | mA/cm² | 0.5 | mAh/cm² | Aurbach
PDF\JPS-2021-Stable cycling and uniform lithium deposition in anode-free lithium-metal batteries enabled by a high-concentration dual-salt electrolyte with high LiNO3 content.pdf | 4LF | Lithium Bis(fluorosulfonyl)imide | LiFSI | 4 | [6 empty] | M | 1,2-Dimethoxyethane | DME | [18 empty] | 99.27 | 10 |  |  |  |  | Aurbach
PDF\JPS-2024-Dual-additive chemistry induced robust electrode-electrolyte interphases for high-performance lithium metal batteries.pdf | BE | Lithium Hexafluorophosphate | LiPF6 | 1 | [6 empty] | M | Ethylene Carbonate | EC | 1 | Dimethyl Carbonate | DMC | 1 |  |  |  | volume ratio | Fluoroethylene carbonate | FEC | 5 | [6 empty] | vol% | 97.6 | 20 | 1 | mA/cm² | 1 | mAh/cm² | Aurbach
PDF\JPS-2024-Dual-additive chemistry induced robust electrode-electrolyte interphases for high-performance lithium metal batteries.pdf | BEB | Lithium Hexafluorophosphate | LiPF6 | 1 | Lithium Difluoro(oxalato)borate | LiDFOB | 0.1 |  |  |  | M | Ethylene Carbonate | EC | 1 | Dimethyl Carbonate | DMC | 1 |  |  |  | volume ratio | [10 empty] | 97.9 | 20 | 1 | mA/cm² | 1 | mAh/cm² | Aurbach
PDF\JPS-2024-Dual-additive chemistry induced robust electrode-electrolyte interphases for high-performance lithium metal batteries.pdf | BEBT | Lithium Hexafluorophosphate | LiPF6 | 1 | [6 empty] | M | Ethylene Carbonate | EC | 1 | Dimethyl Carbonate | DMC | 1 |  |  |  | volume ratio | Tris(trimethylsilyl)borate | TMSB | 1 | [6 empty] | vol% | 98.5 | 20 | 1 | mA/cm² | 1 | mAh/cm² | Aurbach
PDF\JPS-2024-Dual-additive chemistry induced robust electrode-electrolyte interphases for high-performance lithium metal batteries.pdf | BE | Lithium Hexafluorophosphate | LiPF6 | 1 | [6 empty] | M | Ethylene Carbonate | EC | 1 | Dimethyl Carbonate | DMC | 1 |  |  |  | volume ratio | Fluoroethylene carbonate | FEC | 5 | [6 empty] | vol% | 96.4 | 100 | 0.5 | mA/cm² | 1 | mAh/cm² | long cycling performance
PDF\JPS-2024-Dual-additive chemistry induced robust electrode-electrolyte interphases for high-performance lithium metal batteries.pdf | BEB | Lithium Hexafluorophosphate | LiPF6 | 1 | Lithium Difluoro(oxalato)borate | LiDFOB | 0.1 |  |  |  | M | Ethylene Carbonate | EC | 1 | Dimethyl Carbonate | DMC | 1 |  |  |  | volume ratio | [10 empty] | 97.7 | 130 | 0.5 | mA/cm² | 1 | mAh/cm² | long cycling performance
PDF\JPS-2024-Dual-additive chemistry induced robust electrode-electrolyte interphases for high-performance lithium metal batteries.pdf | BEBT | Lithium Hexafluorophosphate | LiPF6 | 1 | [6 empty] | M | Ethylene Carbonate | EC | 1 | Dimethyl Carbonate | DMC | 1 |  |  |  | volume ratio | Tris(trimethylsilyl)borate | TMSB | 1 | [6 empty] | vol% | 200 | 98.2 | 0.5 | mA/cm² | 1 | mAh/cm² | long cycling performance
PDF\Joule-2018-High-Efficiency Lithium Metal Batteries with Fire-Retardant Electrolytes.pdf | 3.2 M LiFSI in TEP | Lithium Bis(fluorosulfonyl)imide | LiFSI | 3.2 | [6 empty] | M | Triethyl Phosphate | TEP | [18 empty] | 97.3 | 10 | 0.5 | mA/cm² | 1 | mAh/cm² | Aurbach
PDF\Joule-2018-High-Efficiency Lithium Metal Batteries with Fire-Retardant Electrolytes.pdf | 1.2 M LHCE (LiFSI in TEP-BTFE) | Lithium Bis(fluorosulfonyl)imide | LiFSI | 1.2 | [6 empty] | M | Triethyl Phosphate | TEP | 1 | Bis(2,2,2-trifluoroethyl) ether | BTFE | 3 |  |  |  | molar ratio | [10 empty] | 99.2 | 10 | 0.5 | mA/cm² | 1 | mAh/cm² | Aurbach
PDF\Joule-2018-High-Efficiency Lithium Metal Batteries with Fire-Retardant Electrolytes.pdf | 1.0 M LiPF6 in EC/EMC | Lithium Hexafluorophosphate | LiPF6 | 1 | [6 empty] | M | Ethylene Carbonate | EC | 3 | Ethyl Methyl Carbonate | EMC | 7 |  |  |  | mass ratio | Vinylene Carbonate | VC | 2 | [6 empty] | wt% | 82 | 10 | 0.5 | mA/cm² | 1 | mAh/cm² | Aurbach
PDF\Joule-2018-High-Efficiency Lithium Metal Batteries with Fire-Retardant Electrolytes.pdf | 3.2 M LiFSI in TEP | Lithium Bis(fluorosulfonyl)imide | LiFSI | 3.2 | [6 empty] | M | Triethyl Phosphate | TEP | [18 empty] | 96.1 | 10 | 1 | mA/cm² | 1 | mAh/cm² | Aurbach
PDF\Joule-2018-High-Efficiency Lithium Metal Batteries with Fire-Retardant Electrolytes.pdf | 1.2 M LHCE (LiFSI in TEP-BTFE) | Lithium Bis(fluorosulfonyl)imide | LiFSI | 1.2 | [6 empty] | M | Triethyl Phosphate | TEP | 1 | Bis(2,2,2-trifluoroethyl) ether | BTFE | 3 |  |  |  | molar ratio | [10 empty] | 99.2 | 10 | 1 | mA/cm² | 1 | mAh/cm² | Aurbach
PDF\Joule-2018-High-Efficiency Lithium Metal Batteries with Fire-Retardant Electrolytes.pdf | 1.0 M LiPF6 in EC/EMC | Lithium Hexafluorophosphate | LiPF6 | 1 | [6 empty] | M | Ethylene Carbonate | EC | 3 | Ethyl Methyl Carbonate | EMC | 7 |  |  |  | mass ratio | Vinylene Carbonate | VC | 2 | [6 empty] | wt% | 78.6 | 10 | 1 | mA/cm² | 1 | mAh/cm² | Aurbach
PDF\Joule-2018-High-Efficiency Lithium Metal Batteries with Fire-Retardant Electrolytes.pdf | 1.2 M LHCE (LiFSI in TEP-BTFE) | Lithium Bis(fluorosulfonyl)imide | LiFSI | 1.2 | [6 empty] | M | Triethyl Phosphate | TEP | 1 | Bis(2,2,2-trifluoroethyl) ether | BTFE | 3 |  |  |  | molar ratio | [10 empty] | 98.9 | 10 | 2 | mA/cm² | 1 | mAh/cm² | Aurbach
PDF\Joule-2018-High-Efficiency Lithium Metal Batteries with Fire-Retardant Electrolytes.pdf | 1.0 M LiPF6 in EC/EMC | Lithium Hexafluorophosphate | LiPF6 | 1 | [6 empty] | M | Ethylene Carbonate | EC | 3 | Ethyl Methyl Carbonate | EMC | 7 |  |  |  | mass ratio | Vinylene Carbonate | VC | 2 | [6 empty] | wt% | 82 | 10 | 2 | mA/cm² | 1 | mAh/cm² | Aurbach
PDF\Joule-2018-High-Efficiency Lithium Metal Batteries with Fire-Retardant Electrolytes.pdf | 1.2 M LHCE (LiFSI in TEP-BTFE) | Lithium Bis(fluorosulfonyl)imide | LiFSI | 1.2 | [6 empty] | M | Triethyl Phosphate | TEP | 1 | Bis(2,2,2-trifluoroethyl) ether | BTFE | 3 |  |  |  | molar ratio | [10 empty] | 98.5 | 10 | 3 | mA/cm² | 1 | mAh/cm² | Aurbach
PDF\Joule-2018-High-Efficiency Lithium Metal Batteries with Fire-Retardant Electrolytes.pdf | 1.0 M LiPF6 in EC/EMC | Lithium Hexafluorophosphate | LiPF6 | 1 | [6 empty] | M | Ethylene Carbonate | EC | 3 | Ethyl Methyl Carbonate | EMC | 7 |  |  |  | mass ratio | Vinylene Carbonate | VC | 2 | [6 empty] | wt% | 75 | 10 | 3 | mA/cm² | 1 | mAh/cm² | Aurbach
PDF\Joule-2019-Enabling High-Voltage Lithium-Metal Batteries under Practical Conditions.pdf | LiFSI-1.2DME | Lithium Bis(fluorosulfonyl)imide | LiFSI | 7.88 | [6 empty] | M | 1,2-Dimethoxyethane | DME | [18 empty] | 99.1 | 220 | 0.5 | mA/cm² | 1 | mAh/cm² | long cycling performance
PDF\Joule-2019-Enabling High-Voltage Lithium-Metal Batteries under Practical Conditions.pdf | LiFSI-1.2DME-3TTE | Lithium Bis(fluorosulfonyl)imide | LiFSI | 1.72 | [6 empty] | M | 1,2-Dimethoxyethane | DME | 1.2 | 1,1,2,2-Tetrafluoroethyl-2,2,3,3-tetrafluoropropyl ether | TTE | 3 |  |  |  | molar ratio | [10 empty] | 99.3 | 300 | 0.5 | mA/cm² | 1 | mAh/cm² | long cycling performance
PDF\Joule-2019-Enabling High-Voltage Lithium-Metal Batteries under Practical Conditions.pdf | 1 M LiPF6 in EC-EMC with 2% VC | Lithium Hexafluorophosphate | LiPF6 | 1 | [6 empty] | M | Ethylene Carbonate | EC | 3 | Ethyl Methyl Carbonate | EMC | 7 |  |  |  | mass ratio | Vinylene Carbonate | VC | 2 | [6 empty] | wt% | 44 | 40 | 0.5 | mA/cm² | 1 | mAh/cm² | long cycling performance
PDF\Joule-2019-High-Efficiency Lithium-Metal Anode Enabled by Liquefied Gas Electrolytes.pdf | Fluoromethane-THF | Lithium bis(trifluoromethanesulfonyl)imide | LiTFSI | 0.3 | Tetrahydrofuran | THF | 0.3 |  |  |  | M | Fluoromethane | FM | 19 | Carbon Dioxide | CO2 | 1 |  |  |  | molar ratio | [10 empty] | 99.6 | 500 | 0.5 | mA/cm² | 1 | mAh/cm² | long cycling performance
PDF\Joule-2019-High-Efficiency Lithium-Metal Anode Enabled by Liquefied Gas Electrolytes.pdf | Carbonate-based | Lithium Hexafluorophosphate | LiPF6 | 1 | [6 empty] | M | Ethylene Carbonate | EC | 1 | Diethyl Carbonate | DEC | 1 |  |  |  | volume ratio | [10 empty] | 85 | 100 | 0.5 | mA/cm² | 1 | mAh/cm² | long cycling performance
PDF\Joule-2019-High-Efficiency Lithium-Metal Anode Enabled by Liquefied Gas Electrolytes.pdf | Ether-based | Lithium bis(trifluoromethanesulfonyl)imide | LiTFSI | 1 | [6 empty] | M | 1,3-Dioxolane | DOL | 1 | 1,2-Dimethoxyethane | DME | 1 |  |  |  | volume ratio | Lithium Nitrate | LiNO3 | 2 | [6 empty] | wt% | 95 | 100 | 0.5 | mA/cm² | 1 | mAh/cm² | long cycling performance
PDF\MCF-2022-[tert-Butyl(diphenyl)silyl] trifluoromethanesulfonate acts as an effective additive for high-voltage lithium metal batteries.pdf | 1 M LiPF6 in EC/EMC/DMC | Lithium hexafluorophosphate | LiPF6 | 1 | [6 empty] | M | Ethylene carbonate | EC | 1 | Dimethyl carbonate | DMC | 1 | Ethyl methyl carbonate | EMC | 1 | volume ratio | [tert-Butyl(diphenyl)silyl] trifluoromethanesulfonate | TB | 0.1 | [6 empty] | wt% | 77 | 60 | 0.5 | mA/cm² | 0.5 | mAh/cm² | long cycling performance
PDF\MCF-2022-[tert-Butyl(diphenyl)silyl] trifluoromethanesulfonate acts as an effective additive for high-voltage lithium metal batteries.pdf | 1 M LiPF6 in EC/EMC/DMC (blank) | Lithium hexafluorophosphate | LiPF6 | 1 | [6 empty] | M | Ethylene carbonate | EC | 1 | Dimethyl carbonate | DMC | 1 | Ethyl methyl carbonate | EMC | 1 | volume ratio | [10 empty] | 66 | 60 | 0.5 | mA/cm² | 0.5 | mAh/cm² | long cycling performance
PDF\MT-2021-Ultrahigh coulombic efficiency electrolyte enables Li SPAN batteries with superior cycling performance.pdf | 1 M LiFSI/EC-DEC | Lithium Bis(fluorosulfonyl)imide | LiFSI | 1 | [6 empty] | M | Ethylene Carbonate | EC | 1 | Diethyl Carbonate | DEC | 1 |  |  |  | mass ratio | [10 empty] | 94.28 | 10 | 1 | mA/cm² | 1 | mAh/cm² | Aurbach
PDF\MT-2021-Ultrahigh coulombic efficiency electrolyte enables Li SPAN batteries with superior cycling performance.pdf | 1.0 M LiFSI/DOL-DME | Lithium Bis(fluorosulfonyl)imide | LiFSI | 1 | [6 empty] | M | 1,3-Dioxolane | DOL | 1 | 1,2-Dimethoxyethane | DME | 1 |  |  |  | mass ratio | [10 empty] | 98.69 | 10 | 1 | mA/cm² | 1 | mAh/cm² | Aurbach
PDF\MT-2021-Ultrahigh coulombic efficiency electrolyte enables Li SPAN batteries with superior cycling performance.pdf | 1 M LiFSI/DEE | Lithium Bis(fluorosulfonyl)imide | LiFSI | 1 | [6 empty] | M | Diethyl Ether | DEE | [18 empty] | 99.23 | 10 | 1 | mA/cm² | 1 | mAh/cm² | Aurbach
PDF\MT-2021-Ultrahigh coulombic efficiency electrolyte enables Li SPAN batteries with superior cycling performance.pdf | 1.8 M LiFSI/DEE-BTFE | Lithium Bis(fluorosulfonyl)imide | LiFSI | 1.8 | [6 empty] | M | Diethyl Ether | DEE | 1 | Bis(2,2,2-trifluoroethyl)ether | BTFE | 4 |  |  |  | mass ratio | [10 empty] | 99.5 | 10 | 0.5 | mA/cm² | 1 | mAh/cm² | Aurbach
PDF\MT-2021-Ultrahigh coulombic efficiency electrolyte enables Li SPAN batteries with superior cycling performance.pdf | 2.54 M LiFSI/DME-BTFE | Lithium Bis(fluorosulfonyl)imide | LiFSI | 2.54 | [6 empty] | M | 1,2-Dimethoxyethane | DME | 1.216 | Bis(2,2,2-trifluoroethyl)ether | BTFE | 4 |  |  |  | mass ratio | [10 empty] | 99.11 | 10 | 10 | mA/cm² | 1 | mAh/cm² | Aurbach
PDF\MTE-2022-In-situ polymerization with dual-function electrolyte additive toward future lithium metal batteries.pdf | 2 M LiTFSI/DOL | Lithium bis(trifluoromethanesulfonyl)imide | LiTFSI | 2 | Tin trifluoromethanesulfonate | Sn(OTf)2 | 0.002 |  |  |  | M | 1,3-Dioxolane | DOL | [18 empty] | 98 | 120 | 1 | mA/cm² | 1 | mAh/cm² | long cycling performance
PDF\NC-2015-High rate and stable cycling of lithium metal anode.pdf | 4 M LiFSI DME | Lithium bis(fluorosulfonyl)imide | LiFSI | 4 | [6 empty] | M | 1,2-Dimethoxyethane | DME | [18 empty] | 98.4 | 1000 | 4 | mA/cm² |  |  | long cycling performance
PDF\NC-2015-The synergetic effect of lithium polysulfide and lithium nitrate to prevent lithium dendrite growth.pdf | DOL-DME | Lithium Bis(trifluoromethanesulfonyl)imide | LiTFSI | 1 | Lithium Polysulfide | Li2S8 | 0.18 |  |  |  | M | 1,3-Dioxolane | DOL | 1 | 1,2-Dimethoxyethane | DME | 1 |  |  |  | volume ratio | Lithium Nitrate | LiNO3 | 5 | [6 empty] | wt% | 99 | 300 | 2 | mA/cm² | 1 | mAh/cm² | long cycling performance
PDF\NC-2017-A reversible dendrite-free high-areal-capacity lithium metal electrode.pdf | LiFSI-2G4-50 vol% DOL | Lithium Bis(fluorosulfonyl)imide | LiFSI | 1.51 | [6 empty] | M | Tetraethylene Glycol Dimethyl Ether | G4 | 2 | 1,3-Dioxolane | DOL | 3.15 |  |  |  | molar ratio | [10 empty] | 99.98 | 450 | 5 | mA/cm² | 12 | mAh/cm² | long cycling performance
PDF\NC-2020-Interface chemistry of an amide electrolyte for highly reversible lithium metal batteries.pdf | LiTFSI-FDMA/FEC | Lithium bis(trifluoromethanesulfonyl)imide | LiTFSI | 1 | [6 empty] | M | 2,2,2-Trifluoro-N,N-dimethylacetamide | FDMA | 1 | Fluoroethylene Carbonate | FEC | 1 |  |  |  | volume ratio | [10 empty] | 99.3 | 100 | 1 | mA/cm² | 1 | mAh/cm² | long cycling performance
PDF\NC-2022-A dual-function liquid electrolyte additive for high-energy non-aqueous lithium metal batteries.pdf | BE | Lithium Hexafluorophosphate | LiPF6 | 1 | [6 empty] | M | Ethylene Carbonate | EC | 1 | Diethyl Carbonate | DEC | 1 |  |  |  | volume ratio | [10 empty] | 78.3 | 70 | 0.5 | mA/cm² | 1 | mAh/cm² | long cycling performance
PDF\NC-2022-Fluorinated ether electrolyte with controlled solvation structure for high voltage lithium metal batteries.pdf | 1 M LiFSI-DTDL | Lithium Bis(fluorosulfonyl)imide | LiFSI | 1 | [6 empty] | M | 2,2-dimethoxy-4-(trifluoromethyl)-1,3-dioxolane | DTDL | [18 empty] | 99.2 | 250 | 0.5 | mA/cm² | 0.5 | mAh/cm² | long cycling performance
PDF\NC-2022-Fluorinated ether electrolyte with controlled solvation structure for high voltage lithium metal batteries.pdf | 1 M LiFSI-DTDL | Lithium Bis(fluorosulfonyl)imide | LiFSI | 1 | [6 empty] | M | 2,2-dimethoxy-4-(trifluoromethyl)-1,3-dioxolane | DTDL | [18 empty] | 98.2 | 100 | 1 | mA/cm² | 1 | mAh/cm² | long cycling performance
PDF\NC-2022-Non-fluorinated non-solvating cosolvent enabling superior performance of lithium metal negative electrode battery.pdf | AN | Lithium bis(trifluoromethanesulfonyl)imide | LiTFSI | 1 | [6 empty] | M | Ethylene Carbonate | EC | 1 | Diethyl Carbonate | DEC | 1 | anisole | AN | 4 | volume ratio | [10 empty] | 94.57 | 10 | 0.5 | mA/cm² | 1 | mAh/cm² | Aurbach
PDF\NC-2022-Non-fluorinated non-solvating cosolvent enabling superior performance of lithium metal negative electrode battery.pdf | ethoxybenzene | Lithium bis(trifluoromethanesulfonyl)imide | LiTFSI | 1 | [6 empty] | M | Ethylene Carbonate | EC | 1 | Diethyl Carbonate | DEC | 1 | ethoxybenzene | ethoxybenzene | 4 | volume ratio | [10 empty] | 92.4 | 10 | 0.5 | mA/cm² | 1 | mAh/cm² | Aurbach
PDF\NC-2022-Non-fluorinated non-solvating cosolvent enabling superior performance of lithium metal negative electrode battery.pdf | dibenzyl ether | Lithium bis(trifluoromethanesulfonyl)imide | LiTFSI | 1 | [6 empty] | M | Ethylene Carbonate | EC | 1 | Diethyl Carbonate | DEC | 1 | dibenzyl ether | dibenzyl ether | 4 | volume ratio | [10 empty] | 90.62 | 10 | 0.5 | mA/cm² | 1 | mAh/cm² | Aurbach
PDF\NC-2022-Non-fluorinated non-solvating cosolvent enabling superior performance of lithium metal negative electrode battery.pdf | FB | Lithium bis(trifluoromethanesulfonyl)imide | LiTFSI | 1 | [6 empty] | M | Ethylene Carbonate | EC | 1 | Diethyl Carbonate | DEC | 1 | fluorobenzene | FB | 4 | volume ratio | [10 empty] | 96.28 | 10 | 0.5 | mA/cm² | 1 | mAh/cm² | Aurbach
PDF\NC-2022-Non-fluorinated non-solvating cosolvent enabling superior performance of lithium metal negative electrode battery.pdf | furan | Lithium bis(trifluoromethanesulfonyl)imide | LiTFSI | 1 | [6 empty] | M | Ethylene Carbonate | EC | 1 | Diethyl Carbonate | DEC | 1 | furan | furan | 4 | volume ratio | [10 empty] | 95.74 | 10 | 0.5 | mA/cm² | 1 | mAh/cm² | Aurbach
PDF\NC-2022-Non-fluorinated non-solvating cosolvent enabling superior performance of lithium metal negative electrode battery.pdf | DEE | Lithium bis(trifluoromethanesulfonyl)imide | LiTFSI | 1 | [6 empty] | M | Ethylene Carbonate | EC | 1 | Diethyl Carbonate | DEC | 1 | diethyl ether | DEE | 4 | volume ratio | [10 empty] | 90 | 10 | 0.5 | mA/cm² | 1 | mAh/cm² | Aurbach
PDF\NC-2022-Non-fluorinated non-solvating cosolvent enabling superior performance of lithium metal negative electrode battery.pdf | DME | Lithium bis(trifluoromethanesulfonyl)imide | LiTFSI | 1 | [6 empty] | M | Ethylene Carbonate | EC | 1 | Diethyl Carbonate | DEC | 1 | 1,2-dimethoyethane | DME | 4 | volume ratio | [10 empty] | 71.16 | 10 | 0.5 | mA/cm² | 1 | mAh/cm² | Aurbach
PDF\NC-2022-Non-fluorinated non-solvating cosolvent enabling superior performance of lithium metal negative electrode battery.pdf | THF | Lithium bis(trifluoromethanesulfonyl)imide | LiTFSI | 1 | [6 empty] | M | Ethylene Carbonate | EC | 1 | Diethyl Carbonate | DEC | 1 | tetrahydrofuran | THF | 4 | volume ratio | [10 empty] | 72 | 10 | 0.5 | mA/cm² | 1 | mAh/cm² | Aurbach
PDF\NC-2022-Non-fluorinated non-solvating cosolvent enabling superior performance of lithium metal negative electrode battery.pdf | DIOx | Lithium bis(trifluoromethanesulfonyl)imide | LiTFSI | 1 | [6 empty] | M | Ethylene Carbonate | EC | 1 | Diethyl Carbonate | DEC | 1 | 1,4-dioxane | DIOx | 4 | volume ratio | [10 empty] | 87.98 | 10 | 0.5 | mA/cm² | 1 | mAh/cm² | Aurbach
PDF\NC-2022-Non-fluorinated non-solvating cosolvent enabling superior performance of lithium metal negative electrode battery.pdf | DFB | Lithium bis(trifluoromethanesulfonyl)imide | LiTFSI | 1 | [6 empty] | M | Ethylene Carbonate | EC | 1 | Diethyl Carbonate | DEC | 1 | 1,2-difluorobenzene | DFB | 4 | volume ratio | [10 empty] | 97 | 10 | 0.5 | mA/cm² | 1 | mAh/cm² | Aurbach
PDF\NC-2022-Non-fluorinated non-solvating cosolvent enabling superior performance of lithium metal negative electrode battery.pdf | DOL | Lithium bis(trifluoromethanesulfonyl)imide | LiTFSI | 1 | [6 empty] | M | Ethylene Carbonate | EC | 1 | Diethyl Carbonate | DEC | 1 | 1,3-dioxolane | DOL | 4 | volume ratio | [10 empty] | 85.12 | 10 | 0.5 | mA/cm² | 1 | mAh/cm² | Aurbach
PDF\NC-2022-Tackling realistic Li+ flux for high-energy lithium metal batteries.pdf | LDC | Lithium Bis(fluorosulfonyl)imide | LiFSI | 1.3 | [6 empty] | M | 1,2-Dimethoxyethane | DME | 1 | 1,2-Dichloroethane | DCE | 6 |  |  |  | volume ratio | [10 empty] | 99.54 | 10 | 0.5 | mA/cm² | 1 | mAh/cm² | Aurbach
PDF\NC-2022-Tackling realistic Li+ flux for high-energy lithium metal batteries.pdf | HCE | Lithium Bis(fluorosulfonyl)imide | LiFSI | 6 | [6 empty] | M | 1,2-Dimethoxyethane | DME | [18 empty] | 99.31 | 10 | 0.5 | mA/cm² | 1 | mAh/cm² | Aurbach
PDF\NC-2022-Tackling realistic Li+ flux for high-energy lithium metal batteries.pdf | LCE | Lithium Bis(fluorosulfonyl)imide | LiFSI | 1.3 | [6 empty] | M | 1,2-Dimethoxyethane | DME | [18 empty] | 98.15 | 10 | 0.5 | mA/cm² | 1 | mAh/cm² | Aurbach
PDF\NC-2022-Tackling realistic Li+ flux for high-energy lithium metal batteries.pdf | BE | Lithium Bis(fluorosulfonyl)imide | LiFSI | 1 | [6 empty] | M | Ethylene Carbonate | EC | 1 | Dimethyl Carbonate | DMC | 1 |  |  |  | volume ratio | [10 empty] | 86.93 | 10 | 0.5 | mA/cm² | 1 | mAh/cm² | Aurbach
PDF\NanoE-2018-Manipulating electrolyte and solid electrolyte interphase to enable safe and efficient Li-S batteries.pdf | 12 M LiFSI/DME | Lithium Bis(fluorosulfonyl)imide | LiFSI | 12 | [6 empty] | M | 1,2-Dimethoxyethane | DME | [18 empty] | 99.2 | 250 | 1 | mA/cm² |  |  | long cycling performance
PDF\NanoE-2020-A long-lasting dual-function electrolyte additive for stable lithium metal batteries.pdf | KPBS-LiFSI-LiTFSI | Lithium Bis(fluorosulfonyl)imide | LiFSI | 1 | Lithium Bis(trifluoromethanesulfonyl)imide | LiTFSI | 1 | Potassium Nonafluoro-1-butanesulfonate | KPBS | 0.02 | M | 1,3-Dioxolane | DOL | 1 | 1,2-Dimethoxyethane | DME | 4 |  |  |  | molar ratio | [10 empty] | 99.1 | 400 | 1 | mA/cm² | 1 | mAh/cm² | long cycling performance
PDF\NanoE-2020-A long-lasting dual-function electrolyte additive for stable lithium metal batteries.pdf | LiFSI-LiTFSI | Lithium Bis(fluorosulfonyl)imide | LiFSI | 1 | Lithium Bis(trifluoromethanesulfonyl)imide | LiTFSI | 1 |  |  |  | M | 1,3-Dioxolane | DOL | 1 | 1,2-Dimethoxyethane | DME | 4 |  |  |  | molar ratio | [10 empty] | 98.5 | 230 | 1 | mA/cm² | 1 | mAh/cm² | long cycling performance
PDF\NanoE-2021-Revisiting the designing criteria of advanced solid electrolyte interphase on lithium metal anode under practical condition..pdf | 1 M LiPF6 EC/DEC | Lithium Hexafluorophosphate | LiPF6 | 1 | [6 empty] | M | Ethylene Carbonate | EC | 1 | Diethyl Carbonate | DEC | 1 |  |  |  | volume ratio | [10 empty] | 62.65 | 40 | 0.5 | mA/cm² | 1 | mAh/cm² | long cycling performance
PDF\NanoE-2021-Revisiting the designing criteria of advanced solid electrolyte interphase on lithium metal anode under practical condition..pdf | 6 M LiFSI EC/DEC | Lithium Bis(fluorosulfonyl)imide | LiFSI | 6 | [6 empty] | M | Ethylene Carbonate | EC | 1 | Diethyl Carbonate | DEC | 1 |  |  |  | volume ratio | [10 empty] | 96 | 90 | 0.5 | mA/cm² | 1 | mAh/cm² | long cycling performance
PDF\NanoE-2021-Revisiting the designing criteria of advanced solid electrolyte interphase on lithium metal anode under practical condition..pdf | 1 M LiTFSI DOL/DME | Lithium bis((trifluoromethyl)sulfonyl)azanide | LiTFSI | 1 | [6 empty] | M | 1,3-Dioxolane | DOL | 1 | 1,2-Dimethoxyethane | DME | 1 |  |  |  | volume ratio | [10 empty] | 60 | 10 | 0.5 | mA/cm² | 1 | mAh/cm² | long cycling performance
PDF\NanoE-2021-Revisiting the designing criteria of advanced solid electrolyte interphase on lithium metal anode under practical condition..pdf | 1 M LiTFSI DOL/DME 2 wt% LiNO3 | Lithium bis((trifluoromethyl)sulfonyl)azanide | LiTFSI | 1 | [6 empty] | M | 1,3-Dioxolane | DOL | 1 | 1,2-Dimethoxyethane | DME | 1 |  |  |  | volume ratio | Lithium Nitrate | LiNO3 | 2 | [6 empty] | wt% | 98.5 | 150 | 0.5 | mA/cm² | 1 | mAh/cm² | long cycling performance
PDF\NanoE-2021-Revisiting the designing criteria of advanced solid electrolyte interphase on lithium metal anode under practical condition..pdf | 2.2 M LiTFSI, 0.2 M LiPO2F2 FEC/HFE | Lithium bis((trifluoromethyl)sulfonyl)azanide | LiTFSI | 2.2 | Lithium Difluoro(oxalato)phosphate | LiPO2F2 | 0.2 |  |  |  | M | Fluoroethylene Carbonate | FEC | 2 | 1,1,2,2-Tetrafluoroethyl 2,2,2-trifluoroethyl Ether | HFE | 1 |  |  |  | volume ratio | [10 empty] | 98 | 150 | 0.5 | mA/cm² | 1 | mAh/cm² | long cycling performance
PDF\NanoE-2022-A bifunctional fluorinated ether co-solvent for dendrite-free and long-term lithium metal batteries.pdf | BDE/DME-1.4 | Lithium Bis(fluorosulfonyl)imide | LiFSI | 1.4 | [6 empty] | M | Bis(2,2-difluoroethyl) ether | BDE | 5 | 1,2-Dimethoxyethane | DME | 1 |  |  |  | volume ratio | [10 empty] | 99.57 | 10 | 0.5 | mA/cm² | 1 | mAh/cm² | Aurbach
PDF\NanoE-2022-A bifunctional fluorinated ether co-solvent for dendrite-free and long-term lithium metal batteries.pdf | 1 M LiPF6 in EC/DEC | Lithium Hexafluorophosphate | LiPF6 | 1 | [6 empty] | M | Ethylene Carbonate | EC | 3 | Diethyl Carbonate | DEC | 7 |  |  |  | volume ratio | [10 empty] | 73.01 | 10 | 0.5 | mA/cm² | 1 | mAh/cm² | Aurbach
PDF\NanoE-2024-Dual ion regulation enables High-Coulombic-efficiency lithium metal batteries.pdf | DME-DOL with KOTf | Lithium bis((trifluoromethyl)sulfonyl)azanide | LiTFSI | 1 | [6 empty] | M | 1,2-Dimethoxyethane | DME | 1 | Dioxolane | DOL | 1 |  |  |  | volume ratio | Potassium trifluoromethanesulfonate | KOTf | 3 | Lithium Nitrate | LiNO3 | 2 |  |  |  | wt% | 99.7 | 700 | 0.5 | mA/cm² | 0.5 | mAh/cm² | long cycling performance
PDF\NanoE-2024-Fluorinated electrolyte formulations design enabling high-voltage and long-life lithium metal batteries.pdf | FFD | Lithium Bis(fluorosulfonyl)imide | LiFSI | 0.75 | [6 empty] | M | Fluoroethylene Carbonate | FEC | 3 | Methyl 2,2,2-trifluoroethyl Carbonate | FEMC | 3 | Ethylene Glycol Dimethyl Ether | DME | 2 | volume ratio | Lithium Nitrate | LiNO3 | 0.5 | [6 empty] | wt% | 96 | 150 | 1 | mA/cm² | 1 | mAh/cm² | long cycling performance
PDF\NanoE-2024-Fluorinated electrolyte formulations design enabling high-voltage and long-life lithium metal batteries.pdf | FFL | Lithium Bis(fluorosulfonyl)imide | LiFSI | 0.75 | [6 empty] | M | Fluoroethylene Carbonate | FEC | 3 | Methyl 2,2,2-trifluoroethyl Carbonate | FEMC | 3 | Ethylene Glycol Dimethyl Ether | DME | 2 | volume ratio | Lithium Nitrate | LiNO3 | 0.5 | [6 empty] | wt% | 94.6 | 150 | 1 | mA/cm² | 1 | mAh/cm² | long cycling performance
PDF\NanoE-2024-Fluorinated electrolyte formulations design enabling high-voltage and long-life lithium metal batteries.pdf | LP30 | Lithium Hexafluorophosphate | LiPF6 | 1 | [6 empty] | M | Ethylene Carbonate | EC | 1 | Diethyl Carbonate | DEC | 1 |  |  |  | volume ratio | [10 empty] | 94.5 | 150 | 1 | mA/cm² | 1 | mAh/cm² | long cycling performance
PDF\NanoL-2021-Competitive Solvation Enhanced Stability of Lithium Metal Anode in Dual-Salt Electrolyte.pdf | LiPF6-LiNO3 DSE | Lithium Hexafluorophosphate | LiPF6 | 1 | Lithium Nitrate | LiNO3 | 0.5 |  |  |  | M | Ethylene Carbonate | EC | 1 | Dimethyl Carbonate | DMC | 1 | Tetraethylene Glycol Dimethyl Ether | TEGDME |  | volume ratio | [10 empty] | 97.3 | 210 | 0.5 | mA/cm² | 1 | mAh/cm² | long cycling performance
PDF\NanoL-2022-Rationally Designed Fluorinated Amide Additive Enables the Stable Operation of Lithium Metal Batteries by Regulating the Interfacial Chemistry.pdf | EC-DEC | Lithium hexafluorophosphate | LiPF6 | 1 | [6 empty] | M | Ethylene Carbonate | EC | 1 | Diethyl Carbonate | DEC | 1 |  |  |  | volume ratio | N,N-diethyl-2,3,3,3-tetrafluoropropionamide | DETFP | 3.5 | [6 empty] | wt% | 96.49 | 10 | 0.5 | mA/cm² | 1 | mAh/cm² | Aurbach
PDF\NanoL-2023-Switching Reaction Pathway of Medium-Concentration Ether Electrolytes to Achieve 4.5 V Lithium Metal Batteries.pdf | LiDFOB/DME | Lithium Difluoro(oxalato)borate | LiDFOB | 1 | Lithium Nitrate | LiNO3 | 0.5 |  |  |  | M | 1,2-Dimethoxyethane | DME | [18 empty] | 96.7 | 240 | 0.5 | mA/cm² | 0.5 | mAh/cm² | long cycling performance
PDF\NanoL-2024-Low-Temperature and Fast-Charging Lithium Metal Batteries Enabled by Solvent–Solvent Interaction Mediated Electrolyte.pdf | EF-2FB | Lithium Hexafluorophosphate | LiPF6 | 1.03 | [6 empty] | M | Fluoroethylene Carbonate | FEC | 1 | Ethyl Methyl Carbonate | EMC | 3 | 1,2-Difluorobenzene | 2FB | 6 | molar ratio | [10 empty] | 96.83 | 100 | 0.5 | mA/cm² | 1 | mAh/cm² | long cycling performance
PDF\NanoR-2024-High-safety and high-voltage lithium metal batteries enabled by nonflammable diluted highly concentrated electrolyte.pdf | PFPN-DHCE | Lithium Bis(fluorosulfonyl)imide | LiFSI | 1.54 | [6 empty] | M | Dimethyl Carbonate | DMC | 3 | Ethoxy(pentafluoro)cyclotriphosphazene | PFPN | 3 |  |  |  | molar ratio | [10 empty] | 99.1 |  | 0.5 | mA/cm² | 0.5 | mAh/cm² | long cycling performance
PDF\NanoR-2024-High-safety and high-voltage lithium metal batteries enabled by nonflammable diluted highly concentrated electrolyte.pdf | HCE | Lithium Bis(fluorosulfonyl)imide | LiFSI | 3.96 | [6 empty] | M | Dimethyl Carbonate | DMC | [18 empty] | 98.3 |  | 0.5 | mA/cm² | 0.5 | mAh/cm² | long cycling performance
PDF\NC-2023-A monofluoride ether-based electrolyte solution for fast-charging and low-temperature non-aqueous lithium metal batteries.pdf | BFE-LiFSI | Lithium Bis(fluorosulfonyl)imide | LiFSI | 2 | [6 empty] | M | Bis(2-fluoroethyl) ether | BFE | [18 empty] | 99.75 | 10 | 0.5 | mA/cm² | 1 | mAh/cm² | Aurbach
PDF\NC-2023-A monofluoride ether-based electrolyte solution for fast-charging and low-temperature non-aqueous lithium metal batteries.pdf | DEE-LiFSI | Lithium Bis(fluorosulfonyl)imide | LiFSI | 1 | [6 empty] | M | Diethyl ether | DEE | [18 empty] | 99.21 | 10 | 0.5 | mA/cm² | 1 | mAh/cm² | Aurbach
PDF\NC-2023-A monofluoride ether-based electrolyte solution for fast-charging and low-temperature non-aqueous lithium metal batteries.pdf | DME-LiFSI | Lithium Bis(fluorosulfonyl)imide | LiFSI | 1 | [6 empty] | M | 1,2-Dimethoxyethane | DME | [18 empty] | 98.65 | 10 | 0.5 | mA/cm² | 1 | mAh/cm² | Aurbach
PDF\NC-2023-An inorganic-rich but LiF-free interphase for fast charging and long cycle life lithium metal batteries.pdf | LiFSI-DME with CsNO3 | Lithium Bis(fluorosulfonyl)imide | LiFSI | 1.5 | [6 empty] | M | 1,2-Dimethoxyethane | DME | [8 empty] | Cesium Nitrate | CsNO3 | 3 | [6 empty] | wt% | 99.46 | 10 | 1 | mA/cm² | 1 | mAh/cm² | Aurbach
PDF\NC-2023-An inorganic-rich but LiF-free interphase for fast charging and long cycle life lithium metal batteries.pdf | Baseline LiFSI-DME | Lithium Bis(fluorosulfonyl)imide | LiFSI | 1.5 | [6 empty] | M | 1,2-Dimethoxyethane | DME | [18 empty] | 99.11 | 10 | 1 | mA/cm² | 1 | mAh/cm² | Aurbach
PDF\NC-2023-Anion-enrichment interface enables high-voltage anode-free lithium metal batteries.pdf | LiBF4+LiDFOB | Lithium Tetrafluoroborate | LiBF4 | 1 | Lithium Difluoro(oxalato)borate | LiDFOB | 1 |  |  |  | M | Ethyl 3,3,3-trifluoropropanoate | tFEP | 1 | Fluoroethylene Carbonate | FEC | 2 |  |  |  | volume ratio | [10 empty] | 98.7 | 100 | 0.5 | mA/cm² | 1 | mAh/cm² | long cycling performance
PDF\NC-2023-Anion-enrichment interface enables high-voltage anode-free lithium metal batteries.pdf | LiDFOB+LiPF6 | Lithium Difluoro(oxalato)borate | LiDFOB | 1 | Lithium Hexafluorophosphate | LiPF6 | 1 |  |  |  | M | Ethyl 3,3,3-trifluoropropanoate | tFEP | 1 | Fluoroethylene Carbonate | FEC | 2 |  |  |  | volume ratio | [10 empty] | 93.1 | 100 | 0.5 | mA/cm² | 1 | mAh/cm² | long cycling performance
PDF\NC-2023-Anion-enrichment interface enables high-voltage anode-free lithium metal batteries.pdf | LiBF4+LiPF6 | Lithium Tetrafluoroborate | LiBF4 | 1 | Lithium Hexafluorophosphate | LiPF6 | 1 |  |  |  | M | Ethyl 3,3,3-trifluoropropanoate | tFEP | 1 | Fluoroethylene Carbonate | FEC | 2 |  |  |  | volume ratio | [10 empty] | 95.7 | 100 | 0.5 | mA/cm² | 1 | mAh/cm² | long cycling performance
PDF\NC-2023-Anion-enrichment interface enables high-voltage anode-free lithium metal batteries.pdf | LiPF6 | Lithium Hexafluorophosphate | LiPF6 | 1 | [6 empty] | M | Ethyl 3,3,3-trifluoropropanoate | tFEP | 1 | Fluoroethylene Carbonate | FEC | 2 |  |  |  | volume ratio | [10 empty] | 95.6 | 100 | 0.5 | mA/cm² | 1 | mAh/cm² | long cycling performance
PDF\NC-2023-Anion-enrichment interface enables high-voltage anode-free lithium metal batteries.pdf | LiDFOB | Lithium Difluoro(oxalato)borate | LiDFOB | 1 | [6 empty] | M | Ethyl 3,3,3-trifluoropropanoate | tFEP | 1 | Fluoroethylene Carbonate | FEC | 2 |  |  |  | volume ratio | [10 empty] | 94.8 | 100 | 0.5 | mA/cm² | 1 | mAh/cm² | long cycling performance
PDF\NC-2023-Anion-enrichment interface enables high-voltage anode-free lithium metal batteries.pdf | LiBF4 | Lithium Tetrafluoroborate | LiBF4 | 1 | [6 empty] | M | Ethyl 3,3,3-trifluoropropanoate | tFEP | 1 | Fluoroethylene Carbonate | FEC | 2 |  |  |  | volume ratio | [10 empty] | 97.2 | 100 | 0.5 | mA/cm² | 1 | mAh/cm² | long cycling performance
PDF\NC-2023-Electrolyte engineering via ether solvent fluorination for developing stable non-aqueous lithium metal batteries.pdf | 2 M LiFSI-DME | Lithium bis(fluorosulfonyl)imide | LiFSI | 2 | [6 empty] | M | 1,2-Dimethoxyethane | DME | [18 empty] | 98.8 | 10 | 1 | mA/cm² | 1 | mAh/cm² | Aurbach
PDF\NC-2023-Electrolyte engineering via ether solvent fluorination for developing stable non-aqueous lithium metal batteries.pdf | 2 M LiFSI-DMP | Lithium bis(fluorosulfonyl)imide | LiFSI | 2 | [6 empty] | M | 1,2-Dimethoxypropane | DMP | [18 empty] | 99 | 10 | 1 | mA/cm² | 1 | mAh/cm² | Aurbach
PDF\NC-2023-Electrolyte engineering via ether solvent fluorination for developing stable non-aqueous lithium metal batteries.pdf | 2 M LiFSI-TFDMP | Lithium bis(fluorosulfonyl)imide | LiFSI | 2 | [6 empty] | M | 1,1,1-Trifluoro-2,3-dimethoxypropane | TFDMP | [18 empty] | 99.6 | 10 | 1 | mA/cm² | 1 | mAh/cm² | Aurbach
PDF\NC-2023-Electrolyte engineering via ether solvent fluorination for developing stable non-aqueous lithium metal batteries.pdf | 2 M LiFSI-DME | Lithium bis(fluorosulfonyl)imide | LiFSI | 2 | [6 empty] | M | 1,2-Dimethoxyethane | DME | [18 empty] | 98.2 | 450 | 1 | mA/cm² | 1 | mAh/cm² | long cycling performance
PDF\NC-2023-Electrolyte engineering via ether solvent fluorination for developing stable non-aqueous lithium metal batteries.pdf | 2 M LiFSI-DMP | Lithium bis(fluorosulfonyl)imide | LiFSI | 2 | [6 empty] | M | 1,2-Dimethoxypropane | DMP | [18 empty] | 98.8 | 450 | 1 | mA/cm² | 1 | mAh/cm² | long cycling performance
PDF\NC-2023-Electrolyte engineering via ether solvent fluorination for developing stable non-aqueous lithium metal batteries.pdf | 2 M LiFSI-TFDMP | Lithium bis(fluorosulfonyl)imide | LiFSI | 2 | [6 empty] | M | 1,1,1-Trifluoro-2,3-dimethoxypropane | TFDMP | [18 empty] | 99.1 | 450 | 1 | mA/cm² | 1 | mAh/cm² | long cycling performance
PDF\NC-2023-High entropy liquid electrolytes for lithium batteries.pdf | 0.6 M HE-DME | Lithium bis(fluorosulfonyl)imide | LiFSI | 0.15 | Lithium bis(trifluoromethanesulfonyl)imide | LiTFSI | 0.15 | Lithium difluoro(oxalato)borate | LiDFOB | 0.15 | M | 1,2-Dimethoxyethane | DME | [8 empty] | Lithium Nitrate | LiNO3 | 0.15 | [6 empty] | M | 98.6 | 100 | 0.5 | mA/cm² | 1 | mAh/cm² | long cycling performance
PDF\NC-2023-Non-polar ether-based electrolyte solutions for stable high-voltage non-aqueous lithium metal batteries.pdf | 1.8 M LiFSI DPE | Lithium Bis(fluorosulfonyl)imide | LiFSI | 1.8 | [6 empty] | M | Dipropyl ether | DPE | [18 empty] | 99.42 | 300 | 0.5 | mA/cm² | 1 | mAh/cm² | long cycling performance
PDF\NC-2023-Non-polar ether-based electrolyte solutions for stable high-voltage non-aqueous lithium metal batteries.pdf | 1.8 M LiFSI DEE | Lithium Bis(fluorosulfonyl)imide | LiFSI | 1.8 | [6 empty] | M | Diethyl ether | DEE | [18 empty] | 99.47 | 300 | 0.5 | mA/cm² | 1 | mAh/cm² | long cycling performance
PDF\NC-2023-Non-polar ether-based electrolyte solutions for stable high-voltage non-aqueous lithium metal batteries.pdf | 1.8 M LiFSI DME | Lithium Bis(fluorosulfonyl)imide | LiFSI | 1.8 | [6 empty] | M | 1,2-Dimethoxyethane | DME | [18 empty] | 97.56 | 60 | 0.5 | mA/cm² | 1 | mAh/cm² | long cycling performance
PDF\NC-2023-Non-polar ether-based electrolyte solutions for stable high-voltage non-aqueous lithium metal batteries.pdf | 1.8 M LiFSI DIG | Lithium Bis(fluorosulfonyl)imide | LiFSI | 1.8 | [6 empty] | M | Diglyme | DIG | [18 empty] | 36.71 | 60 | 0.5 | mA/cm² | 1 | mAh/cm² | long cycling performance
PDF\NC-2023-Origin of dendrite-free lithium deposition in concentrated electrolytes.pdf | LiFSI-0.7DME | Lithium Bis(fluorosulfonyl)imide | LiFSI | 13.74 | [6 empty] | M | 1,2-Dimethoxyethane | DME | [18 empty] | 99 | 500 | 0.5 | mA/cm² | 1 | mAh/cm² | long cycling performance
PDF\NC-2023-Origin of dendrite-free lithium deposition in concentrated electrolytes.pdf | LiFSI-1DME | Lithium Bis(fluorosulfonyl)imide | LiFSI | 9.62 | [6 empty] | M | 1,2-Dimethoxyethane | DME | [18 empty] | 99.14 | 500 | 0.5 | mA/cm² | 1 | mAh/cm² | long cycling performance
PDF\NC-2023-Origin of dendrite-free lithium deposition in concentrated electrolytes.pdf | LiFSI-1.4DME | Lithium Bis(fluorosulfonyl)imide | LiFSI | 6.87 | [6 empty] | M | 1,2-Dimethoxyethane | DME | [18 empty] | 99.2 | 500 | 0.5 | mA/cm² | 1 | mAh/cm² | long cycling performance
PDF\NC-2023-Origin of dendrite-free lithium deposition in concentrated electrolytes.pdf | LiFSI-2DME | Lithium Bis(fluorosulfonyl)imide | LiFSI | 4.81 | [6 empty] | M | 1,2-Dimethoxyethane | DME | [18 empty] | 99.18 | 500 | 0.5 | mA/cm² | 1 | mAh/cm² | long cycling performance
PDF\NC-2023-Origin of dendrite-free lithium deposition in concentrated electrolytes.pdf | LiFSI-4DME | Lithium Bis(fluorosulfonyl)imide | LiFSI | 2.41 | [6 empty] | M | 1,2-Dimethoxyethane | DME | [18 empty] | 98.61 | 500 | 0.5 | mA/cm² | 1 | mAh/cm² | long cycling performance
PDF\NC-2023-Origin of dendrite-free lithium deposition in concentrated electrolytes.pdf | LiFSI-10DME | Lithium Bis(fluorosulfonyl)imide | LiFSI | 0.96 | [6 empty] | M | 1,2-Dimethoxyethane | DME | [18 empty] | 89.64 | 500 | 0.5 | mA/cm² | 1 | mAh/cm² | long cycling performance
PDF\NC-2023-Temperature-dependent interphase formation and Li+ transport in lithium metal batteries.pdf | FMF | Lithium bis(fluorosulfonyl)imide | LiFSI | 1 | [6 empty] | M | Methyl trifluoroacetate | MTFA | 8 | Fluoroethylene Carbonate | FEC | 2 |  |  |  | mass ratio | [10 empty] | 83.5 | 100 | 0.5 | mA/cm² | 1 | mAh/cm² | long cycling performance
PDF\NC-2024-A dicarbonate solvent electrolyte for high performance 5 V-Class Lithium-based batteries.pdf | 1 M LiPF6-DMDOHD | Lithium Hexafluorophosphate | LiPF6 | 1 | [6 empty] | M | Dimethyl 2,5-dioxahexanedioate | DMDOHD | [18 empty] | 92 | 250 | 0.5 | mA/cm² | 1 | mAh/cm² | long cycling performance
PDF\NC-2024-A dicarbonate solvent electrolyte for high performance 5 V-Class Lithium-based batteries.pdf | 1 M LiPF6-DMDOHD-FEC | Lithium Hexafluorophosphate | LiPF6 | 1 | [6 empty] | M | Dimethyl 2,5-dioxahexanedioate | DMDOHD | 5 | Fluoroethylene Carbonate | FEC | 1 |  |  |  | volume ratio | [10 empty] | 98 | 200 | 0.5 | mA/cm² | 1 | mAh/cm² | long cycling performance
PDF\NC-2024-Hybridizing carbonate and ether at molecular scales for high-energy and high-safety lithium metal batteries.pdf | 1.2m DME+ | Lithium Bis(fluorosulfonyl)imide | LiFSI | 1.2 | [6 empty] | M | 1,2-Dimethoxyethane | DME | [8 empty] | Lithium Nitrate | LiNO3 | 0.75 | lithium difluoro(bisoxalato) phosphate | LiDFBOP | 1 |  |  |  | wt% | 98.9 | 10 | 0.5 | mA/cm² | 1 | mAh/cm² | long cycling performance
PDF\NC-2024-Hybridizing carbonate and ether at molecular scales for high-energy and high-safety lithium metal batteries.pdf | LB010+ | Lithium Hexafluorophosphate | LiPF6 | 1 | [6 empty] | M | Ethylene Carbonate | EC | 1 | Dimethyl Carbonate | DMC | 1 | Ethyl Methyl Carbonate | EMC | 1 | mass ratio | Fluoroethylene Carbonate | FEC | 2 | Vinylene Carbonate | VC | 2 |  |  |  | wt% | 97.5 | 10 | 0.5 | mA/cm² | 1 | mAh/cm² | long cycling performance
PDF\NC-2024-Hybridizing carbonate and ether at molecular scales for high-energy and high-safety lithium metal batteries.pdf | 1.2M BMC+ | Lithium Bis(fluorosulfonyl)imide | LiFSI | 1.2 | [6 empty] | M | 1,2-Dimethoxyethane | DME | [8 empty] | Lithium Nitrate | LiNO3 | 0.75 | lithium difluoro(bisoxalato) phosphate | LiDFBOP | 1 |  |  |  | wt% | 99.4 | 10 | 0.5 | mA/cm² | 1 | mAh/cm² | long cycling performance
PDF\NC-2024-Molecular anchoring of free solvents for high-voltage and high-safety lithium metal batteries.pdf | MADE-1 | Lithium Bis(fluorosulfonyl)imide | LiFSI | 0.19 | [6 empty] | M | 1,2-Dimethoxyethane | DME | 9 | 1,1,2,2-tetrafluoroethyl-2,2,3,3-tetrafluoropropyl ether | TTE | 27 |  |  |  | molar ratio | [10 empty] | 99 | 250 | 0.5 | mA/cm² | 1 | mAh/cm² | long cycling performance
PDF\NC-2024-Molecular anchoring of free solvents for high-voltage and high-safety lithium metal batteries.pdf | MADE-2 | Lithium Bis(fluorosulfonyl)imide | LiFSI | 0.38 | [6 empty] | M | 1,2-Dimethoxyethane | DME | 9 | 1,1,2,2-tetrafluoroethyl-2,2,3,3-tetrafluoropropyl ether | TTE | 27 |  |  |  | molar ratio | [10 empty] | 99.12 | 250 | 0.5 | mA/cm² | 1 | mAh/cm² | long cycling performance
PDF\NC-2024-Molecular anchoring of free solvents for high-voltage and high-safety lithium metal batteries.pdf | MADE-3 | Lithium Bis(fluorosulfonyl)imide | LiFSI | 0.56 | [6 empty] | M | 1,2-Dimethoxyethane | DME | 9 | 1,1,2,2-tetrafluoroethyl-2,2,3,3-tetrafluoropropyl ether | TTE | 27 |  |  |  | molar ratio | [10 empty] | 99.3 | 250 | 0.5 | mA/cm² | 1 | mAh/cm² | long cycling performance
PDF\NC-2024-Molecular anchoring of free solvents for high-voltage and high-safety lithium metal batteries.pdf | LHCE | Lithium Bis(fluorosulfonyl)imide | LiFSI | 1.73 | [6 empty] | M | 1,2-Dimethoxyethane | DME | 1.2 | 1,1,2,2-tetrafluoroethyl-2,2,3,3-tetrafluoropropyl ether | TTE | 3 |  |  |  | molar ratio | [10 empty] | 99.24 | 250 | 0.5 | mA/cm² | 1 | mAh/cm² | long cycling performance
PDF\NC-2024-Molecular anchoring of free solvents for high-voltage and high-safety lithium metal batteries.pdf | DE | Lithium Bis(fluorosulfonyl)imide | LiFSI | 1.07 | [6 empty] | M | 1,2-Dimethoxyethane | DME | [18 empty] | 87.8 | 250 | 0.5 | mA/cm² | 1 | mAh/cm² | long cycling performance
PDF\NC-2024-Molecular anchoring of free solvents for high-voltage and high-safety lithium metal batteries.pdf | MADE-1 | Lithium Bis(fluorosulfonyl)imide | LiFSI | 0.19 | [6 empty] | M | 1,2-Dimethoxyethane | DME | 9 | 1,1,2,2-tetrafluoroethyl-2,2,3,3-tetrafluoropropyl ether | TTE | 27 |  |  |  | molar ratio | [10 empty] | 99.25 | 22 | 0.5 | mA/cm² | 1 | mAh/cm² | Aurbach
PDF\NC-2024-Molecular anchoring of free solvents for high-voltage and high-safety lithium metal batteries.pdf | MADE-2 | Lithium Bis(fluorosulfonyl)imide | LiFSI | 0.38 | [6 empty] | M | 1,2-Dimethoxyethane | DME | 9 | 1,1,2,2-tetrafluoroethyl-2,2,3,3-tetrafluoropropyl ether | TTE | 27 |  |  |  | molar ratio | [10 empty] | 99.39 | 22 | 0.5 | mA/cm² | 1 | mAh/cm² | Aurbach
PDF\NC-2024-Molecular anchoring of free solvents for high-voltage and high-safety lithium metal batteries.pdf | MADE-3 | Lithium Bis(fluorosulfonyl)imide | LiFSI | 0.56 | [6 empty] | M | 1,2-Dimethoxyethane | DME | 9 | 1,1,2,2-tetrafluoroethyl-2,2,3,3-tetrafluoropropyl ether | TTE | 27 |  |  |  | molar ratio | [10 empty] | 99.43 | 22 | 0.5 | mA/cm² | 1 | mAh/cm² | Aurbach
PDF\NC-2024-Molecular anchoring of free solvents for high-voltage and high-safety lithium metal batteries.pdf | LHCE | Lithium Bis(fluorosulfonyl)imide | LiFSI | 1.73 | [6 empty] | M | 1,2-Dimethoxyethane | DME | 1.2 | 1,1,2,2-tetrafluoroethyl-2,2,3,3-tetrafluoropropyl ether | TTE | 3 |  |  |  | molar ratio | [10 empty] | 99.44 | 22 | 0.5 | mA/cm² | 1 | mAh/cm² | Aurbach
PDF\NC-2024-Molecular anchoring of free solvents for high-voltage and high-safety lithium metal batteries.pdf | DE | Lithium Bis(fluorosulfonyl)imide | LiFSI | 1.07 | [6 empty] | M | 1,2-Dimethoxyethane | DME | [18 empty] | 97.6 | 22 | 0.5 | mA/cm² | 1 | mAh/cm² | Aurbach
PDF\NC-2024-Solvation-property relationship of lithium-sulphur battery electrolytes.pdf | THF | Lithium Bis(trifluoromethanesulfonyl)imide | LiTFSI | 1 | [6 empty] | M | tetrahydrofuran | THF | [18 empty] | 78.2 | 10 | 0.5 | mA/cm² | 1 | mAh/cm² | Aurbach
PDF\NC-2024-Solvation-property relationship of lithium-sulphur battery electrolytes.pdf | DOL-DME | Lithium Bis(trifluoromethanesulfonyl)imide | LiTFSI | 1 | [6 empty] | M | 1,3-Dioxolane | DOL | 1 | 1,2-Dimethoxyethane | DME | 1 |  |  |  | volume ratio | [10 empty] | 89.84 | 10 | 0.5 | mA/cm² | 1 | mAh/cm² | Aurbach
PDF\NC-2024-Solvation-property relationship of lithium-sulphur battery electrolytes.pdf | 6DME-4TTE | Lithium Bis(trifluoromethanesulfonyl)imide | LiTFSI | 1 | [6 empty] | M | 1,2-Dimethoxyethane | DME | 6 | 1,1,2,2-tetrafluoroethyl-2,2,3,3-tetrafluoropropyl ether | TTE | 4 |  |  |  | volume ratio | [10 empty] | 84.85 | 10 | 0.5 | mA/cm² | 1 | mAh/cm² | Aurbach
PDF\NC-2024-Solvation-property relationship of lithium-sulphur battery electrolytes.pdf | 1DME-1TTE | Lithium Bis(trifluoromethanesulfonyl)imide | LiTFSI | 1 | [6 empty] | M | 1,2-Dimethoxyethane | DME | 1 | 1,1,2,2-tetrafluoroethyl-2,2,3,3-tetrafluoropropyl ether | TTE | 1 |  |  |  | volume ratio | [10 empty] | 89.3 | 10 | 0.5 | mA/cm² | 1 | mAh/cm² | Aurbach
PDF\NC-2024-Solvation-property relationship of lithium-sulphur battery electrolytes.pdf | 4DME-6TTE | Lithium Bis(trifluoromethanesulfonyl)imide | LiTFSI | 1 | [6 empty] | M | 1,2-Dimethoxyethane | DME | 4 | 1,1,2,2-tetrafluoroethyl-2,2,3,3-tetrafluoropropyl ether | TTE | 6 |  |  |  | volume ratio | [10 empty] | 92.3 | 10 | 0.5 | mA/cm² | 1 | mAh/cm² | Aurbach
PDF\NC-2024-Solvation-property relationship of lithium-sulphur battery electrolytes.pdf | DME | Lithium Bis(trifluoromethanesulfonyl)imide | LiTFSI | 4 | [6 empty] | M | 1,2-Dimethoxyethane | DME | [18 empty] | 97.54 | 10 | 0.5 | mA/cm² | 1 | mAh/cm² | Aurbach
PDF\NChem-2024-Methylation enables the use of fluorine-free ether electrolytes in high-voltage lithium metal batteries.pdf | 2 M LiFSI DME | Lithium Bis(fluorosulfonyl)imide | LiFSI | 2 | [6 empty] | M | 1,2-Dimethoxyethane | DME | [18 empty] | 98.32 | 10 | 0.5 | mA/cm² | 1 | mAh/cm² | Aurbach
PDF\NChem-2024-Methylation enables the use of fluorine-free ether electrolytes in high-voltage lithium metal batteries.pdf | 2 M LiFSI DEE | Lithium Bis(fluorosulfonyl)imide | LiFSI | 2 | [6 empty] | M | 1,2-Diethoxyethane | DEE | [18 empty] | 98.66 | 10 | 0.5 | mA/cm² | 1 | mAh/cm² | Aurbach
PDF\NChem-2024-Methylation enables the use of fluorine-free ether electrolytes in high-voltage lithium metal batteries.pdf | 2 M LiFSI DPE | Lithium Bis(fluorosulfonyl)imide | LiFSI | 2 | [6 empty] | M | 1,2-Dipropoxyethane | DPE | [18 empty] | 98.88 | 10 | 0.5 | mA/cm² | 1 | mAh/cm² | Aurbach
PDF\NChem-2024-Methylation enables the use of fluorine-free ether electrolytes in high-voltage lithium metal batteries.pdf | 2 M LiFSI DEP | Lithium Bis(fluorosulfonyl)imide | LiFSI | 2 | [6 empty] | M | 1,2-Diethoxypropane | DEP | [18 empty] | 99.68 | 10 | 0.5 | mA/cm² | 1 | mAh/cm² | Aurbach
PDF\NChem-2024-Methylation enables the use of fluorine-free ether electrolytes in high-voltage lithium metal batteries.pdf | 2 M LiFSI DME | Lithium Bis(fluorosulfonyl)imide | LiFSI | 2 | [6 empty] | M | 1,2-Dimethoxyethane | DME | [18 empty] | 98.09 | 100 | 0.5 | mA/cm² | 1 | mAh/cm² | long cycling performance
PDF\NChem-2024-Methylation enables the use of fluorine-free ether electrolytes in high-voltage lithium metal batteries.pdf | 2 M LiFSI DEE | Lithium Bis(fluorosulfonyl)imide | LiFSI | 2 | [6 empty] | M | 1,2-Diethoxyethane | DEE | [18 empty] | 98.69 | 180 | 0.5 | mA/cm² | 1 | mAh/cm² | long cycling performance
PDF\NChem-2024-Methylation enables the use of fluorine-free ether electrolytes in high-voltage lithium metal batteries.pdf | 2 M LiFSI DPE | Lithium Bis(fluorosulfonyl)imide | LiFSI | 2 | [6 empty] | M | 1,2-Dipropoxyethane | DPE | [18 empty] | 98.76 | 180 | 0.5 | mA/cm² | 1 | mAh/cm² | long cycling performance
PDF\NChem-2024-Methylation enables the use of fluorine-free ether electrolytes in high-voltage lithium metal batteries.pdf | 2 M LiFSI DEP | Lithium Bis(fluorosulfonyl)imide | LiFSI | 2 | [6 empty] | M | 1,2-Diethoxypropane | DEP | [18 empty] | 99.53 | 400 | 0.5 | mA/cm² | 1 | mAh/cm² | long cycling performance
PDF\NChem-2024-Methylation enables the use of fluorine-free ether electrolytes in high-voltage lithium metal batteries.pdf | 2 M LiFSI DME | Lithium Bis(fluorosulfonyl)imide | LiFSI | 2 | [6 empty] | M | 1,2-Dimethoxyethane | DME | [18 empty] | 69.12 | 1 | 0.5 | mA/cm² | 1 | mAh/cm² | long cycling performance
PDF\NChem-2024-Methylation enables the use of fluorine-free ether electrolytes in high-voltage lithium metal batteries.pdf | 2 M LiFSI DEE | Lithium Bis(fluorosulfonyl)imide | LiFSI | 2 | [6 empty] | M | 1,2-Diethoxyethane | DEE | [18 empty] | 73.83 | 1 | 0.5 | mA/cm² | 1 | mAh/cm² | long cycling performance
PDF\NChem-2024-Methylation enables the use of fluorine-free ether electrolytes in high-voltage lithium metal batteries.pdf | 2 M LiFSI DPE | Lithium Bis(fluorosulfonyl)imide | LiFSI | 2 | [6 empty] | M | 1,2-Dipropoxyethane | DPE | [18 empty] | 83.84 | 1 | 0.5 | mA/cm² | 1 | mAh/cm² | long cycling performance
PDF\NChem-2024-Methylation enables the use of fluorine-free ether electrolytes in high-voltage lithium metal batteries.pdf | 2 M LiFSI DEP | Lithium Bis(fluorosulfonyl)imide | LiFSI | 2 | [6 empty] | M | 1,2-Diethoxypropane | DEP | [18 empty] | 95.33 | 1 | 0.5 | mA/cm² | 1 | mAh/cm² | long cycling performance
PDF\NChem-2024-Molecular-docking electrolytes enable high-voltage lithium battery chemistries.pdf | 1 M LiFSI BTP/5FB | Lithium Bis(fluorosulfonyl)imide | LiFSI | 1 | [6 empty] | M | 1,3-bis(trimethylsilyloxy)propane | BTP | 5 | fluorobenzene | FB | 1 |  |  |  | volume ratio | [10 empty] | 99.8 | 10 | 0.5 | mA/cm² | 1 | mAh/cm² | Aurbach
PDF\NChem-2024-Molecular-docking electrolytes enable high-voltage lithium battery chemistries.pdf | 1 M LiFSI BTP/5DCE | Lithium Bis(fluorosulfonyl)imide | LiFSI | 1 | [6 empty] | M | 1,3-bis(trimethylsilyloxy)propane | BTP | 5 | dichloroethane | DCE | 1 |  |  |  | volume ratio | [10 empty] | 99.7 | 10 | 0.5 | mA/cm² | 1 | mAh/cm² | Aurbach
PDF\NChem-2024-Molecular-docking electrolytes enable high-voltage lithium battery chemistries.pdf | 1 M LiFSI BTP/5 12-FB | Lithium Bis(fluorosulfonyl)imide | LiFSI | 1 | [6 empty] | M | 1,3-bis(trimethylsilyloxy)propane | BTP | 5 | 1,2-Difluorobenzene | 12-FB | 1 |  |  |  | volume ratio | [10 empty] | 99.6 | 10 | 0.5 | mA/cm² | 1 | mAh/cm² | Aurbach
PDF\NChem-2024-Molecular-docking electrolytes enable high-voltage lithium battery chemistries.pdf | 1 M LiFSI BTP/5 13-FB | Lithium Bis(fluorosulfonyl)imide | LiFSI | 1 | [6 empty] | M | 1,3-bis(trimethylsilyloxy)propane | BTP | 5 | 1,3-Difluorobenzene | 13-FB | 1 |  |  |  | volume ratio | [10 empty] | 99.2 | 10 | 0.5 | mA/cm² | 1 | mAh/cm² | Aurbach
PDF\NChem-2024-Molecular-docking electrolytes enable high-voltage lithium battery chemistries.pdf | 1 M LiFSI BTP/5 14-FB | Lithium Bis(fluorosulfonyl)imide | LiFSI | 1 | [6 empty] | M | 1,3-bis(trimethylsilyloxy)propane | BTP | 5 | 1,4-Difluorobenzene | 14-FB | 1 |  |  |  | volume ratio | [10 empty] | 99.4 | 10 | 0.5 | mA/cm² | 1 | mAh/cm² | Aurbach
PDF\NChem-2024-Molecular-docking electrolytes enable high-voltage lithium battery chemistries.pdf | 1 M LiFSI BTP/5 123-FB | Lithium Bis(fluorosulfonyl)imide | LiFSI | 1 | [6 empty] | M | 1,3-bis(trimethylsilyloxy)propane | BTP | 5 | 1,2,3-Trifluorobenzene | 123-FB | 1 |  |  |  | volume ratio | [10 empty] | 99.1 | 10 | 0.5 | mA/cm² | 1 | mAh/cm² | Aurbach
PDF\NChem-2024-Molecular-docking electrolytes enable high-voltage lithium battery chemistries.pdf | 1 M LiFSI BTP/5 124-FB | Lithium Bis(fluorosulfonyl)imide | LiFSI | 1 | [6 empty] | M | 1,3-bis(trimethylsilyloxy)propane | BTP | 5 | 1,2,4-Trifluorobenzene | 124-FB | 1 |  |  |  | volume ratio | [10 empty] | 99 | 10 | 0.5 | mA/cm² | 1 | mAh/cm² | Aurbach
PDF\NChem-2024-Molecular-docking electrolytes enable high-voltage lithium battery chemistries.pdf | 1 M LiFSI BTP/5CFD | Lithium Bis(fluorosulfonyl)imide | LiFSI | 1 | [6 empty] | M | 1,3-bis(trimethylsilyloxy)propane | BTP | 5 | Chloroform-d | CFD | 1 |  |  |  | volume ratio | [10 empty] | 99 | 10 | 0.5 | mA/cm² | 1 | mAh/cm² | Aurbach
PDF\NChem-2024-Molecular-docking electrolytes enable high-voltage lithium battery chemistries.pdf | 1 M LiFSIBTP/5DMCE | Lithium Bis(fluorosulfonyl)imide | LiFSI | 1 | [6 empty] | M | 1,3-bis(trimethylsilyloxy)propane | BTP | 5 | Dichloromethane | DMCE | 1 |  |  |  | volume ratio | [10 empty] | 99.4 | 10 | 0.5 | mA/cm² | 1 | mAh/cm² | Aurbach
PDF\NChem-2024-Molecular-docking electrolytes enable high-voltage lithium battery chemistries.pdf | 1 M LiFSI BTP/5DCPE | Lithium Bis(fluorosulfonyl)imide | LiFSI | 1 | [6 empty] | M | 1,3-bis(trimethylsilyloxy)propane | BTP | 5 | 1, 3-Dichloropropane | DCPE | 1 |  |  |  | volume ratio | [10 empty] | 99.4 | 10 | 0.5 | mA/cm² | 1 | mAh/cm² | Aurbach
PDF\NChem-2024-Molecular-docking electrolytes enable high-voltage lithium battery chemistries.pdf | 1 M LiFSI BTP/5TCEE | Lithium Bis(fluorosulfonyl)imide | LiFSI | 1 | [6 empty] | M | 1,3-bis(trimethylsilyloxy)propane | BTP | 5 | 1, 1, 2, 2-Tetrachloroethane | TCEE | 1 |  |  |  | volume ratio | [10 empty] | 99 | 10 | 0.5 | mA/cm² | 1 | mAh/cm² | Aurbach
PDF\NChem-2024-Molecular-docking electrolytes enable high-voltage lithium battery chemistries.pdf | 1 M LiFSI BTP/5HFCP | Lithium Bis(fluorosulfonyl)imide | LiFSI | 1 | [6 empty] | M | 1,3-bis(trimethylsilyloxy)propane | BTP | 5 | Heptafluorocyclopentane | HFCP | 1 |  |  |  | volume ratio | [10 empty] | 99 | 10 | 0.5 | mA/cm² | 1 | mAh/cm² | Aurbach
PDF\NChem-2024-Molecular-docking electrolytes enable high-voltage lithium battery chemistries.pdf | 1 M LiFSI BTE/5FB | Lithium Bis(fluorosulfonyl)imide | LiFSI | 1 | [6 empty] | M | 1,2-bis(trimethylsilyloxy)ethane | BTE | 5 | fluorobenzene | FB | 1 |  |  |  | volume ratio | [10 empty] | 99.6 | 10 | 0.5 | mA/cm² | 1 | mAh/cm² | Aurbach
PDF\NChem-2024-Molecular-docking electrolytes enable high-voltage lithium battery chemistries.pdf | 1 M LiFSI BTE/5 12-FB | Lithium Bis(fluorosulfonyl)imide | LiFSI | 1 | [6 empty] | M | 1,2-bis(trimethylsilyloxy)ethane | BTE | 5 | 1,2-Difluorobenzene | 12-FB | 1 |  |  |  | volume ratio | [10 empty] | 99.6 | 10 | 0.5 | mA/cm² | 1 | mAh/cm² | Aurbach
PDF\NChem-2024-Molecular-docking electrolytes enable high-voltage lithium battery chemistries.pdf | 1 M LiFSI BTE/5 13-FB | Lithium Bis(fluorosulfonyl)imide | LiFSI | 1 | [6 empty] | M | 1,2-bis(trimethylsilyloxy)ethane | BTE | 5 | 1,3-Difluorobenzene | 13-FB | 1 |  |  |  | volume ratio | [10 empty] | 99.1 | 10 | 0.5 | mA/cm² | 1 | mAh/cm² | Aurbach
PDF\NChem-2024-Molecular-docking electrolytes enable high-voltage lithium battery chemistries.pdf | 1 M LiFSI BTE/5 14-FB | Lithium Bis(fluorosulfonyl)imide | LiFSI | 1 | [6 empty] | M | 1,2-bis(trimethylsilyloxy)ethane | BTE | 5 | 1,4-Difluorobenzene | 14-FB | 1 |  |  |  | volume ratio | [10 empty] | 99 | 10 | 0.5 | mA/cm² | 1 | mAh/cm² | Aurbach
PDF\NChem-2024-Molecular-docking electrolytes enable high-voltage lithium battery chemistries.pdf | 1 M LiFSI BTE/5 123-FB | Lithium Bis(fluorosulfonyl)imide | LiFSI | 1 | [6 empty] | M | 1,2-bis(trimethylsilyloxy)ethane | BTE | 5 | 1,2,3-Trifluorobenzene | 123-FB | 1 |  |  |  | volume ratio | [10 empty] | 99.2 | 10 | 0.5 | mA/cm² | 1 | mAh/cm² | Aurbach
PDF\NChem-2024-Molecular-docking electrolytes enable high-voltage lithium battery chemistries.pdf | 1 M LiFSI BTE/5 124-FB | Lithium Bis(fluorosulfonyl)imide | LiFSI | 1 | [6 empty] | M | 1,2-bis(trimethylsilyloxy)ethane | BTE | 5 | 1,2,4-Trifluorobenzene | 124-FB | 1 |  |  |  | volume ratio | [10 empty] | 99.1 | 10 | 0.5 | mA/cm² | 1 | mAh/cm² | Aurbach
PDF\NChem-2024-Molecular-docking electrolytes enable high-voltage lithium battery chemistries.pdf | 1 M LiFSI BTE/5CFD | Lithium Bis(fluorosulfonyl)imide | LiFSI | 1 | [6 empty] | M | 1,2-bis(trimethylsilyloxy)ethane | BTE | 5 | Chloroform-d | CFD | 1 |  |  |  | volume ratio | [10 empty] | 99.1 | 10 | 0.5 | mA/cm² | 1 | mAh/cm² | Aurbach
PDF\NChem-2024-Molecular-docking electrolytes enable high-voltage lithium battery chemistries.pdf | 1 M LiFSI BTE/5DCME | Lithium Bis(fluorosulfonyl)imide | LiFSI | 1 | [6 empty] | M | 1,2-bis(trimethylsilyloxy)ethane | BTE | 5 | Dichloromethane | DMCE | 1 |  |  |  | volume ratio | [10 empty] | 99.2 | 10 | 0.5 | mA/cm² | 1 | mAh/cm² | Aurbach
PDF\NChem-2024-Molecular-docking electrolytes enable high-voltage lithium battery chemistries.pdf | 1 M LiFSI BTE/5DCE | Lithium Bis(fluorosulfonyl)imide | LiFSI | 1 | [6 empty] | M | 1,2-bis(trimethylsilyloxy)ethane | BTE | 5 | dichloroethane | DCE | 1 |  |  |  | volume ratio | [10 empty] | 99.5 | 10 | 0.5 | mA/cm² | 1 | mAh/cm² | Aurbach
PDF\NChem-2024-Molecular-docking electrolytes enable high-voltage lithium battery chemistries.pdf | 1 M LiFSI BTE/5DCPE | Lithium Bis(fluorosulfonyl)imide | LiFSI | 1 | [6 empty] | M | 1,2-bis(trimethylsilyloxy)ethane | BTE | 5 | 1, 3-Dichloropropane | DCPE | 1 |  |  |  | volume ratio | [10 empty] | 99 | 10 | 0.5 | mA/cm² | 1 | mAh/cm² | Aurbach
PDF\NChem-2024-Molecular-docking electrolytes enable high-voltage lithium battery chemistries.pdf | 1 M LiFSI BTE/5TCEE | Lithium Bis(fluorosulfonyl)imide | LiFSI | 1 | [6 empty] | M | 1,2-bis(trimethylsilyloxy)ethane | BTE | 5 | 1, 1, 2, 2-Tetrachloroethane | TCEE | 1 |  |  |  | volume ratio | [10 empty] | 99.1 | 10 | 0.5 | mA/cm² | 1 | mAh/cm² | Aurbach
PDF\NChem-2024-Molecular-docking electrolytes enable high-voltage lithium battery chemistries.pdf | 1 M LiFSI BTE/5HFCP | Lithium Bis(fluorosulfonyl)imide | LiFSI | 1 | [6 empty] | M | 1,2-bis(trimethylsilyloxy)ethane | BTE | 5 | Heptafluorocyclopentane | HFCP | 1 |  |  |  | volume ratio | [10 empty] | 99 | 10 | 0.5 | mA/cm² | 1 | mAh/cm² | Aurbach
PDF\NChem-2024-Molecular-docking electrolytes enable high-voltage lithium battery chemistries.pdf | 1 M LiFSI BTE/5TTE | Lithium Bis(fluorosulfonyl)imide | LiFSI | 1 | [6 empty] | M | 1,2-bis(trimethylsilyloxy)ethane | BTE | 5 | 1,1,2,2-tetrafluoroethyl-2,2,3,3-tetrafluoropropyl ether | TTE | 1 |  |  |  | volume ratio | [10 empty] | 99.6 | 10 | 0.5 | mA/cm² | 1 | mAh/cm² | Aurbach
PDF\NE-2018-Stable cycling of high-voltage lithium metal batteries in ether electrolytes.pdf | 3 M LiTFSI-DME | Lithium bis(trifluoromethanesulfonyl)imide | LiTFSI | 3 | [6 empty] | M | 1,2-Dimethoxyethane | DME | [18 empty] | 95.7 | 10 | 0.5 | mA/cm² | 1 | mAh/cm² | Aurbach
PDF\NE-2018-Stable cycling of high-voltage lithium metal batteries in ether electrolytes.pdf | 4 M LiDFOB-DME | Lithium difluoro(oxalato)borate | LiDFOB | 4 | [6 empty] | M | 1,2-Dimethoxyethane | DME | [18 empty] | 68.6 | 10 | 0.5 | mA/cm² | 1 | mAh/cm² | Aurbach
PDF\NE-2018-Stable cycling of high-voltage lithium metal batteries in ether electrolytes.pdf | 4 M dual-salt-DME | Lithium bis(trifluoromethanesulfonyl)imide | LiTFSI | 2 | Lithium difluoro(oxalato)borate | LiDFOB | 2 |  |  |  | M | 1,2-Dimethoxyethane | DME | [18 empty] | 94.6 | 10 | 0.5 | mA/cm² | 1 | mAh/cm² | Aurbach
PDF\NE-2019-All-temperature batteries enabled by fluorinated electrolytes with non-polar solvents.pdf | 1.28 M LiFSI-FEC/FEMC–D2 | Lithium bis(fluorosulfonyl)imide | LiFSI | 1.28 | [6 empty] | M | Fluoroethylene Carbonate | FEC | 1 | Methyl (2,2,2-trifluoroethyl) carbonate | FEMC | 2 | Tetrafluoro-1-(2,2,2-trifluoroethoxy)ethane | D2 | 7 | volume ratio | [10 empty] | 99.4 | 100 |  |  | 2 | mAh/cm² | long cycling performance
PDF\NE-2019-Monolithic solid–electrolyte interphases formed in fluorinated orthoformate-based electrolytes minimize Li depletion and pulverization.pdf | LiPF6 EC-EMC + 2% VC | Lithium Hexafluorophosphate | LiPF6 | 1 | [6 empty] | M | Ethylene Carbonate | EC | 1 | Ethyl Methyl Carbonate | EMC | 1 |  |  |  | mass ratio | Vinylene Carbonate | VC | 2 | [6 empty] | wt% | 89.8 | 35 | 0.5 | mA/cm² | 1 | mAh/cm² | long cycling performance
PDF\NE-2019-Monolithic solid–electrolyte interphases formed in fluorinated orthoformate-based electrolytes minimize Li depletion and pulverization.pdf | LiFSI DME | Lithium Bis(fluorosulfonyl)imide | LiFSI | 1 | [6 empty] | M | 1,2-Dimethoxyethane | DME | [18 empty] | 98.1 | 60 | 0.5 | mA/cm² | 1 | mAh/cm² | long cycling performance
PDF\NE-2019-Monolithic solid–electrolyte interphases formed in fluorinated orthoformate-based electrolytes minimize Li depletion and pulverization.pdf | LiFSI DME-TFEO | Lithium Bis(fluorosulfonyl)imide | LiFSI | 1 | [6 empty] | M | 1,2-Dimethoxyethane | DME | 1 | Tris(2,2,2-trifluoroethyl)orthoformate | TFEO | 9 |  |  |  | mass ratio | [10 empty] | 99.5 | 100 | 0.5 | mA/cm² | 1 | mAh/cm² | long cycling performance
PDF\NE-2020-Molecular design for electrolyte solvents enabling energy-dense and long-cycling lithium metal batteries.pdf | 1 M LiFSI/FDMB | Lithium Bis(fluorosulfonyl)imide | LiFSI | 1 | [6 empty] | M | Fluorinated 1,4-dimethoxylbutane | FDMB | [18 empty] | 99.52 | 10 | 0.5 | mA/cm² | 1 | mAh/cm² | Aurbach
PDF\NE-2020-Molecular design for electrolyte solvents enabling energy-dense and long-cycling lithium metal batteries.pdf | 1 M LiFSI/DMB | Lithium Bis(fluorosulfonyl)imide | LiFSI | 1 | [6 empty] | M | 1,4-dimethoxylbutane | DMB | [18 empty] | 97.7 | 10 | 0.5 | mA/cm² | 1 | mAh/cm² | Aurbach
PDF\NE-2020-Molecular design for electrolyte solvents enabling energy-dense and long-cycling lithium metal batteries.pdf | 1 M LiFSI/DME | Lithium Bis(fluorosulfonyl)imide | LiFSI | 1 | [6 empty] | M | 1,2-Dimethoxyethane | DME | [18 empty] | 98.4 | 10 | 0.5 | mA/cm² | 1 | mAh/cm² | Aurbach
PDF\NE-2021-Tailoring electrolyte solvation for Li metal batteries cycled at ultra-low temperature.pdf | 1 M LiFSI DEE | Lithium Bis(fluorosulfonyl)imide | LiFSI | 1 | [6 empty] | M | Diethyl Ether | DEE | [18 empty] | 98.9 | 10 | 0.5 | mA/cm² | 5 | mAh/cm² | Aurbach
PDF\NE-2021-Tailoring electrolyte solvation for Li metal batteries cycled at ultra-low temperature.pdf | 1 M LiFSI DOL/DME | Lithium Bis(fluorosulfonyl)imide | LiFSI | 1 | [6 empty] | M | 1,3-Dioxolane | DOL | 1 | 1,2-Dimethoxyethane | DME | 1 |  |  |  | volume ratio | [10 empty] | 98.9 | 10 | 0.5 | mA/cm² | 5 | mAh/cm² | Aurbach
PDF\NE-2021-Ultra-high-voltage Ni-rich layered cathodes in practical Li metal batteries enabled by a sulfonamide-based electrolyte.pdf | 1 m LiFSI/DMTMSA | Lithium Bis(fluorosulfonyl)imide | LiFSI | 1 | [6 empty] | M | N,N-Dimethyltrifluoromethane-sulfonamide | DMTMSA | [18 empty] | 99.65 | 100 | 0.5 | mA/cm² | 1 | mAh/cm² | long cycling performance
PDF\NE-2021-Ultra-high-voltage Ni-rich layered cathodes in practical Li metal batteries enabled by a sulfonamide-based electrolyte.pdf | 1 M LiPF6/EC-EMC + 2% VC | Lithium Hexafluorophosphate | LiPF6 | 1 | [6 empty] | M | Ethylene Carbonate | EC | 3 | Ethyl Methyl Carbonate | EMC | 7 |  |  |  | mass ratio | Vinylene Carbonate | VC | 2 | [6 empty] | wt% | 98 | 100 | 0.5 | mA/cm² | 1 | mAh/cm² | long cycling performance
PDF\NE-2022-Electrode potential influences the reversibility of lithium-metal anodes.pdf | LiFSI-DME | Lithium Bis(fluorosulfonyl)imide | LiFSI | 1.08 | [6 empty] | M | 1,2-Dimethoxyethane | DME | [18 empty] | 71.6 | 20 | 0.5 | mA/cm² | 0.5 | mAh/cm² | long cycling performance
PDF\NE-2022-Electrode potential influences the reversibility of lithium-metal anodes.pdf | LiFSI-DME | Lithium Bis(fluorosulfonyl)imide | LiFSI | 1.6 | [6 empty] | M | 1,2-Dimethoxyethane | DME | [18 empty] | 78.7 | 20 | 0.5 | mA/cm² | 0.5 | mAh/cm² | long cycling performance
PDF\NE-2022-Electrode potential influences the reversibility of lithium-metal anodes.pdf | LiFSI-DME | Lithium Bis(fluorosulfonyl)imide | LiFSI | 2.41 | [6 empty] | M | 1,2-Dimethoxyethane | DME | [18 empty] | 93.1 | 20 | 0.5 | mA/cm² | 0.5 | mAh/cm² | long cycling performance
PDF\NE-2022-Electrode potential influences the reversibility of lithium-metal anodes.pdf | LiFSI-DME | Lithium Bis(fluorosulfonyl)imide | LiFSI | 3.21 | [6 empty] | M | 1,2-Dimethoxyethane | DME | [18 empty] | 94.5 | 20 | 0.5 | mA/cm² | 0.5 | mAh/cm² | long cycling performance
PDF\NE-2022-Electrode potential influences the reversibility of lithium-metal anodes.pdf | LiFSI-DME | Lithium Bis(fluorosulfonyl)imide | LiFSI | 4.81 | [6 empty] | M | 1,2-Dimethoxyethane | DME | [18 empty] | 94.4 | 20 | 0.5 | mA/cm² | 0.5 | mAh/cm² | long cycling performance
PDF\NE-2022-Electrode potential influences the reversibility of lithium-metal anodes.pdf | LiFSI-DME | Lithium Bis(fluorosulfonyl)imide | LiFSI | 6.87 | [6 empty] | M | 1,2-Dimethoxyethane | DME | [18 empty] | 95.5 | 20 | 0.5 | mA/cm² | 0.5 | mAh/cm² | long cycling performance
PDF\NE-2022-Electrode potential influences the reversibility of lithium-metal anodes.pdf | LiFSI-DME | Lithium Bis(fluorosulfonyl)imide | LiFSI | 1.08 | [6 empty] | M | 1,2-Dimethoxyethane | DME | [18 empty] | 34.7 | 1 | 0.5 | mA/cm² | 0.5 | mAh/cm² | long cycling performance
PDF\NE-2022-Electrode potential influences the reversibility of lithium-metal anodes.pdf | LiFSI-DME | Lithium Bis(fluorosulfonyl)imide | LiFSI | 1.6 | [6 empty] | M | 1,2-Dimethoxyethane | DME | [18 empty] | 44.7 | 1 | 0.5 | mA/cm² | 0.5 | mAh/cm² | long cycling performance
PDF\NE-2022-Electrode potential influences the reversibility of lithium-metal anodes.pdf | LiFSI-DME | Lithium Bis(fluorosulfonyl)imide | LiFSI | 2.41 | [6 empty] | M | 1,2-Dimethoxyethane | DME | [18 empty] | 53 | 1 | 0.5 | mA/cm² | 0.5 | mAh/cm² | long cycling performance
PDF\NE-2022-Electrode potential influences the reversibility of lithium-metal anodes.pdf | LiFSI-DME | Lithium Bis(fluorosulfonyl)imide | LiFSI | 3.21 | [6 empty] | M | 1,2-Dimethoxyethane | DME | [18 empty] | 57.4 | 1 | 0.5 | mA/cm² | 0.5 | mAh/cm² | long cycling performance
PDF\NE-2022-Electrode potential influences the reversibility of lithium-metal anodes.pdf | LiFSI-DME | Lithium Bis(fluorosulfonyl)imide | LiFSI | 4.81 | [6 empty] | M | 1,2-Dimethoxyethane | DME | [18 empty] | 52.1 | 1 | 0.5 | mA/cm² | 0.5 | mAh/cm² | long cycling performance
PDF\NE-2022-Electrode potential influences the reversibility of lithium-metal anodes.pdf | LiFSI-DME | Lithium Bis(fluorosulfonyl)imide | LiFSI | 6.87 | [6 empty] | M | 1,2-Dimethoxyethane | DME | [18 empty] | 89.5 | 1 | 0.5 | mA/cm² | 0.5 | mAh/cm² | long cycling performance
PDF\NE-2022-Electrode potential influences the reversibility of lithium-metal anodes.pdf | LiFSI-DME | Lithium Bis(fluorosulfonyl)imide | LiFSI | 1.5 | [6 empty] | M | 1,2-Dimethoxyethane | DME | 9 | 1,1,2,2-Tetrafluoroethyl-2,2,3,3-Tetrafluoropropylether | HFE | 1 |  |  |  | molar ratio | [10 empty] | 93.6 | 20 | 0.5 | mA/cm² | 0.5 | mAh/cm² | long cycling performance
PDF\NE-2022-Electrode potential influences the reversibility of lithium-metal anodes.pdf | LiFSI-DME | Lithium Bis(fluorosulfonyl)imide | LiFSI | 1.5 | [6 empty] | M | 1,2-Dimethoxyethane | DME | 7 | 1,1,2,2-Tetrafluoroethyl-2,2,3,3-Tetrafluoropropylether | HFE | 3 |  |  |  | molar ratio | [10 empty] | 93.5 | 20 | 0.5 | mA/cm² | 0.5 | mAh/cm² | long cycling performance
PDF\NE-2022-Electrode potential influences the reversibility of lithium-metal anodes.pdf | LiFSI-DME | Lithium Bis(fluorosulfonyl)imide | LiFSI | 1.5 | [6 empty] | M | 1,2-Dimethoxyethane | DME | 6 | 1,1,2,2-Tetrafluoroethyl-2,2,3,3-Tetrafluoropropylether | HFE | 4 |  |  |  | molar ratio | [10 empty] | 94.3 | 20 | 0.5 | mA/cm² | 0.5 | mAh/cm² | long cycling performance
PDF\NE-2022-Electrode potential influences the reversibility of lithium-metal anodes.pdf | LiFSI-DME | Lithium Bis(fluorosulfonyl)imide | LiFSI | 1.5 | [6 empty] | M | 1,2-Dimethoxyethane | DME | 5 | 1,1,2,2-Tetrafluoroethyl-2,2,3,3-Tetrafluoropropylether | HFE | 5 |  |  |  | molar ratio | [10 empty] | 94.6 | 20 | 0.5 | mA/cm² | 0.5 | mAh/cm² | long cycling performance
PDF\NE-2022-Electrode potential influences the reversibility of lithium-metal anodes.pdf | LiFSI-DME | Lithium Bis(fluorosulfonyl)imide | LiFSI | 1.5 | [6 empty] | M | 1,2-Dimethoxyethane | DME | 4 | 1,1,2,2-Tetrafluoroethyl-2,2,3,3-Tetrafluoropropylether | HFE | 6 |  |  |  | molar ratio | [10 empty] | 94.8 | 20 | 0.5 | mA/cm² | 0.5 | mAh/cm² | long cycling performance
PDF\NE-2022-Electrode potential influences the reversibility of lithium-metal anodes.pdf | LiFSI-DME | Lithium Bis(fluorosulfonyl)imide | LiFSI | 1.5 | [6 empty] | M | 1,2-Dimethoxyethane | DME | 9 | 1,1,2,2-Tetrafluoroethyl-2,2,3,3-Tetrafluoropropylether | HFE | 1 |  |  |  | molar ratio | [10 empty] | 30.2 | 1 | 0.5 | mA/cm² | 0.5 | mAh/cm² | long cycling performance
PDF\NE-2022-Electrode potential influences the reversibility of lithium-metal anodes.pdf | LiFSI-DME | Lithium Bis(fluorosulfonyl)imide | LiFSI | 1.5 | [6 empty] | M | 1,2-Dimethoxyethane | DME | 7 | 1,1,2,2-Tetrafluoroethyl-2,2,3,3-Tetrafluoropropylether | HFE | 3 |  |  |  | molar ratio | [10 empty] | 30.2 | 1 | 0.5 | mA/cm² | 0.5 | mAh/cm² | long cycling performance
PDF\NE-2022-Electrode potential influences the reversibility of lithium-metal anodes.pdf | LiFSI-DME | Lithium Bis(fluorosulfonyl)imide | LiFSI | 1.5 | [6 empty] | M | 1,2-Dimethoxyethane | DME | 6 | 1,1,2,2-Tetrafluoroethyl-2,2,3,3-Tetrafluoropropylether | HFE | 4 |  |  |  | molar ratio | [10 empty] | 33.1 | 1 | 0.5 | mA/cm² | 0.5 | mAh/cm² | long cycling performance
PDF\NE-2022-Electrode potential influences the reversibility of lithium-metal anodes.pdf | LiFSI-DME | Lithium Bis(fluorosulfonyl)imide | LiFSI | 1.5 | [6 empty] | M | 1,2-Dimethoxyethane | DME | 5 | 1,1,2,2-Tetrafluoroethyl-2,2,3,3-Tetrafluoropropylether | HFE | 5 |  |  |  | molar ratio | [10 empty] | 32 | 1 | 0.5 | mA/cm² | 0.5 | mAh/cm² | long cycling performance
PDF\NE-2022-Electrode potential influences the reversibility of lithium-metal anodes.pdf | LiFSI-DME | Lithium Bis(fluorosulfonyl)imide | LiFSI | 1.5 | [6 empty] | M | 1,2-Dimethoxyethane | DME | 4 | 1,1,2,2-Tetrafluoroethyl-2,2,3,3-Tetrafluoropropylether | HFE | 6 |  |  |  | molar ratio | [10 empty] | 30.1 | 1 | 0.5 | mA/cm² | 0.5 | mAh/cm² | long cycling performance
PDF\NE-2022-Electrode potential influences the reversibility of lithium-metal anodes.pdf | LiFSI-DME | Lithium Bis(fluorosulfonyl)imide | LiFSI | 1.5 | [6 empty] | M | 1,2-Dimethoxyethane | DME | 9 | Toluene | Toluene | 1 |  |  |  | molar ratio | [10 empty] | 85.9 | 20 | 0.5 | mA/cm² | 0.5 | mAh/cm² | long cycling performance
PDF\NE-2022-Electrode potential influences the reversibility of lithium-metal anodes.pdf | LiFSI-DME | Lithium Bis(fluorosulfonyl)imide | LiFSI | 1.5 | [6 empty] | M | 1,2-Dimethoxyethane | DME | 7 | Toluene | Toluene | 3 |  |  |  | molar ratio | [10 empty] | 95.3 | 20 | 0.5 | mA/cm² | 0.5 | mAh/cm² | long cycling performance
PDF\NE-2022-Electrode potential influences the reversibility of lithium-metal anodes.pdf | LiFSI-DME | Lithium Bis(fluorosulfonyl)imide | LiFSI | 1.5 | [6 empty] | M | 1,2-Dimethoxyethane | DME | 5 | Toluene | Toluene | 5 |  |  |  | molar ratio | [10 empty] | 96.1 | 20 | 0.5 | mA/cm² | 0.5 | mAh/cm² | long cycling performance
PDF\NE-2022-Electrode potential influences the reversibility of lithium-metal anodes.pdf | LiFSI-DME | Lithium Bis(fluorosulfonyl)imide | LiFSI | 1.5 | [6 empty] | M | 1,2-Dimethoxyethane | DME | 4 | Toluene | Toluene | 6 |  |  |  | molar ratio | [10 empty] | 96 | 20 | 0.5 | mA/cm² | 0.5 | mAh/cm² | long cycling performance
PDF\NE-2022-Electrode potential influences the reversibility of lithium-metal anodes.pdf | LiFSI-DME | Lithium Bis(fluorosulfonyl)imide | LiFSI | 1.5 | [6 empty] | M | 1,2-Dimethoxyethane | DME | 3.5 | Toluene | Toluene | 6.5 |  |  |  | molar ratio | [10 empty] | 96.3 | 20 | 0.5 | mA/cm² | 0.5 | mAh/cm² | long cycling performance
PDF\NE-2022-Electrode potential influences the reversibility of lithium-metal anodes.pdf | LiFSI-DME | Lithium Bis(fluorosulfonyl)imide | LiFSI | 1.5 | [6 empty] | M | 1,2-Dimethoxyethane | DME | 9 | Toluene | Toluene | 1 |  |  |  | molar ratio | [10 empty] | 51.9 | 1 | 0.5 | mA/cm² | 0.5 | mAh/cm² | long cycling performance
PDF\NE-2022-Electrode potential influences the reversibility of lithium-metal anodes.pdf | LiFSI-DME | Lithium Bis(fluorosulfonyl)imide | LiFSI | 1.5 | [6 empty] | M | 1,2-Dimethoxyethane | DME | 7 | Toluene | Toluene | 3 |  |  |  | molar ratio | [10 empty] | 48.5 | 1 | 0.5 | mA/cm² | 0.5 | mAh/cm² | long cycling performance
PDF\NE-2022-Electrode potential influences the reversibility of lithium-metal anodes.pdf | LiFSI-DME | Lithium Bis(fluorosulfonyl)imide | LiFSI | 1.5 | [6 empty] | M | 1,2-Dimethoxyethane | DME | 5 | Toluene | Toluene | 5 |  |  |  | molar ratio | [10 empty] | 63.7 | 1 | 0.5 | mA/cm² | 0.5 | mAh/cm² | long cycling performance
PDF\NE-2022-Electrode potential influences the reversibility of lithium-metal anodes.pdf | LiFSI-DME | Lithium Bis(fluorosulfonyl)imide | LiFSI | 1.5 | [6 empty] | M | 1,2-Dimethoxyethane | DME | 4 | Toluene | Toluene | 6 |  |  |  | molar ratio | [10 empty] | 75.6 | 1 | 0.5 | mA/cm² | 0.5 | mAh/cm² | long cycling performance
PDF\NE-2022-Electrode potential influences the reversibility of lithium-metal anodes.pdf | LiFSI-DME | Lithium Bis(fluorosulfonyl)imide | LiFSI | 1.5 | [6 empty] | M | 1,2-Dimethoxyethane | DME | 3.5 | Toluene | Toluene | 6.5 |  |  |  | molar ratio | [10 empty] | 83.7 | 1 | 0.5 | mA/cm² | 0.5 | mAh/cm² | long cycling performance
PDF\NE-2022-Electrode potential influences the reversibility of lithium-metal anodes.pdf | LiFSI-DME | Lithium Bis(fluorosulfonyl)imide | LiFSI | 1.1 | [6 empty] | M | 1,4-Dioxane | 1,4-Dioxane | [18 empty] | 94.9 | 20 | 0.5 | mA/cm² | 0.5 | mAh/cm² | long cycling performance
PDF\NE-2022-Electrode potential influences the reversibility of lithium-metal anodes.pdf | LiFSI-DME | Lithium Bis(fluorosulfonyl)imide | LiFSI | 1.47 | [6 empty] | M | 1,4-Dioxane | 1,4-Dioxane | [18 empty] | 93.9 | 20 | 0.5 | mA/cm² | 0.5 | mAh/cm² | long cycling performance
PDF\NE-2022-Electrode potential influences the reversibility of lithium-metal anodes.pdf | LiFSI-DME | Lithium Bis(fluorosulfonyl)imide | LiFSI | 1.75 | [6 empty] | M | 1,4-Dioxane | 1,4-Dioxane | [18 empty] | 92.9 | 20 | 0.5 | mA/cm² | 0.5 | mAh/cm² | long cycling performance
PDF\NE-2022-Electrode potential influences the reversibility of lithium-metal anodes.pdf | LiFSI-DME | Lithium Bis(fluorosulfonyl)imide | LiFSI | 1.1 | [6 empty] | M | 1,4-Dioxane | 1,4-Dioxane | [18 empty] | 52.2 | 1 | 0.5 | mA/cm² | 0.5 | mAh/cm² | long cycling performance
PDF\NE-2022-Electrode potential influences the reversibility of lithium-metal anodes.pdf | LiFSI-DME | Lithium Bis(fluorosulfonyl)imide | LiFSI | 1.47 | [6 empty] | M | 1,4-Dioxane | 1,4-Dioxane | [18 empty] | 56.1 | 1 | 0.5 | mA/cm² | 0.5 | mAh/cm² | long cycling performance
PDF\NE-2022-Electrode potential influences the reversibility of lithium-metal anodes.pdf | LiFSI-DME | Lithium Bis(fluorosulfonyl)imide | LiFSI | 1.75 | [6 empty] | M | 1,4-Dioxane | 1,4-Dioxane | [18 empty] | 47.4 | 1 | 0.5 | mA/cm² | 0.5 | mAh/cm² | long cycling performance
PDF\NE-2022-Electrode potential influences the reversibility of lithium-metal anodes.pdf | LiFSI-DME | Lithium Bis(fluorosulfonyl)imide | LiFSI | 1.1 | [6 empty] | M | Digylme | Digylme | [18 empty] | 26.7 | 20 | 0.5 | mA/cm² | 0.5 | mAh/cm² | long cycling performance
PDF\NE-2022-Electrode potential influences the reversibility of lithium-metal anodes.pdf | LiFSI-DME | Lithium Bis(fluorosulfonyl)imide | LiFSI | 1.64 | [6 empty] | M | Digylme | Digylme | [18 empty] | 59 | 20 | 0.5 | mA/cm² | 0.5 | mAh/cm² | long cycling performance
PDF\NE-2022-Electrode potential influences the reversibility of lithium-metal anodes.pdf | LiFSI-DME | Lithium Bis(fluorosulfonyl)imide | LiFSI | 1.76 | [6 empty] | M | Digylme | Digylme | [18 empty] | 65.8 | 20 | 0.5 | mA/cm² | 0.5 | mAh/cm² | long cycling performance
PDF\NE-2022-Electrode potential influences the reversibility of lithium-metal anodes.pdf | LiFSI-DME | Lithium Bis(fluorosulfonyl)imide | LiFSI | 2.01 | [6 empty] | M | Digylme | Digylme | [18 empty] | 69.3 | 20 | 0.5 | mA/cm² | 0.5 | mAh/cm² | long cycling performance
PDF\NE-2022-Electrode potential influences the reversibility of lithium-metal anodes.pdf | LiFSI-DME | Lithium Bis(fluorosulfonyl)imide | LiFSI | 1.1 | [6 empty] | M | Digylme | Digylme | [18 empty] | 27.3 | 1 | 0.5 | mA/cm² | 0.5 | mAh/cm² | long cycling performance
PDF\NE-2022-Electrode potential influences the reversibility of lithium-metal anodes.pdf | LiFSI-DME | Lithium Bis(fluorosulfonyl)imide | LiFSI | 1.64 | [6 empty] | M | Digylme | Digylme | [18 empty] | 20.6 | 1 | 0.5 | mA/cm² | 0.5 | mAh/cm² | long cycling performance
PDF\NE-2022-Electrode potential influences the reversibility of lithium-metal anodes.pdf | LiFSI-DME | Lithium Bis(fluorosulfonyl)imide | LiFSI | 1.76 | [6 empty] | M | Digylme | Digylme | [18 empty] | 18.8 | 1 | 0.5 | mA/cm² | 0.5 | mAh/cm² | long cycling performance
PDF\NE-2022-Electrode potential influences the reversibility of lithium-metal anodes.pdf | LiFSI-DME | Lithium Bis(fluorosulfonyl)imide | LiFSI | 2.01 | [6 empty] | M | Digylme | Digylme | [18 empty] | 27.8 | 1 | 0.5 | mA/cm² | 0.5 | mAh/cm² | long cycling performance
PDF\NE-2022-Electrode potential influences the reversibility of lithium-metal anodes.pdf | LiFSI-DME | Lithium Bis(fluorosulfonyl)imide | LiFSI | 1.06 | [6 empty] | M | tetrahydrofuran | THF | [18 empty] | 87.4 | 20 | 0.5 | mA/cm² | 0.5 | mAh/cm² | long cycling performance
PDF\NE-2022-Electrode potential influences the reversibility of lithium-metal anodes.pdf | LiFSI-DME | Lithium Bis(fluorosulfonyl)imide | LiFSI | 1.74 | [6 empty] | M | tetrahydrofuran | THF | [18 empty] | 90 | 20 | 0.5 | mA/cm² | 0.5 | mAh/cm² | long cycling performance
PDF\NE-2022-Electrode potential influences the reversibility of lithium-metal anodes.pdf | LiFSI-DME | Lithium Bis(fluorosulfonyl)imide | LiFSI | 2.42 | [6 empty] | M | tetrahydrofuran | THF | [18 empty] | 91.4 | 20 | 0.5 | mA/cm² | 0.5 | mAh/cm² | long cycling performance
PDF\NE-2022-Electrode potential influences the reversibility of lithium-metal anodes.pdf | LiFSI-DME | Lithium Bis(fluorosulfonyl)imide | LiFSI | 4.11 | [6 empty] | M | tetrahydrofuran | THF | [18 empty] | 93.9 | 20 | 0.5 | mA/cm² | 0.5 | mAh/cm² | long cycling performance
PDF\NE-2022-Electrode potential influences the reversibility of lithium-metal anodes.pdf | LiFSI-DME | Lithium Bis(fluorosulfonyl)imide | LiFSI | 6.17 | [6 empty] | M | tetrahydrofuran | THF | [18 empty] | 95.8 | 20 | 0.5 | mA/cm² | 0.5 | mAh/cm² | long cycling performance
PDF\NE-2022-Electrode potential influences the reversibility of lithium-metal anodes.pdf | LiFSI-DME | Lithium Bis(fluorosulfonyl)imide | LiFSI | 8.82 | [6 empty] | M | tetrahydrofuran | THF | [18 empty] | 96.3 | 20 | 0.5 | mA/cm² | 0.5 | mAh/cm² | long cycling performance
PDF\NE-2022-Electrode potential influences the reversibility of lithium-metal anodes.pdf | LiFSI-DME | Lithium Bis(fluorosulfonyl)imide | LiFSI | 11.22 | [6 empty] | M | tetrahydrofuran | THF | [18 empty] | 96.3 | 20 | 0.5 | mA/cm² | 0.5 | mAh/cm² | long cycling performance
PDF\NE-2022-Electrode potential influences the reversibility of lithium-metal anodes.pdf | LiFSI-DME | Lithium Bis(fluorosulfonyl)imide | LiFSI | 1.06 | [6 empty] | M | tetrahydrofuran | THF | [18 empty] | 75.4 | 1 | 0.5 | mA/cm² | 0.5 | mAh/cm² | long cycling performance
PDF\NE-2022-Electrode potential influences the reversibility of lithium-metal anodes.pdf | LiFSI-DME | Lithium Bis(fluorosulfonyl)imide | LiFSI | 1.74 | [6 empty] | M | tetrahydrofuran | THF | [18 empty] | 66.3 | 1 | 0.5 | mA/cm² | 0.5 | mAh/cm² | long cycling performance
PDF\NE-2022-Electrode potential influences the reversibility of lithium-metal anodes.pdf | LiFSI-DME | Lithium Bis(fluorosulfonyl)imide | LiFSI | 2.42 | [6 empty] | M | tetrahydrofuran | THF | [18 empty] | 63 | 1 | 0.5 | mA/cm² | 0.5 | mAh/cm² | long cycling performance
PDF\NE-2022-Electrode potential influences the reversibility of lithium-metal anodes.pdf | LiFSI-DME | Lithium Bis(fluorosulfonyl)imide | LiFSI | 4.11 | [6 empty] | M | tetrahydrofuran | THF | [18 empty] | 74.9 | 1 | 0.5 | mA/cm² | 0.5 | mAh/cm² | long cycling performance
PDF\NE-2022-Electrode potential influences the reversibility of lithium-metal anodes.pdf | LiFSI-DME | Lithium Bis(fluorosulfonyl)imide | LiFSI | 6.17 | [6 empty] | M | tetrahydrofuran | THF | [18 empty] | 85 | 1 | 0.5 | mA/cm² | 0.5 | mAh/cm² | long cycling performance
PDF\NE-2022-Electrode potential influences the reversibility of lithium-metal anodes.pdf | LiFSI-DME | Lithium Bis(fluorosulfonyl)imide | LiFSI | 8.82 | [6 empty] | M | tetrahydrofuran | THF | [18 empty] | 84.9 | 1 | 0.5 | mA/cm² | 0.5 | mAh/cm² | long cycling performance
PDF\NE-2022-Electrode potential influences the reversibility of lithium-metal anodes.pdf | LiFSI-DME | Lithium Bis(fluorosulfonyl)imide | LiFSI | 11.22 | [6 empty] | M | tetrahydrofuran | THF | [18 empty] | 86 | 1 | 0.5 | mA/cm² | 0.5 | mAh/cm² | long cycling performance
PDF\NE-2022-Electrode potential influences the reversibility of lithium-metal anodes.pdf | LiFSI-DME | Lithium Bis(fluorosulfonyl)imide | LiFSI | 1.5 | [6 empty] | M | tetrahydrofuran | THF | 9 | Toluene | Toluene | 1 |  |  |  | molar ratio | [10 empty] | 96.2 | 20 | 0.5 | mA/cm² | 0.5 | mAh/cm² | long cycling performance
PDF\NE-2022-Electrode potential influences the reversibility of lithium-metal anodes.pdf | LiFSI-DME | Lithium Bis(fluorosulfonyl)imide | LiFSI | 1.5 | [6 empty] | M | tetrahydrofuran | THF | 7 | Toluene | Toluene | 3 |  |  |  | molar ratio | [10 empty] | 96.8 | 20 | 0.5 | mA/cm² | 0.5 | mAh/cm² | long cycling performance
PDF\NE-2022-Electrode potential influences the reversibility of lithium-metal anodes.pdf | LiFSI-DME | Lithium Bis(fluorosulfonyl)imide | LiFSI | 1.5 | [6 empty] | M | tetrahydrofuran | THF | 5 | Toluene | Toluene | 5 |  |  |  | molar ratio | [10 empty] | 97.3 | 20 | 0.5 | mA/cm² | 0.5 | mAh/cm² | long cycling performance
PDF\NE-2022-Electrode potential influences the reversibility of lithium-metal anodes.pdf | LiFSI-DME | Lithium Bis(fluorosulfonyl)imide | LiFSI | 1.5 | [6 empty] | M | tetrahydrofuran | THF | 4 | Toluene | Toluene | 6 |  |  |  | molar ratio | [10 empty] | 97.6 | 20 | 0.5 | mA/cm² | 0.5 | mAh/cm² | long cycling performance
PDF\NE-2022-Electrode potential influences the reversibility of lithium-metal anodes.pdf | LiFSI-DME | Lithium Bis(fluorosulfonyl)imide | LiFSI | 1.5 | [6 empty] | M | tetrahydrofuran | THF | 3.5 | Toluene | Toluene | 6.5 |  |  |  | molar ratio | [10 empty] | 97.2 | 20 | 0.5 | mA/cm² | 0.5 | mAh/cm² | long cycling performance
PDF\NE-2022-Electrode potential influences the reversibility of lithium-metal anodes.pdf | LiFSI-DME | Lithium Bis(fluorosulfonyl)imide | LiFSI | 1.5 | [6 empty] | M | tetrahydrofuran | THF | 9 | Toluene | Toluene | 1 |  |  |  | molar ratio | [10 empty] | 63.2 | 1 | 0.5 | mA/cm² | 0.5 | mAh/cm² | long cycling performance
PDF\NE-2022-Electrode potential influences the reversibility of lithium-metal anodes.pdf | LiFSI-DME | Lithium Bis(fluorosulfonyl)imide | LiFSI | 1.5 | [6 empty] | M | tetrahydrofuran | THF | 7 | Toluene | Toluene | 3 |  |  |  | molar ratio | [10 empty] | 78.8 | 1 | 0.5 | mA/cm² | 0.5 | mAh/cm² | long cycling performance
PDF\NE-2022-Electrode potential influences the reversibility of lithium-metal anodes.pdf | LiFSI-DME | Lithium Bis(fluorosulfonyl)imide | LiFSI | 1.5 | [6 empty] | M | tetrahydrofuran | THF | 5 | Toluene | Toluene | 5 |  |  |  | molar ratio | [10 empty] | 90.1 | 1 | 0.5 | mA/cm² | 0.5 | mAh/cm² | long cycling performance
PDF\NE-2022-Electrode potential influences the reversibility of lithium-metal anodes.pdf | LiFSI-DME | Lithium Bis(fluorosulfonyl)imide | LiFSI | 1.5 | [6 empty] | M | tetrahydrofuran | THF | 4 | Toluene | Toluene | 6 |  |  |  | molar ratio | [10 empty] | 91 | 1 | 0.5 | mA/cm² | 0.5 | mAh/cm² | long cycling performance
PDF\NE-2022-Electrode potential influences the reversibility of lithium-metal anodes.pdf | LiFSI-DME | Lithium Bis(fluorosulfonyl)imide | LiFSI | 1.5 | [6 empty] | M | tetrahydrofuran | THF | 3.5 | Toluene | Toluene | 6.5 |  |  |  | molar ratio | [10 empty] | 90.6 | 1 | 0.5 | mA/cm² | 0.5 | mAh/cm² | long cycling performance
PDF\NE-2022-Electrode potential influences the reversibility of lithium-metal anodes.pdf | LiFSI-DME | Lithium Bis(fluorosulfonyl)imide | LiFSI | 1.097263 | [6 empty] | M | dimethoxymethane | DMM | [18 empty] | 95.1 | 20 | 0.5 | mA/cm² | 0.5 | mAh/cm² | long cycling performance
PDF\NE-2022-Electrode potential influences the reversibility of lithium-metal anodes.pdf | LiFSI-DME | Lithium Bis(fluorosulfonyl)imide | LiFSI | 1.712396 | [6 empty] | M | dimethoxymethane | DMM | [18 empty] | 95.1 | 20 | 0.5 | mA/cm² | 0.5 | mAh/cm² | long cycling performance
PDF\NE-2022-Electrode potential influences the reversibility of lithium-metal anodes.pdf | LiFSI-DME | Lithium Bis(fluorosulfonyl)imide | LiFSI | 2.354544 | [6 empty] | M | dimethoxymethane | DMM | [18 empty] | 96.1 | 20 | 0.5 | mA/cm² | 0.5 | mAh/cm² | long cycling performance
PDF\NE-2022-Electrode potential influences the reversibility of lithium-metal anodes.pdf | LiFSI-DME | Lithium Bis(fluorosulfonyl)imide | LiFSI | 3.897176 | [6 empty] | M | dimethoxymethane | DMM | [18 empty] | 97 | 20 | 0.5 | mA/cm² | 0.5 | mAh/cm² | long cycling performance
PDF\NE-2022-Electrode potential influences the reversibility of lithium-metal anodes.pdf | LiFSI-DME | Lithium Bis(fluorosulfonyl)imide | LiFSI | 5.948322 | [6 empty] | M | dimethoxymethane | DMM | [18 empty] | 97 | 20 | 0.5 | mA/cm² | 0.5 | mAh/cm² | long cycling performance
PDF\NE-2022-Electrode potential influences the reversibility of lithium-metal anodes.pdf | LiFSI-DME | Lithium Bis(fluorosulfonyl)imide | LiFSI | 8.693701 | [6 empty] | M | dimethoxymethane | DMM | [18 empty] | 97.3 | 20 | 0.5 | mA/cm² | 0.5 | mAh/cm² | long cycling performance
PDF\NE-2022-Electrode potential influences the reversibility of lithium-metal anodes.pdf | LiFSI-DME | Lithium Bis(fluorosulfonyl)imide | LiFSI | 1.097263 | [6 empty] | M | dimethoxymethane | DMM | [18 empty] | 74.1 | 1 | 0.5 | mA/cm² | 0.5 | mAh/cm² | long cycling performance
PDF\NE-2022-Electrode potential influences the reversibility of lithium-metal anodes.pdf | LiFSI-DME | Lithium Bis(fluorosulfonyl)imide | LiFSI | 1.712396 | [6 empty] | M | dimethoxymethane | DMM | [18 empty] | 64.7 | 1 | 0.5 | mA/cm² | 0.5 | mAh/cm² | long cycling performance
PDF\NE-2022-Electrode potential influences the reversibility of lithium-metal anodes.pdf | LiFSI-DME | Lithium Bis(fluorosulfonyl)imide | LiFSI | 2.354544 | [6 empty] | M | dimethoxymethane | DMM | [18 empty] | 61.3 | 1 | 0.5 | mA/cm² | 0.5 | mAh/cm² | long cycling performance
PDF\NE-2022-Electrode potential influences the reversibility of lithium-metal anodes.pdf | LiFSI-DME | Lithium Bis(fluorosulfonyl)imide | LiFSI | 3.897176 | [6 empty] | M | dimethoxymethane | DMM | [18 empty] | 64.3 | 1 | 0.5 | mA/cm² | 0.5 | mAh/cm² | long cycling performance
PDF\NE-2022-Electrode potential influences the reversibility of lithium-metal anodes.pdf | LiFSI-DME | Lithium Bis(fluorosulfonyl)imide | LiFSI | 5.948322 | [6 empty] | M | dimethoxymethane | DMM | [18 empty] | 59.5 | 1 | 0.5 | mA/cm² | 0.5 | mAh/cm² | long cycling performance
PDF\NE-2022-Electrode potential influences the reversibility of lithium-metal anodes.pdf | LiFSI-DME | Lithium Bis(fluorosulfonyl)imide | LiFSI | 8.693701 | [6 empty] | M | dimethoxymethane | DMM | [18 empty] | 43.8 | 1 | 0.5 | mA/cm² | 0.5 | mAh/cm² | long cycling performance
PDF\NE-2022-Electrode potential influences the reversibility of lithium-metal anodes.pdf | LiFSI-DME | Lithium Bis(fluorosulfonyl)imide | LiFSI | 1.087697 | [6 empty] | M | Ethylene Carbonate | EC | [18 empty] | 95.9 | 20 | 0.5 | mA/cm² | 0.5 | mAh/cm² | long cycling performance
PDF\NE-2022-Electrode potential influences the reversibility of lithium-metal anodes.pdf | LiFSI-DME | Lithium Bis(fluorosulfonyl)imide | LiFSI | 1.501022 | [6 empty] | M | Ethylene Carbonate | EC | [18 empty] | 96.1 | 20 | 0.5 | mA/cm² | 0.5 | mAh/cm² | long cycling performance
PDF\NE-2022-Electrode potential influences the reversibility of lithium-metal anodes.pdf | LiFSI-DME | Lithium Bis(fluorosulfonyl)imide | LiFSI | 1.876278 | [6 empty] | M | Ethylene Carbonate | EC | [18 empty] | 96 | 20 | 0.5 | mA/cm² | 0.5 | mAh/cm² | long cycling performance
PDF\NE-2022-Electrode potential influences the reversibility of lithium-metal anodes.pdf | LiFSI-DME | Lithium Bis(fluorosulfonyl)imide | LiFSI | 2.501703 | [6 empty] | M | Ethylene Carbonate | EC | [18 empty] | 96.4 | 20 | 0.5 | mA/cm² | 0.5 | mAh/cm² | long cycling performance
PDF\NE-2022-Electrode potential influences the reversibility of lithium-metal anodes.pdf | LiFSI-DME | Lithium Bis(fluorosulfonyl)imide | LiFSI | 3.752555 | [6 empty] | M | Ethylene Carbonate | EC | [18 empty] | 96.8 | 20 | 0.5 | mA/cm² | 0.5 | mAh/cm² | long cycling performance
PDF\NE-2022-Electrode potential influences the reversibility of lithium-metal anodes.pdf | LiFSI-DME | Lithium Bis(fluorosulfonyl)imide | LiFSI | 5.003407 | [6 empty] | M | Ethylene Carbonate | EC | [18 empty] | 97 | 20 | 0.5 | mA/cm² | 0.5 | mAh/cm² | long cycling performance
PDF\NE-2022-Electrode potential influences the reversibility of lithium-metal anodes.pdf | LiFSI-DME | Lithium Bis(fluorosulfonyl)imide | LiFSI | 7.50511 | [6 empty] | M | Ethylene Carbonate | EC | [18 empty] | 97 | 20 | 0.5 | mA/cm² | 0.5 | mAh/cm² | long cycling performance
PDF\NE-2022-Electrode potential influences the reversibility of lithium-metal anodes.pdf | LiFSI-DME | Lithium Bis(fluorosulfonyl)imide | LiFSI | 10.00681 | [6 empty] | M | Ethylene Carbonate | EC | [18 empty] | 97.2 | 20 | 0.5 | mA/cm² | 0.5 | mAh/cm² | long cycling performance
PDF\NE-2022-Electrode potential influences the reversibility of lithium-metal anodes.pdf | LiFSI-DME | Lithium Bis(fluorosulfonyl)imide | LiFSI | 1.087697 | [6 empty] | M | Ethylene Carbonate | EC | [18 empty] | 90.5 | 1 | 0.5 | mA/cm² | 0.5 | mAh/cm² | long cycling performance
PDF\NE-2022-Electrode potential influences the reversibility of lithium-metal anodes.pdf | LiFSI-DME | Lithium Bis(fluorosulfonyl)imide | LiFSI | 1.501022 | [6 empty] | M | Ethylene Carbonate | EC | [18 empty] | 90.9 | 1 | 0.5 | mA/cm² | 0.5 | mAh/cm² | long cycling performance
PDF\NE-2022-Electrode potential influences the reversibility of lithium-metal anodes.pdf | LiFSI-DME | Lithium Bis(fluorosulfonyl)imide | LiFSI | 1.876278 | [6 empty] | M | Ethylene Carbonate | EC | [18 empty] | 90.1 | 1 | 0.5 | mA/cm² | 0.5 | mAh/cm² | long cycling performance
PDF\NE-2022-Electrode potential influences the reversibility of lithium-metal anodes.pdf | LiFSI-DME | Lithium Bis(fluorosulfonyl)imide | LiFSI | 2.501703 | [6 empty] | M | Ethylene Carbonate | EC | [18 empty] | 89 | 1 | 0.5 | mA/cm² | 0.5 | mAh/cm² | long cycling performance
PDF\NE-2022-Electrode potential influences the reversibility of lithium-metal anodes.pdf | LiFSI-DME | Lithium Bis(fluorosulfonyl)imide | LiFSI | 3.752555 | [6 empty] | M | Ethylene Carbonate | EC | [18 empty] | 87.8 | 1 | 0.5 | mA/cm² | 0.5 | mAh/cm² | long cycling performance
PDF\NE-2022-Electrode potential influences the reversibility of lithium-metal anodes.pdf | LiFSI-DME | Lithium Bis(fluorosulfonyl)imide | LiFSI | 5.003407 | [6 empty] | M | Ethylene Carbonate | EC | [18 empty] | 87.5 | 1 | 0.5 | mA/cm² | 0.5 | mAh/cm² | long cycling performance
PDF\NE-2022-Electrode potential influences the reversibility of lithium-metal anodes.pdf | LiFSI-DME | Lithium Bis(fluorosulfonyl)imide | LiFSI | 7.50511 | [6 empty] | M | Ethylene Carbonate | EC | [18 empty] | 87.9 | 1 | 0.5 | mA/cm² | 0.5 | mAh/cm² | long cycling performance
PDF\NE-2022-Electrode potential influences the reversibility of lithium-metal anodes.pdf | LiFSI-DME | Lithium Bis(fluorosulfonyl)imide | LiFSI | 10.00681 | [6 empty] | M | Ethylene Carbonate | EC | [18 empty] | 89.3 | 1 | 0.5 | mA/cm² | 0.5 | mAh/cm² | long cycling performance
PDF\NE-2022-Electrode potential influences the reversibility of lithium-metal anodes.pdf | LiFSI-DME | Lithium Bis(fluorosulfonyl)imide | LiFSI | 1.112596 | [6 empty] | M | Propylene Carbonate | PC | [18 empty] | 90.1 | 20 | 0.5 | mA/cm² | 0.5 | mAh/cm² | long cycling performance
PDF\NE-2022-Electrode potential influences the reversibility of lithium-metal anodes.pdf | LiFSI-DME | Lithium Bis(fluorosulfonyl)imide | LiFSI | 1.474189 | [6 empty] | M | Propylene Carbonate | PC | [18 empty] | 89.8 | 20 | 0.5 | mA/cm² | 0.5 | mAh/cm² | long cycling performance
PDF\NE-2022-Electrode potential influences the reversibility of lithium-metal anodes.pdf | LiFSI-DME | Lithium Bis(fluorosulfonyl)imide | LiFSI | 1.965586 | [6 empty] | M | Propylene Carbonate | PC | [18 empty] | 90 | 20 | 0.5 | mA/cm² | 0.5 | mAh/cm² | long cycling performance
PDF\NE-2022-Electrode potential influences the reversibility of lithium-metal anodes.pdf | LiFSI-DME | Lithium Bis(fluorosulfonyl)imide | LiFSI | 2.948379 | [6 empty] | M | Propylene Carbonate | PC | [18 empty] | 92 | 20 | 0.5 | mA/cm² | 0.5 | mAh/cm² | long cycling performance
PDF\NE-2022-Electrode potential influences the reversibility of lithium-metal anodes.pdf | LiFSI-DME | Lithium Bis(fluorosulfonyl)imide | LiFSI | 3.931172 | [6 empty] | M | Propylene Carbonate | PC | [18 empty] | 94 | 20 | 0.5 | mA/cm² | 0.5 | mAh/cm² | long cycling performance
PDF\NE-2022-Electrode potential influences the reversibility of lithium-metal anodes.pdf | LiFSI-DME | Lithium Bis(fluorosulfonyl)imide | LiFSI | 5.896758 | [6 empty] | M | Propylene Carbonate | PC | [18 empty] | 95.8 | 20 | 0.5 | mA/cm² | 0.5 | mAh/cm² | long cycling performance
PDF\NE-2022-Electrode potential influences the reversibility of lithium-metal anodes.pdf | LiFSI-DME | Lithium Bis(fluorosulfonyl)imide | LiFSI | 7.862344 | [6 empty] | M | Propylene Carbonate | PC | [18 empty] | 96.5 | 20 | 0.5 | mA/cm² | 0.5 | mAh/cm² | long cycling performance
PDF\NE-2022-Electrode potential influences the reversibility of lithium-metal anodes.pdf | LiFSI-DME | Lithium Bis(fluorosulfonyl)imide | LiFSI | 1.112596 | [6 empty] | M | Propylene Carbonate | PC | [18 empty] | 78.6 | 1 | 0.5 | mA/cm² | 0.5 | mAh/cm² | long cycling performance
PDF\NE-2022-Electrode potential influences the reversibility of lithium-metal anodes.pdf | LiFSI-DME | Lithium Bis(fluorosulfonyl)imide | LiFSI | 1.474189 | [6 empty] | M | Propylene Carbonate | PC | [18 empty] | 70.4 | 1 | 0.5 | mA/cm² | 0.5 | mAh/cm² | long cycling performance
PDF\NE-2022-Electrode potential influences the reversibility of lithium-metal anodes.pdf | LiFSI-DME | Lithium Bis(fluorosulfonyl)imide | LiFSI | 1.965586 | [6 empty] | M | Propylene Carbonate | PC | [18 empty] | 64.5 | 1 | 0.5 | mA/cm² | 0.5 | mAh/cm² | long cycling performance
PDF\NE-2022-Electrode potential influences the reversibility of lithium-metal anodes.pdf | LiFSI-DME | Lithium Bis(fluorosulfonyl)imide | LiFSI | 2.948379 | [6 empty] | M | Propylene Carbonate | PC | [18 empty] | 68.3 | 1 | 0.5 | mA/cm² | 0.5 | mAh/cm² | long cycling performance
PDF\NE-2022-Electrode potential influences the reversibility of lithium-metal anodes.pdf | LiFSI-DME | Lithium Bis(fluorosulfonyl)imide | LiFSI | 3.931172 | [6 empty] | M | Propylene Carbonate | PC | [18 empty] | 72.6 | 1 | 0.5 | mA/cm² | 0.5 | mAh/cm² | long cycling performance
PDF\NE-2022-Electrode potential influences the reversibility of lithium-metal anodes.pdf | LiFSI-DME | Lithium Bis(fluorosulfonyl)imide | LiFSI | 5.896758 | [6 empty] | M | Propylene Carbonate | PC | [18 empty] | 84.1 | 1 | 0.5 | mA/cm² | 0.5 | mAh/cm² | long cycling performance
PDF\NE-2022-Electrode potential influences the reversibility of lithium-metal anodes.pdf | LiFSI-DME | Lithium Bis(fluorosulfonyl)imide | LiFSI | 7.862344 | [6 empty] | M | Propylene Carbonate | PC | [18 empty] | 95.4 | 1 | 0.5 | mA/cm² | 0.5 | mAh/cm² | long cycling performance
PDF\NE-2022-Electrode potential influences the reversibility of lithium-metal anodes.pdf | LiFSI-DME | Lithium Bis(fluorosulfonyl)imide | LiFSI | 1.062831 | [6 empty] | M | Fluoroethylene carbonate | FEC | [18 empty] | 95.8 | 20 | 0.5 | mA/cm² | 0.5 | mAh/cm² | long cycling performance
PDF\NE-2022-Electrode potential influences the reversibility of lithium-metal anodes.pdf | LiFSI-DME | Lithium Bis(fluorosulfonyl)imide | LiFSI | 1.371051 | [6 empty] | M | Fluoroethylene carbonate | FEC | [18 empty] | 96 | 20 | 0.5 | mA/cm² | 0.5 | mAh/cm² | long cycling performance
PDF\NE-2022-Electrode potential influences the reversibility of lithium-metal anodes.pdf | LiFSI-DME | Lithium Bis(fluorosulfonyl)imide | LiFSI | 1.713814 | [6 empty] | M | Fluoroethylene carbonate | FEC | [18 empty] | 96.1 | 20 | 0.5 | mA/cm² | 0.5 | mAh/cm² | long cycling performance
PDF\NE-2022-Electrode potential influences the reversibility of lithium-metal anodes.pdf | LiFSI-DME | Lithium Bis(fluorosulfonyl)imide | LiFSI | 2.285086 | [6 empty] | M | Fluoroethylene carbonate | FEC | [18 empty] | 96.4 | 20 | 0.5 | mA/cm² | 0.5 | mAh/cm² | long cycling performance
PDF\NE-2022-Electrode potential influences the reversibility of lithium-metal anodes.pdf | LiFSI-DME | Lithium Bis(fluorosulfonyl)imide | LiFSI | 3.427628 | [6 empty] | M | Fluoroethylene carbonate | FEC | [18 empty] | 97 | 20 | 0.5 | mA/cm² | 0.5 | mAh/cm² | long cycling performance
PDF\NE-2022-Electrode potential influences the reversibility of lithium-metal anodes.pdf | LiFSI-DME | Lithium Bis(fluorosulfonyl)imide | LiFSI | 4.570171 | [6 empty] | M | Fluoroethylene carbonate | FEC | [18 empty] | 97.1 | 20 | 0.5 | mA/cm² | 0.5 | mAh/cm² | long cycling performance
PDF\NE-2022-Electrode potential influences the reversibility of lithium-metal anodes.pdf | LiFSI-DME | Lithium Bis(fluorosulfonyl)imide | LiFSI | 1.062831 | [6 empty] | M | Fluoroethylene carbonate | FEC | [18 empty] | 93.9 | 1 | 0.5 | mA/cm² | 0.5 | mAh/cm² | long cycling performance
PDF\NE-2022-Electrode potential influences the reversibility of lithium-metal anodes.pdf | LiFSI-DME | Lithium Bis(fluorosulfonyl)imide | LiFSI | 1.371051 | [6 empty] | M | Fluoroethylene carbonate | FEC | [18 empty] | 94.4 | 1 | 0.5 | mA/cm² | 0.5 | mAh/cm² | long cycling performance
PDF\NE-2022-Electrode potential influences the reversibility of lithium-metal anodes.pdf | LiFSI-DME | Lithium Bis(fluorosulfonyl)imide | LiFSI | 1.713814 | [6 empty] | M | Fluoroethylene carbonate | FEC | [18 empty] | 94.4 | 1 | 0.5 | mA/cm² | 0.5 | mAh/cm² | long cycling performance
PDF\NE-2022-Electrode potential influences the reversibility of lithium-metal anodes.pdf | LiFSI-DME | Lithium Bis(fluorosulfonyl)imide | LiFSI | 2.285086 | [6 empty] | M | Fluoroethylene carbonate | FEC | [18 empty] | 94 | 1 | 0.5 | mA/cm² | 0.5 | mAh/cm² | long cycling performance
PDF\NE-2022-Electrode potential influences the reversibility of lithium-metal anodes.pdf | LiFSI-DME | Lithium Bis(fluorosulfonyl)imide | LiFSI | 3.427628 | [6 empty] | M | Fluoroethylene carbonate | FEC | [18 empty] | 93.4 | 1 | 0.5 | mA/cm² | 0.5 | mAh/cm² | long cycling performance
PDF\NE-2022-Electrode potential influences the reversibility of lithium-metal anodes.pdf | LiFSI-DME | Lithium Bis(fluorosulfonyl)imide | LiFSI | 4.570171 | [6 empty] | M | Fluoroethylene carbonate | FEC | [18 empty] | 93 | 1 | 0.5 | mA/cm² | 0.5 | mAh/cm² | long cycling performance
PDF\NE-2022-Electrode potential influences the reversibility of lithium-metal anodes.pdf | LiFSI-DME | Lithium Bis(fluorosulfonyl)imide | LiFSI | 1.104576 | [6 empty] | M | sulfolane | sulfolane | [18 empty] | 79.9 | 20 | 0.5 | mA/cm² | 0.5 | mAh/cm² | long cycling performance
PDF\NE-2022-Electrode potential influences the reversibility of lithium-metal anodes.pdf | LiFSI-DME | Lithium Bis(fluorosulfonyl)imide | LiFSI | 1.311683 | [6 empty] | M | sulfolane | sulfolane | [18 empty] | 83.3 | 20 | 0.5 | mA/cm² | 0.5 | mAh/cm² | long cycling performance
PDF\NE-2022-Electrode potential influences the reversibility of lithium-metal anodes.pdf | LiFSI-DME | Lithium Bis(fluorosulfonyl)imide | LiFSI | 1.748911 | [6 empty] | M | sulfolane | sulfolane | [18 empty] | 90.9 | 20 | 0.5 | mA/cm² | 0.5 | mAh/cm² | long cycling performance
PDF\NE-2022-Electrode potential influences the reversibility of lithium-metal anodes.pdf | LiFSI-DME | Lithium Bis(fluorosulfonyl)imide | LiFSI | 2.623367 | [6 empty] | M | sulfolane | sulfolane | [18 empty] | 96.7 | 20 | 0.5 | mA/cm² | 0.5 | mAh/cm² | long cycling performance
PDF\NE-2022-Electrode potential influences the reversibility of lithium-metal anodes.pdf | LiFSI-DME | Lithium Bis(fluorosulfonyl)imide | LiFSI | 3.497823 | [6 empty] | M | sulfolane | sulfolane | [18 empty] | 97.4 | 20 | 0.5 | mA/cm² | 0.5 | mAh/cm² | long cycling performance
PDF\NE-2022-Electrode potential influences the reversibility of lithium-metal anodes.pdf | LiFSI-DME | Lithium Bis(fluorosulfonyl)imide | LiFSI | 4.197387 | [6 empty] | M | sulfolane | sulfolane | [18 empty] | 97.7 | 20 | 0.5 | mA/cm² | 0.5 | mAh/cm² | long cycling performance
PDF\NE-2022-Electrode potential influences the reversibility of lithium-metal anodes.pdf | LiFSI-DME | Lithium Bis(fluorosulfonyl)imide | LiFSI | 1.104576 | [6 empty] | M | sulfolane | sulfolane | [18 empty] | 75.9 | 1 | 0.5 | mA/cm² | 0.5 | mAh/cm² | long cycling performance
PDF\NE-2022-Electrode potential influences the reversibility of lithium-metal anodes.pdf | LiFSI-DME | Lithium Bis(fluorosulfonyl)imide | LiFSI | 1.311683 | [6 empty] | M | sulfolane | sulfolane | [18 empty] | 71.6 | 1 | 0.5 | mA/cm² | 0.5 | mAh/cm² | long cycling performance
PDF\NE-2022-Electrode potential influences the reversibility of lithium-metal anodes.pdf | LiFSI-DME | Lithium Bis(fluorosulfonyl)imide | LiFSI | 1.748911 | [6 empty] | M | sulfolane | sulfolane | [18 empty] | 77.2 | 1 | 0.5 | mA/cm² | 0.5 | mAh/cm² | long cycling performance
PDF\NE-2022-Electrode potential influences the reversibility of lithium-metal anodes.pdf | LiFSI-DME | Lithium Bis(fluorosulfonyl)imide | LiFSI | 2.623367 | [6 empty] | M | sulfolane | sulfolane | [18 empty] | 88.4 | 1 | 0.5 | mA/cm² | 0.5 | mAh/cm² | long cycling performance
PDF\NE-2022-Electrode potential influences the reversibility of lithium-metal anodes.pdf | LiFSI-DME | Lithium Bis(fluorosulfonyl)imide | LiFSI | 3.497823 | [6 empty] | M | sulfolane | sulfolane | [18 empty] | 90.7 | 1 | 0.5 | mA/cm² | 0.5 | mAh/cm² | long cycling performance
PDF\NE-2022-Electrode potential influences the reversibility of lithium-metal anodes.pdf | LiFSI-DME | Lithium Bis(fluorosulfonyl)imide | LiFSI | 4.197387 | [6 empty] | M | sulfolane | sulfolane | [18 empty] | 91.3 | 1 | 0.5 | mA/cm² | 0.5 | mAh/cm² | long cycling performance
PDF\NE-2022-Electrode potential influences the reversibility of lithium-metal anodes.pdf | LiFSI-DME | Lithium Bis(fluorosulfonyl)imide | LiFSI | 1 | [6 empty] | M | fluorinated ethyl methyl carbonate | FEMC | [18 empty] | 89.8 | 20 | 0.5 | mA/cm² | 0.5 | mAh/cm² | long cycling performance
PDF\NE-2022-Electrode potential influences the reversibility of lithium-metal anodes.pdf | LiFSI-DME | Lithium Bis(fluorosulfonyl)imide | LiFSI | 1.3 | [6 empty] | M | fluorinated ethyl methyl carbonate | FEMC | [18 empty] | 91.1 | 20 | 0.5 | mA/cm² | 0.5 | mAh/cm² | long cycling performance
PDF\NE-2022-Electrode potential influences the reversibility of lithium-metal anodes.pdf | LiFSI-DME | Lithium Bis(fluorosulfonyl)imide | LiFSI | 1.95 | [6 empty] | M | fluorinated ethyl methyl carbonate | FEMC | [18 empty] | 92.2 | 20 | 0.5 | mA/cm² | 0.5 | mAh/cm² | long cycling performance
PDF\NE-2022-Electrode potential influences the reversibility of lithium-metal anodes.pdf | LiFSI-DME | Lithium Bis(fluorosulfonyl)imide | LiFSI | 2.6 | [6 empty] | M | fluorinated ethyl methyl carbonate | FEMC | [18 empty] | 93.4 | 20 | 0.5 | mA/cm² | 0.5 | mAh/cm² | long cycling performance
PDF\NE-2022-Electrode potential influences the reversibility of lithium-metal anodes.pdf | LiFSI-DME | Lithium Bis(fluorosulfonyl)imide | LiFSI | 3.9 | [6 empty] | M | fluorinated ethyl methyl carbonate | FEMC | [18 empty] | 94.7 | 20 | 0.5 | mA/cm² | 0.5 | mAh/cm² | long cycling performance
PDF\NE-2022-Electrode potential influences the reversibility of lithium-metal anodes.pdf | LiFSI-DME | Lithium Bis(fluorosulfonyl)imide | LiFSI | 4.333333 | [6 empty] | M | fluorinated ethyl methyl carbonate | FEMC | [18 empty] | 97.2 | 20 | 0.5 | mA/cm² | 0.5 | mAh/cm² | long cycling performance
PDF\NE-2022-Electrode potential influences the reversibility of lithium-metal anodes.pdf | LiFSI-DME | Lithium Bis(fluorosulfonyl)imide | LiFSI | 1 | [6 empty] | M | fluorinated ethyl methyl carbonate | FEMC | [18 empty] | 52.9 | 1 | 0.5 | mA/cm² | 0.5 | mAh/cm² | long cycling performance
PDF\NE-2022-Electrode potential influences the reversibility of lithium-metal anodes.pdf | LiFSI-DME | Lithium Bis(fluorosulfonyl)imide | LiFSI | 1.3 | [6 empty] | M | fluorinated ethyl methyl carbonate | FEMC | [18 empty] | 43.6 | 1 | 0.5 | mA/cm² | 0.5 | mAh/cm² | long cycling performance
PDF\NE-2022-Electrode potential influences the reversibility of lithium-metal anodes.pdf | LiFSI-DME | Lithium Bis(fluorosulfonyl)imide | LiFSI | 1.95 | [6 empty] | M | fluorinated ethyl methyl carbonate | FEMC | [18 empty] | 45 | 1 | 0.5 | mA/cm² | 0.5 | mAh/cm² | long cycling performance
PDF\NE-2022-Electrode potential influences the reversibility of lithium-metal anodes.pdf | LiFSI-DME | Lithium Bis(fluorosulfonyl)imide | LiFSI | 2.6 | [6 empty] | M | fluorinated ethyl methyl carbonate | FEMC | [18 empty] | 45.3 | 1 | 0.5 | mA/cm² | 0.5 | mAh/cm² | long cycling performance
PDF\NE-2022-Electrode potential influences the reversibility of lithium-metal anodes.pdf | LiFSI-DME | Lithium Bis(fluorosulfonyl)imide | LiFSI | 3.9 | [6 empty] | M | fluorinated ethyl methyl carbonate | FEMC | [18 empty] | 40.1 | 1 | 0.5 | mA/cm² | 0.5 | mAh/cm² | long cycling performance
PDF\NE-2022-Electrode potential influences the reversibility of lithium-metal anodes.pdf | LiFSI-DME | Lithium Bis(fluorosulfonyl)imide | LiFSI | 4.333333 | [6 empty] | M | fluorinated ethyl methyl carbonate | FEMC | [18 empty] | 52.2 | 1 | 0.5 | mA/cm² | 0.5 | mAh/cm² | long cycling performance
PDF\NE-2022-Rational solvent molecule tuning for high-performance lithium metal battery electrolytes.pdf | 1.2 M LiFSI DEE | Lithium Bis(fluorosulfonyl)imide | LiFSI | 1.2 | [6 empty] | M | Diethyl Ether | DEE | [18 empty] | 99 | 10 | 0.5 | mA/cm² | 1 | mAh/cm² | Aurbach
PDF\NE-2022-Rational solvent molecule tuning for high-performance lithium metal battery electrolytes.pdf | 1.2 M LiFSI F3DEE | Lithium Bis(fluorosulfonyl)imide | LiFSI | 1.2 | [6 empty] | M | 1-(2,2,2-Trifluoroethoxy)-2-ethoxyethane | F3DEE | [18 empty] | 99.3 | 10 | 0.5 | mA/cm² | 1 | mAh/cm² | Aurbach
PDF\NE-2022-Rational solvent molecule tuning for high-performance lithium metal battery electrolytes.pdf | 1.2 M LiFSI F6DEE | Lithium Bis(fluorosulfonyl)imide | LiFSI | 1.2 | [6 empty] | M | 1,2-Bis(2,2,2-trifluoroethoxy)ethane | F6DEE | [18 empty] | 99.3 | 10 | 0.5 | mA/cm² | 1 | mAh/cm² | Aurbach
PDF\NE-2022-Rational solvent molecule tuning for high-performance lithium metal battery electrolytes.pdf | 1.2 M LiFSI F4DEE | Lithium Bis(fluorosulfonyl)imide | LiFSI | 1.2 | [6 empty] | M | 1,2-Bis(2,2-difluoroethoxy)ethane | F4DEE | [18 empty] | 99.5 | 10 | 0.5 | mA/cm² | 1 | mAh/cm² | Aurbach
PDF\NE-2022-Rational solvent molecule tuning for high-performance lithium metal battery electrolytes.pdf | 1.2 M LiFSI F4DEE | Lithium Bis(fluorosulfonyl)imide | LiFSI | 1.2 | [6 empty] | M | 2-(2-(2,2-Difluoroethoxy)ethoxy)-1,1,1-trifluoroethane | F5DEE | [18 empty] | 99.3 | 10 | 0.5 | mA/cm² | 1 | mAh/cm² | Aurbach
PDF\NE-2023-Direct in situ measurements of electrical properties of solid–electrolyte interphase on lithium metal anodes.pdf | LCE | Lithium Bis(fluorosulfonyl)imide | LiFSI | 1.07 | [6 empty] | M | 1,2-Dimethoxyethane | DME | [18 empty] | 98.1 | 10 | 0.1 | mA/cm² | 0.167 | mAh/cm² | Aurbach
PDF\NE-2023-Direct in situ measurements of electrical properties of solid–electrolyte interphase on lithium metal anodes.pdf | HCE | Lithium Bis(fluorosulfonyl)imide | LiFSI | 8.02 | [6 empty] | M | 1,2-Dimethoxyethane | DME | [18 empty] | 98.6 | 10 | 0.1 | mA/cm² | 0.167 | mAh/cm² | Aurbach
PDF\NE-2023-Direct in situ measurements of electrical properties of solid–electrolyte interphase on lithium metal anodes.pdf | LHCE-BTFE | Lithium Bis(fluorosulfonyl)imide | LiFSI | 1.95 | [6 empty] | M | 1,2-Dimethoxyethane | DME | 1.2 | Bis(2,2,2-trifluoroethyl) ether | BTFE | 3 |  |  |  | molar ratio | [10 empty] | 99.2 | 10 | 0.1 | mA/cm² | 0.167 | mAh/cm² | Aurbach
PDF\NE-2023-Direct in situ measurements of electrical properties of solid–electrolyte interphase on lithium metal anodes.pdf | PLHCE | Lithium Bis(fluorosulfonyl)imide | LiFSI | 1.71 | [6 empty] | M | 1,2-Dimethoxyethane | DME | 1.2 | Bis(2,2,2-trifluoroethyl) ether carbonate | BTFEC | 3 |  |  |  | molar ratio | [10 empty] | 96.8 | 10 | 0.1 | mA/cm² | 0.167 | mAh/cm² | Aurbach
PDF\NE-2024-Borate–pyran lean electrolyte-based Li-metal batteries with minimal Li corrosion.pdf | Borate–pyran electrolyte | Lithium tetrafluoroborate | LiBF4 | 0.4 | Lithium bis(trifluoromethanesulfonyl)imide | LiTFSI | 0.4 |  |  |  | M | Tetrahydropyran | THP | [8 empty] | Fluoroethylene carbonate | FEC | 20 | [6 empty] | wt% | 99.85 | 10 | 0.5 | mA/cm² | 2 | mAh/cm² | Aurbach
PDF\NE-2024-Borate–pyran lean electrolyte-based Li-metal batteries with minimal Li corrosion.pdf | Carbonate electrolyte | Lithium hexafluorophosphate | LiPF6 | 1 | [6 empty] | M | Ethylene carbonate | EC | 1 | Ethyl methyl carbonate | EMC | 1 |  |  |  | volume ratio | Vinylene carbonate | VC | 2 | [6 empty] | wt% | 88.14 | 10 | 0.5 | mA/cm² | 2 | mAh/cm² | Aurbach
PDF\NE-2024-Borate–pyran lean electrolyte-based Li-metal batteries with minimal Li corrosion.pdf | LHCE | Lithium bis(fluorosulfonyl)imide | LiFSI | 1.5 | [6 empty] | M | 1,2-Dimethoxyethane | DME | 22 | 1,1,2,2-Tetrafluoroethyl-2,2,3,3-tetrafluoropropyl ether | TTE | 78 |  |  |  | volume ratio | [10 empty] | 99.62 | 10 | 0.5 | mA/cm² | 2 | mAh/cm² | Aurbach
PDF\NE-2024-High lithium oxide prevalence in the lithium solid–electrolyte interphase for high Coulombic efficiency.pdf | 1.37 M LiTFSI 7TTE/3DMC | Lithium bis(trifluoromethanesulfonyl)imide | LiTFSI | 1.37 | [6 empty] | M | Tetrafluoroethyl ether | TTE | 7 | Dimethyl Carbonate | DMC | 3 |  |  |  | volume ratio | [10 empty] | 40.4 | 10 | 0.5 | mA/cm² | 4 | mAh/cm² | Aurbach
PDF\NE-2024-High lithium oxide prevalence in the lithium solid–electrolyte interphase for high Coulombic efficiency.pdf | 1 M LiTFSI DOL/DME | Lithium bis(trifluoromethanesulfonyl)imide | LiTFSI | 1 | [6 empty] | M | 1,3-Dioxolane | DOL | 5 | 1,2-Dimethoxyethane | DME | 5 |  |  |  | volume ratio | [10 empty] | 59.8 | 13 | 0.5 | mA/cm² | 4 | mAh/cm² | Aurbach
PDF\NE-2024-High lithium oxide prevalence in the lithium solid–electrolyte interphase for high Coulombic efficiency.pdf | 1.37 M LiFSI 5TTE/5DMC | Lithium Bis(fluorosulfonyl)imide | LiFSI | 1.37 | [6 empty] | M | Tetrafluoroethyl ether | TTE | 5 | Dimethyl Carbonate | DMC | 5 |  |  |  | volume ratio | [10 empty] | 76.8 | 11 | 0.5 | mA/cm² | 4 | mAh/cm² | Aurbach
PDF\NE-2024-High lithium oxide prevalence in the lithium solid–electrolyte interphase for high Coulombic efficiency.pdf | 1 M LiPF6 EC/DEC + 10vol% VC | Lithium hexafluorophosphate | LiPF6 | 1 | [6 empty] | M | Ethylene Carbonate | EC | 5 | Diethyl Carbonate | DEC | 5 |  |  |  | volume ratio | Vinylene Carbonate | VC | 10 | [6 empty] | vol% | 90.1 | 11 | 0.5 | mA/cm² | 4 | mAh/cm² | Aurbach
PDF\NE-2024-High lithium oxide prevalence in the lithium solid–electrolyte interphase for high Coulombic efficiency.pdf | 1 M LiPF6 EC/DEC | Lithium hexafluorophosphate | LiPF6 | 1 | [6 empty] | M | Ethylene Carbonate | EC | 5 | Diethyl Carbonate | DEC | 5 |  |  |  | volume ratio | [10 empty] | 92.5 | 12 | 0.5 | mA/cm² | 4 | mAh/cm² | Aurbach
PDF\NE-2024-High lithium oxide prevalence in the lithium solid–electrolyte interphase for high Coulombic efficiency.pdf | 1 M LiPF6 EC/DEC + 10vo1% FEC | Lithium hexafluorophosphate | LiPF6 | 1 | [6 empty] | M | Ethylene Carbonate | EC | 5 | Diethyl Carbonate | DEC | 5 |  |  |  | volume ratio | Fluoroethylene Carbonate | FEC | 10 | [6 empty] | vol% | 95.1 | 12 | 0.5 | mA/cm² | 4 | mAh/cm² | Aurbach
PDF\NE-2024-High lithium oxide prevalence in the lithium solid–electrolyte interphase for high Coulombic efficiency.pdf | 1.2 M LiBF4 1FEC/2DEC | Lithium tetrafluoroborate | LiBF4 | 1.2 | [6 empty] | M | Fluoroethylene Carbonate | FEC | 1 | Diethyl Carbonate | DEC | 2 |  |  |  | volume ratio | [10 empty] | 96 | 12 | 0.5 | mA/cm² | 4 | mAh/cm² | Aurbach
PDF\NE-2024-High lithium oxide prevalence in the lithium solid–electrolyte interphase for high Coulombic efficiency.pdf | 0.6 M LiBF4 0.6 M LiDFOB 1FEC/2DEC | Lithium tetrafluoroborate | LiBF4 | 0.6 | Lithium Difluoro(oxalato)borate | LiDFOB | 0.6 |  |  |  | M | Fluoroethylene Carbonate | FEC | 1 | Diethyl Carbonate | DEC | 2 |  |  |  | volume ratio | [10 empty] | 97.3 | 12 | 0.5 | mA/cm² | 4 | mAh/cm² | Aurbach
PDF\NE-2024-High lithium oxide prevalence in the lithium solid–electrolyte interphase for high Coulombic efficiency.pdf | 1.37 M LiFSI 7TTE/3DMC | Lithium Bis(fluorosulfonyl)imide | LiFSI | 1.37 | [6 empty] | M | Tetrafluoroethyl ether | TTE | 7 | Dimethyl Carbonate | DMC | 3 |  |  |  | volume ratio | [10 empty] | 98.8 | 15 | 0.5 | mA/cm² | 4 | mAh/cm² | Aurbach
PDF\NE-2024-High lithium oxide prevalence in the lithium solid–electrolyte interphase for high Coulombic efficiency.pdf | 1 M LiTFSI DOL/DME + 3wt% LiNO3 | Lithium bis(trifluoromethanesulfonyl)imide | LiTFSI | 1 | [6 empty] | M | 1,3-Dioxolane | DOL | 5 | 1,2-Dimethoxyethane | DME | 5 |  |  |  | volume ratio |  | LiNO3 | 3 | [6 empty] | wt% | 99 | 13 | 0.5 | mA/cm² | 4 | mAh/cm² | Aurbach
PDF\NE-2024-Oscillatory solvation chemistry for a 500 Wh kg−1 Li-metal pouch cell.pdf | 0.9 M LIFSI/DME | Lithium Bis(fluorosulfonyl)imide | LiFSI | 0.9 | [6 empty] | M | 1,2-Dimethoxyethane | DME | [18 empty] | 95.88 | 10 | 0.5 | mA/cm² | 1 | mAh/cm² | Aurbach
PDF\NE-2024-Oscillatory solvation chemistry for a 500 Wh kg−1 Li-metal pouch cell.pdf | 2.5 M LIFSI/DME | Lithium Bis(fluorosulfonyl)imide | LiFSI | 2.5 | [6 empty] | M | 1,2-Dimethoxyethane | DME | [18 empty] | 98.55 | 10 | 0.5 | mA/cm² | 1 | mAh/cm² | Aurbach
PDF\NE-2024-Oscillatory solvation chemistry for a 500 Wh kg−1 Li-metal pouch cell.pdf | 3.6 M LIFSI/DME | Lithium Bis(fluorosulfonyl)imide | LiFSI | 3.6 | [6 empty] | M | 1,2-Dimethoxyethane | DME | [18 empty] | 99.18 | 10 | 0.5 | mA/cm² | 1 | mAh/cm² | Aurbach
PDF\NE-2024-Oscillatory solvation chemistry for a 500 Wh kg−1 Li-metal pouch cell.pdf | 6.6 M LIFSI/DME | Lithium Bis(fluorosulfonyl)imide | LiFSI | 6.6 | [6 empty] | M | 1,2-Dimethoxyethane | DME | [18 empty] | 99.16 | 10 | 0.5 | mA/cm² | 1 | mAh/cm² | Aurbach
PDF\NE-2024-Oscillatory solvation chemistry for a 500 Wh kg−1 Li-metal pouch cell.pdf | 3.3 M LIFSI/DME:PFB (1:1) | Lithium Bis(fluorosulfonyl)imide | LiFSI | 3.3 | [6 empty] | M | 1,2-Dimethoxyethane | DME | 1 | 1,1,1,3,3-pentafluorobutane | PFB | 1 |  |  |  | molar ratio | [10 empty] | 99.47 | 10 | 0.5 | mA/cm² | 1 | mAh/cm² | Aurbach
PDF\NE-2024-Oscillatory solvation chemistry for a 500 Wh kg−1 Li-metal pouch cell.pdf | 2.6 M LIFSI/DME:PFB (1:2) | Lithium Bis(fluorosulfonyl)imide | LiFSI | 2.6 | [6 empty] | M | 1,2-Dimethoxyethane | DME | 1 | 1,1,1,3,3-pentafluorobutane | PFB | 2 |  |  |  | molar ratio | [10 empty] | 99.82 | 10 | 0.5 | mA/cm² | 1 | mAh/cm² | Aurbach
PDF\NE-2024-Oscillatory solvation chemistry for a 500 Wh kg−1 Li-metal pouch cell.pdf | 1.8 M LIFSI/DME:PFB (1:3) | Lithium Bis(fluorosulfonyl)imide | LiFSI | 1.8 | [6 empty] | M | 1,2-Dimethoxyethane | DME | 1 | 1,1,1,3,3-pentafluorobutane | PFB | 3 |  |  |  | molar ratio | [10 empty] | 99.7 | 10 | 0.5 | mA/cm² | 1 | mAh/cm² | Aurbach
PDF\NE-2024-Oscillatory solvation chemistry for a 500 Wh kg−1 Li-metal pouch cell.pdf | 3.2 M LIFSI/DME:FB (1:1) | Lithium Bis(fluorosulfonyl)imide | LiFSI | 3.2 | [6 empty] | M | 1,2-Dimethoxyethane | DME | 1 | Fluorobenzene | FB | 1 |  |  |  | molar ratio | [10 empty] | 99.52 | 10 | 0.5 | mA/cm² | 1 | mAh/cm² | Aurbach
PDF\NE-2024-Oscillatory solvation chemistry for a 500 Wh kg−1 Li-metal pouch cell.pdf | 2.6 M LIFSI/DME:FB (1:2) | Lithium Bis(fluorosulfonyl)imide | LiFSI | 2.6 | [6 empty] | M | 1,2-Dimethoxyethane | DME | 1 | Fluorobenzene | FB | 2 |  |  |  | molar ratio | [10 empty] | 99.62 | 10 | 0.5 | mA/cm² | 1 | mAh/cm² | Aurbach
PDF\NE-2024-Oscillatory solvation chemistry for a 500 Wh kg−1 Li-metal pouch cell.pdf | 1.9 M LIFSI/DME:FB (1:3) | Lithium Bis(fluorosulfonyl)imide | LiFSI | 1.9 | [6 empty] | M | 1,2-Dimethoxyethane | DME | 1 | Fluorobenzene | FB | 3 |  |  |  | molar ratio | [10 empty] | 99.45 | 10 | 0.5 | mA/cm² | 1 | mAh/cm² | Aurbach
PDF\NE-2024-Oscillatory solvation chemistry for a 500 Wh kg−1 Li-metal pouch cell.pdf | 2.7 M LIFSI/DME:TTE (1:1) | Lithium Bis(fluorosulfonyl)imide | LiFSI | 2.7 | [6 empty] | M | 1,2-Dimethoxyethane | DME | 1 | 1,1,2,2-tetrafluoroethyl-2,2,3,3-tetrafluoropropyl ether | TTE | 1 |  |  |  | molar ratio | [10 empty] | 99.52 | 10 | 0.5 | mA/cm² | 1 | mAh/cm² | Aurbach
PDF\NE-2024-Oscillatory solvation chemistry for a 500 Wh kg−1 Li-metal pouch cell.pdf | 1.7 M LIFSI/DME:TTE (1:2) | Lithium Bis(fluorosulfonyl)imide | LiFSI | 1.7 | [6 empty] | M | 1,2-Dimethoxyethane | DME | 1 | 1,1,2,2-tetrafluoroethyl-2,2,3,3-tetrafluoropropyl ether | TTE | 2 |  |  |  | molar ratio | [10 empty] | 99.5 | 10 | 0.5 | mA/cm² | 1 | mAh/cm² | Aurbach
PDF\NE-2024-Oscillatory solvation chemistry for a 500 Wh kg−1 Li-metal pouch cell.pdf | 1.3 M LIFSI/DME:TTE (1:3) | Lithium Bis(fluorosulfonyl)imide | LiFSI | 1.3 | [6 empty] | M | Diethyl ether | DME | 1 | 1,1,2,2-tetrafluoroethyl-2,2,3,3-tetrafluoropropyl ether | TTE | 3 |  |  |  | molar ratio | [10 empty] | 99.44 | 10 | 0.5 | mA/cm² | 1 | mAh/cm² | Aurbach
PDF\NE-2024-Oscillatory solvation chemistry for a 500 Wh kg−1 Li-metal pouch cell.pdf | 1.0 M LIFSI/DEE | Lithium Bis(fluorosulfonyl)imide | LiFSI | 1 | [6 empty] | M | Diethyl ether | DEE | [18 empty] | 99.23 | 10 | 0.5 | mA/cm² | 1 | mAh/cm² | Aurbach
PDF\NE-2024-Oscillatory solvation chemistry for a 500 Wh kg−1 Li-metal pouch cell.pdf | 2.7 M LIFSI/DEE | Lithium Bis(fluorosulfonyl)imide | LiFSI | 2.7 | [6 empty] | M | Diethyl ether | DEE | [18 empty] | 99.5 | 10 | 0.5 | mA/cm² | 1 | mAh/cm² | Aurbach
PDF\NE-2024-Oscillatory solvation chemistry for a 500 Wh kg−1 Li-metal pouch cell.pdf | 3.1 M LIFSI/DEE | Lithium Bis(fluorosulfonyl)imide | LiFSI | 3.1 | [6 empty] | M | Diethyl ether | DEE | [18 empty] | 99.48 | 10 | 0.5 | mA/cm² | 1 | mAh/cm² | Aurbach
PDF\NE-2024-Oscillatory solvation chemistry for a 500 Wh kg−1 Li-metal pouch cell.pdf | 4.5 M LIFSI/DEE | Lithium Bis(fluorosulfonyl)imide | LiFSI | 4.5 | [6 empty] | M | Diethyl ether | DEE | [18 empty] | 99.12 | 10 | 0.5 | mA/cm² | 1 | mAh/cm² | Aurbach
PDF\NE-2024-Oscillatory solvation chemistry for a 500 Wh kg−1 Li-metal pouch cell.pdf | 2.6 M LIFSI/DEE:PFB (1:1) | Lithium Bis(fluorosulfonyl)imide | LiFSI | 2.6 | [6 empty] | M | Diethyl ether | DEE | 1 | 1,1,1,3,3-pentafluorobutane | PFB | 1 |  |  |  | molar ratio | [10 empty] | 99.71 | 10 | 0.5 | mA/cm² | 1 | mAh/cm² | Aurbach
PDF\NE-2024-Oscillatory solvation chemistry for a 500 Wh kg−1 Li-metal pouch cell.pdf | 2.0 M LIFSI/DEE:PFB (1:2) | Lithium Bis(fluorosulfonyl)imide | LiFSI | 2 | [6 empty] | M | Diethyl ether | DEE | 1 | 1,1,1,3,3-pentafluorobutane | PFB | 2 |  |  |  | molar ratio | [10 empty] | 99.71 | 10 | 0.5 | mA/cm² | 1 | mAh/cm² | Aurbach
PDF\NE-2024-Oscillatory solvation chemistry for a 500 Wh kg−1 Li-metal pouch cell.pdf | 1.3 M LIFSI/DEE:PFB (1:3) | Lithium Bis(fluorosulfonyl)imide | LiFSI | 1.3 | [6 empty] | M | Diethyl ether | DEE | 1 | 1,1,1,3,3-pentafluorobutane | PFB | 3 |  |  |  | molar ratio | [10 empty] | 99.69 | 10 | 0.5 | mA/cm² | 1 | mAh/cm² | Aurbach
PDF\NE-2024-Oscillatory solvation chemistry for a 500 Wh kg−1 Li-metal pouch cell.pdf | 3.0 M LIFSI/DEE:FB (1:1) | Lithium Bis(fluorosulfonyl)imide | LiFSI | 3 | [6 empty] | M | Diethyl ether | DEE | 1 | Fluorobenzene | FB | 1 |  |  |  | molar ratio | [10 empty] | 99.57 | 10 | 0.5 | mA/cm² | 1 | mAh/cm² | Aurbach
PDF\NE-2024-Oscillatory solvation chemistry for a 500 Wh kg−1 Li-metal pouch cell.pdf | 1.9 M LIFSI/DEE:FB (1:2) | Lithium Bis(fluorosulfonyl)imide | LiFSI | 1.9 | [6 empty] | M | Diethyl ether | DEE | 1 | Fluorobenzene | FB | 2 |  |  |  | molar ratio | [10 empty] | 99.63 | 10 | 0.5 | mA/cm² | 1 | mAh/cm² | Aurbach
PDF\NE-2024-Oscillatory solvation chemistry for a 500 Wh kg−1 Li-metal pouch cell.pdf | 1.5 M LiFSI/DEE:FB (1:3) | Lithium Bis(fluorosulfonyl)imide | LiFSI | 1.5 | [6 empty] | M | Diethyl ether | DEE | 1 | Fluorobenzene | FB | 3 |  |  |  | molar ratio | [10 empty] | 99.61 | 10 | 0.5 | mA/cm² | 1 | mAh/cm² | Aurbach
PDF\NE-2024-Oscillatory solvation chemistry for a 500 Wh kg−1 Li-metal pouch cell.pdf | 2.3 M LIFSI/DEE:TTE (1:1) | Lithium Bis(fluorosulfonyl)imide | LiFSI | 2.3 | [6 empty] | M | Diethyl ether | DEE | 1 | 1,1,2,2-tetrafluoroethyl-2,2,3,3-tetrafluoropropyl ether | TTE | 1 |  |  |  | molar ratio | [10 empty] | 99.68 | 10 | 0.5 | mA/cm² | 1 | mAh/cm² | Aurbach
PDF\NE-2024-Oscillatory solvation chemistry for a 500 Wh kg−1 Li-metal pouch cell.pdf | 1.2 M LIFSI/DEE:TTE (1:2) | Lithium Bis(fluorosulfonyl)imide | LiFSI | 1.2 | [6 empty] | M | Diethyl ether | DEE | 1 | 1,1,2,2-tetrafluoroethyl-2,2,3,3-tetrafluoropropyl ether | TTE | 2 |  |  |  | molar ratio | [10 empty] | 99.61 | 10 | 0.5 | mA/cm² | 1 | mAh/cm² | Aurbach
PDF\NE-2024-Oscillatory solvation chemistry for a 500 Wh kg−1 Li-metal pouch cell.pdf | 0.8 M LIFSI/DEE-TTE (1:3) | Lithium Bis(fluorosulfonyl)imide | LiFSI | 0.8 | [6 empty] | M | Diethyl ether | DEE | 1 | 1,1,2,2-tetrafluoroethyl-2,2,3,3-tetrafluoropropyl ether | TTE | 3 |  |  |  | molar ratio | [10 empty] | 99.39 | 10 | 0.5 | mA/cm² | 1 | mAh/cm² | Aurbach
PDF\NE-2024-Oscillatory solvation chemistry for a 500 Wh kg−1 Li-metal pouch cell.pdf | 0.9 M LiFSI/THF | Lithium Bis(fluorosulfonyl)imide | LiFSI | 0.9 | [6 empty] | M | tetrahydrofuran | THF | [18 empty] | 98.03 | 10 | 0.5 | mA/cm² | 1 | mAh/cm² | Aurbach
PDF\NE-2024-Oscillatory solvation chemistry for a 500 Wh kg−1 Li-metal pouch cell.pdf | 2.4 M LIFSI/THF | Lithium Bis(fluorosulfonyl)imide | LiFSI | 2.4 | [6 empty] | M | tetrahydrofuran | THF | [18 empty] | 98.32 | 10 | 0.5 | mA/cm² | 1 | mAh/cm² | Aurbach
PDF\NE-2024-Oscillatory solvation chemistry for a 500 Wh kg−1 Li-metal pouch cell.pdf | 3.6 M LiFSI/THF | Lithium Bis(fluorosulfonyl)imide | LiFSI | 3.6 | [6 empty] | M | tetrahydrofuran | THF | [18 empty] | 99.4 | 10 | 0.5 | mA/cm² | 1 | mAh/cm² | Aurbach
PDF\NE-2024-Oscillatory solvation chemistry for a 500 Wh kg−1 Li-metal pouch cell.pdf | 5.3 M LIFSI/THF | Lithium Bis(fluorosulfonyl)imide | LiFSI | 5.3 | [6 empty] | M | tetrahydrofuran | THF | [18 empty] | 99.03 | 10 | 0.5 | mA/cm² | 1 | mAh/cm² | Aurbach
PDF\NE-2024-Oscillatory solvation chemistry for a 500 Wh kg−1 Li-metal pouch cell.pdf | 2.4 M LIFSI/THF:PFB (1:1) | Lithium Bis(fluorosulfonyl)imide | LiFSI | 2.4 | [6 empty] | M | tetrahydrofuran | THF | 1 | 1,1,1,3,3-pentafluorobutane | PFB | 1 |  |  |  | molar ratio | [10 empty] | 99.58 | 10 | 0.5 | mA/cm² | 1 | mAh/cm² | Aurbach
PDF\NE-2024-Oscillatory solvation chemistry for a 500 Wh kg−1 Li-metal pouch cell.pdf | 1.7 M LIFSI/THF:PFB (1:2) | Lithium Bis(fluorosulfonyl)imide | LiFSI | 1.7 | [6 empty] | M | tetrahydrofuran | THF | 1 | 1,1,1,3,3-pentafluorobutane | PFB | 2 |  |  |  | molar ratio | [10 empty] | 99.7 | 10 | 0.5 | mA/cm² | 1 | mAh/cm² | Aurbach
PDF\NE-2024-Oscillatory solvation chemistry for a 500 Wh kg−1 Li-metal pouch cell.pdf | 1.2 M LIFSI/THF:PFB (1:3) | Lithium Bis(fluorosulfonyl)imide | LiFSI | 1.2 | [6 empty] | M | tetrahydrofuran | THF | 1 | 1,1,1,3,3-pentafluorobutane | PFB | 3 |  |  |  | molar ratio | [10 empty] | 99.63 | 10 | 0.5 | mA/cm² | 1 | mAh/cm² | Aurbach
PDF\NE-2024-Oscillatory solvation chemistry for a 500 Wh kg−1 Li-metal pouch cell.pdf | 3.0 M LIFSI/THF:FB (1:1) | Lithium Bis(fluorosulfonyl)imide | LiFSI | 3 | [6 empty] | M | tetrahydrofuran | THF | 1 | Fluorobenzene | FB | 1 |  |  |  | molar ratio | [10 empty] | 99.47 | 10 | 0.5 | mA/cm² | 1 | mAh/cm² | Aurbach
PDF\NE-2024-Oscillatory solvation chemistry for a 500 Wh kg−1 Li-metal pouch cell.pdf | 2.0 M LIFSI/THF:FB (1:2) | Lithium Bis(fluorosulfonyl)imide | LiFSI | 2 | [6 empty] | M | tetrahydrofuran | THF | 1 | Fluorobenzene | FB | 2 |  |  |  | molar ratio | [10 empty] | 99.53 | 10 | 0.5 | mA/cm² | 1 | mAh/cm² | Aurbach
PDF\NE-2024-Oscillatory solvation chemistry for a 500 Wh kg−1 Li-metal pouch cell.pdf | 1.6 M LiFSI/THF:FB (1:3) | Lithium Bis(fluorosulfonyl)imide | LiFSI | 1.6 | [6 empty] | M | tetrahydrofuran | THF | 1 | Fluorobenzene | FB | 3 |  |  |  | molar ratio | [10 empty] | 99.61 | 10 | 0.5 | mA/cm² | 1 | mAh/cm² | Aurbach
PDF\NE-2024-Oscillatory solvation chemistry for a 500 Wh kg−1 Li-metal pouch cell.pdf | 2.0 M LIFSI/THF:TTE (1:1) | Lithium Bis(fluorosulfonyl)imide | LiFSI | 2 | [6 empty] | M | tetrahydrofuran | THF | 1 | 1,1,2,2-tetrafluoroethyl-2,2,3,3-tetrafluoropropyl ether | TTE | 1 |  |  |  | molar ratio | [10 empty] | 99.51 | 10 | 0.5 | mA/cm² | 1 | mAh/cm² | Aurbach
PDF\NE-2024-Oscillatory solvation chemistry for a 500 Wh kg−1 Li-metal pouch cell.pdf | 1.4 M LiFSI/THF:TTE (1:2) | Lithium Bis(fluorosulfonyl)imide | LiFSI | 1.4 | [6 empty] | M | tetrahydrofuran | THF | 1 | 1,1,2,2-tetrafluoroethyl-2,2,3,3-tetrafluoropropyl ether | TTE | 2 |  |  |  | molar ratio | [10 empty] | 99.33 | 10 | 0.5 | mA/cm² | 1 | mAh/cm² | Aurbach
PDF\NE-2024-Oscillatory solvation chemistry for a 500 Wh kg−1 Li-metal pouch cell.pdf | 1.0 M LIFSI/THF:TTE (1:3) | Lithium Bis(fluorosulfonyl)imide | LiFSI | 1 | [6 empty] | M | tetrahydrofuran | THF | 1 | 1,1,2,2-tetrafluoroethyl-2,2,3,3-tetrafluoropropyl ether | TTE | 3 |  |  |  | molar ratio | [10 empty] | 99.14 | 10 | 0.5 | mA/cm² | 1 | mAh/cm² | Aurbach
PDF\NE-2024-Oscillatory solvation chemistry for a 500 Wh kg−1 Li-metal pouch cell.pdf | 3.3 M LIFSI/DMC | Lithium Bis(fluorosulfonyl)imide | LiFSI | 3.3 | [6 empty] | M | Dimethyl Carbonate | DMC | [18 empty] | 98.83 | 10 | 0.5 | mA/cm² | 1 | mAh/cm² | Aurbach
PDF\NE-2024-Oscillatory solvation chemistry for a 500 Wh kg−1 Li-metal pouch cell.pdf | 4.2 M LIFSI/DMC | Lithium Bis(fluorosulfonyl)imide | LiFSI | 4.2 | [6 empty] | M | Dimethyl Carbonate | DMC | [18 empty] | 99.33 | 10 | 0.5 | mA/cm² | 1 | mAh/cm² | Aurbach
PDF\NE-2024-Oscillatory solvation chemistry for a 500 Wh kg−1 Li-metal pouch cell.pdf | 5.2 M LiFSI/DMC | Lithium Bis(fluorosulfonyl)imide | LiFSI | 5.2 | [6 empty] | M | Dimethyl Carbonate | DMC | [18 empty] | 99.31 | 10 | 0.5 | mA/cm² | 1 | mAh/cm² | Aurbach
PDF\NE-2024-Oscillatory solvation chemistry for a 500 Wh kg−1 Li-metal pouch cell.pdf | 5.3 M LiFSI/DMC | Lithium Bis(fluorosulfonyl)imide | LiFSI | 5.3 | [6 empty] | M | Dimethyl Carbonate | DMC | [18 empty] | 99.33 | 10 | 0.5 | mA/cm² | 1 | mAh/cm² | Aurbach
PDF\NE-2024-Oscillatory solvation chemistry for a 500 Wh kg−1 Li-metal pouch cell.pdf | 2.4 M LIFSI/DMC:PFB (11) | Lithium Bis(fluorosulfonyl)imide | LiFSI | 2.4 | [6 empty] | M | Dimethyl Carbonate | DMC | 1 | 1,1,1,3,3-pentafluorobutane | PFB | 1 |  |  |  | molar ratio | [10 empty] | 99.47 | 10 | 0.5 | mA/cm² | 1 | mAh/cm² | Aurbach
PDF\NE-2024-Oscillatory solvation chemistry for a 500 Wh kg−1 Li-metal pouch cell.pdf | 1.6 M LiFSI/DMC:PFB (1:2) | Lithium Bis(fluorosulfonyl)imide | LiFSI | 1.6 | [6 empty] | M | Dimethyl Carbonate | DMC | 1 | 1,1,1,3,3-pentafluorobutane | PFB | 2 |  |  |  | molar ratio | [10 empty] | 99.52 | 10 | 0.5 | mA/cm² | 1 | mAh/cm² | Aurbach
PDF\NE-2024-Oscillatory solvation chemistry for a 500 Wh kg−1 Li-metal pouch cell.pdf | 1 2 M LiFSI/DMC:PFB (13) | Lithium Bis(fluorosulfonyl)imide | LiFSI | 1.2 | [6 empty] | M | Dimethyl Carbonate | DMC | 1 | 1,1,1,3,3-pentafluorobutane | PFB | 3 |  |  |  | molar ratio | [10 empty] | 99.59 | 10 | 0.5 | mA/cm² | 1 | mAh/cm² | Aurbach
PDF\NE-2024-Oscillatory solvation chemistry for a 500 Wh kg−1 Li-metal pouch cell.pdf | 2.7 M LIFSI/DMC:FB (1:1) | Lithium Bis(fluorosulfonyl)imide | LiFSI | 2.7 | [6 empty] | M | Dimethyl Carbonate | DMC | 1 | Fluorobenzene | FB | 1 |  |  |  | molar ratio | [10 empty] | 99.45 | 10 | 0.5 | mA/cm² | 1 | mAh/cm² | Aurbach
PDF\NE-2024-Oscillatory solvation chemistry for a 500 Wh kg−1 Li-metal pouch cell.pdf | 1.9 M LFSI/DMC:FB (1-2) | Lithium Bis(fluorosulfonyl)imide | LiFSI | 1.9 | [6 empty] | M | Dimethyl Carbonate | DMC | 1 | Fluorobenzene | FB | 2 |  |  |  | molar ratio | [10 empty] | 99.46 | 10 | 0.5 | mA/cm² | 1 | mAh/cm² | Aurbach
PDF\NE-2024-Oscillatory solvation chemistry for a 500 Wh kg−1 Li-metal pouch cell.pdf | 1.4 M LIFSI/DMC:FB (1:3) | Lithium Bis(fluorosulfonyl)imide | LiFSI | 1.4 | [6 empty] | M | Dimethyl Carbonate | DMC | 1 | Fluorobenzene | FB | 3 |  |  |  | molar ratio | [10 empty] | 98.79 | 10 | 0.5 | mA/cm² | 1 | mAh/cm² | Aurbach
PDF\NE-2024-Oscillatory solvation chemistry for a 500 Wh kg−1 Li-metal pouch cell.pdf | 2.0 M LIFSI/DMC:TTE (1:1) | Lithium Bis(fluorosulfonyl)imide | LiFSI | 2 | [6 empty] | M | Dimethyl Carbonate | DMC | 1 | 1,1,2,2-tetrafluoroethyl-2,2,3,3-tetrafluoropropyl ether | TTE | 1 |  |  |  | molar ratio | [10 empty] | 99.48 | 10 | 0.5 | mA/cm² | 1 | mAh/cm² | Aurbach
PDF\NE-2024-Oscillatory solvation chemistry for a 500 Wh kg−1 Li-metal pouch cell.pdf | 1.3 M LIFSI/DMC:TTE (1-2) | Lithium Bis(fluorosulfonyl)imide | LiFSI | 1.3 | [6 empty] | M | Dimethyl Carbonate | DMC | 1 | 1,1,2,2-tetrafluoroethyl-2,2,3,3-tetrafluoropropyl ether | TTE | 2 |  |  |  | molar ratio | [10 empty] | 99.44 | 10 | 0.5 | mA/cm² | 1 | mAh/cm² | Aurbach
PDF\NE-2024-Oscillatory solvation chemistry for a 500 Wh kg−1 Li-metal pouch cell.pdf | 0.9 M LIFSI/DMC:TTE (1-3) | Lithium Bis(fluorosulfonyl)imide | LiFSI | 0.9 | [6 empty] | M | Dimethyl Carbonate | DMC | 1 | 1,1,2,2-tetrafluoroethyl-2,2,3,3-tetrafluoropropyl ether | TTE | 3 |  |  |  | molar ratio | [10 empty] | 99.27 | 10 | 0.5 | mA/cm² | 1 | mAh/cm² | Aurbach
PDF\NE-2024-Oscillatory solvation chemistry for a 500 Wh kg−1 Li-metal pouch cell.pdf | 3.4 M LIFSI/DEC | Lithium Bis(fluorosulfonyl)imide | LiFSI | 3.4 | [6 empty] | M | Diethyl Carbonate | DEC | [18 empty] | 97.81 | 10 | 0.5 | mA/cm² | 1 | mAh/cm² | Aurbach
PDF\NE-2024-Oscillatory solvation chemistry for a 500 Wh kg−1 Li-metal pouch cell.pdf | 4.0 M LiFSI/DEC | Lithium Bis(fluorosulfonyl)imide | LiFSI | 4 | [6 empty] | M | Diethyl Carbonate | DEC | [18 empty] | 98.84 | 10 | 0.5 | mA/cm² | 1 | mAh/cm² | Aurbach
PDF\NE-2024-Oscillatory solvation chemistry for a 500 Wh kg−1 Li-metal pouch cell.pdf | 0.5 M LIFSI/1,4.-DX | Lithium Bis(fluorosulfonyl)imide | LiFSI | 0.5 | [6 empty] | M | 1,4-dioxanewere | 1,4-DX | [18 empty] | 84.19 | 10 | 0.5 | mA/cm² | 1 | mAh/cm² | Aurbach
PDF\NE-2024-Oscillatory solvation chemistry for a 500 Wh kg−1 Li-metal pouch cell.pdf | 0.9 M LiFSI/1,4-DX | Lithium Bis(fluorosulfonyl)imide | LiFSI | 0.9 | [6 empty] | M | 1,4-dioxanewere | 1,4-DX | [18 empty] | 95.92 | 10 | 0.5 | mA/cm² | 1 | mAh/cm² | Aurbach
PDF\NE-2024-Oscillatory solvation chemistry for a 500 Wh kg−1 Li-metal pouch cell.pdf | 1.3 M LIFSI/1.4-DX | Lithium Bis(fluorosulfonyl)imide | LiFSI | 1 | [6 empty] | M | 1,4-dioxanewere | 1,4-DX | [18 empty] | 97.08 | 10 | 0.5 | mA/cm² | 1 | mAh/cm² | Aurbach
PDF\NE-2024-Oscillatory solvation chemistry for a 500 Wh kg−1 Li-metal pouch cell.pdf | 2.0 M LIFSI/TEP | Lithium Bis(fluorosulfonyl)imide | LiFSI | 2 | [6 empty] | M | triethyl phosphate | TEP | [18 empty] | 96.07 | 10 | 0.5 | mA/cm² | 1 | mAh/cm² | Aurbach
PDF\NE-2024-Oscillatory solvation chemistry for a 500 Wh kg−1 Li-metal pouch cell.pdf | 2.5 M LiFSI/TEP | Lithium Bis(fluorosulfonyl)imide | LiFSI | 2.5 | [6 empty] | M | triethyl phosphate | TEP | [18 empty] | 97.53 | 10 | 0.5 | mA/cm² | 1 | mAh/cm² | Aurbach
PDF\NE-2024-Oscillatory solvation chemistry for a 500 Wh kg−1 Li-metal pouch cell.pdf | 3.1 M LFSI/TEP | Lithium Bis(fluorosulfonyl)imide | LiFSI | 3.1 | [6 empty] | M | triethyl phosphate | TEP | [18 empty] | 97.96 | 10 | 0.5 | mA/cm² | 1 | mAh/cm² | Aurbach
PDF\NE-2024-Oscillatory solvation chemistry for a 500 Wh kg−1 Li-metal pouch cell.pdf | 4.7 M LIFSI/EA | Lithium Bis(fluorosulfonyl)imide | LiFSI | 4.7 | [6 empty] | M | ethyl acetate | EA | [18 empty] | 98.36 | 10 | 0.5 | mA/cm² | 1 | mAh/cm² | Aurbach
PDF\NE-2024-Oscillatory solvation chemistry for a 500 Wh kg−1 Li-metal pouch cell.pdf | 2.7 M LiFSI/EA:FB (1:1) | Lithium Bis(fluorosulfonyl)imide | LiFSI | 2.7 | [6 empty] | M | ethyl acetate | EA | 1 | Fluorobenzene | FB | 1 |  |  |  | molar ratio | [10 empty] | 99.62 | 10 | 0.5 | mA/cm² | 1 | mAh/cm² | Aurbach
PDF\NE-2024-Oscillatory solvation chemistry for a 500 Wh kg−1 Li-metal pouch cell.pdf | 1.9 M LiFSI/EA:FB (1:2) | Lithium Bis(fluorosulfonyl)imide | LiFSI | 1.9 | [6 empty] | M | ethyl acetate | EA | 1 | Fluorobenzene | FB | 2 |  |  |  | molar ratio | [10 empty] | 99.65 | 10 | 0.5 | mA/cm² | 1 | mAh/cm² | Aurbach
PDF\NE-2024-Oscillatory solvation chemistry for a 500 Wh kg−1 Li-metal pouch cell.pdf | 1.4 M LIFSI/EA:FB (1:3) | Lithium Bis(fluorosulfonyl)imide | LiFSI | 1.4 | [6 empty] | M | ethyl acetate | EA | 1 | Fluorobenzene | FB | 3 |  |  |  | molar ratio | [10 empty] | 98.93 | 10 | 0.5 | mA/cm² | 1 | mAh/cm² | Aurbach
PDF\NE-2024-Oscillatory solvation chemistry for a 500 Wh kg−1 Li-metal pouch cell.pdf | 2.7 M LIFSI/EA:TTE (1:0.5) | Lithium Bis(fluorosulfonyl)imide | LiFSI | 2.7 | [6 empty] | M | ethyl acetate | EA | 1 | 1,1,2,2-tetrafluoroethyl-2,2,3,3-tetrafluoropropyl ether | TTE | 0.5 |  |  |  | molar ratio | [10 empty] | 97.64 | 10 | 0.5 | mA/cm² | 1 | mAh/cm² | Aurbach
PDF\NE-2024-Oscillatory solvation chemistry for a 500 Wh kg−1 Li-metal pouch cell.pdf | 2.0 M LiFSI/EA-TTE (1:1) | Lithium Bis(fluorosulfonyl)imide | LiFSI | 2 | [6 empty] | M | ethyl acetate | EA | 1 | 1,1,2,2-tetrafluoroethyl-2,2,3,3-tetrafluoropropyl ether | TTE | 1 |  |  |  | molar ratio | [10 empty] | 98.73 | 10 | 0.5 | mA/cm² | 1 | mAh/cm² | Aurbach
PDF\NE-2024-Oscillatory solvation chemistry for a 500 Wh kg−1 Li-metal pouch cell.pdf | 1.3 M LiFSI/EA TTE (1:2) | Lithium Bis(fluorosulfonyl)imide | LiFSI | 1.3 | [6 empty] | M | ethyl acetate | EA | 1 | 1,1,2,2-tetrafluoroethyl-2,2,3,3-tetrafluoropropyl ether | TTE | 2 |  |  |  | molar ratio | [10 empty] | 97.53 | 10 | 0.5 | mA/cm² | 1 | mAh/cm² | Aurbach
PDF\NE-2024-Oscillatory solvation chemistry for a 500 Wh kg−1 Li-metal pouch cell.pdf | 0.9 M LIFSI/PC | Lithium Bis(fluorosulfonyl)imide | LiFSI | 0.9 | [6 empty] | M | Propylene Carbonate | PC | [18 empty] | 83.51 | 10 | 0.5 | mA/cm² | 1 | mAh/cm² | Aurbach
PDF\NE-2024-Oscillatory solvation chemistry for a 500 Wh kg−1 Li-metal pouch cell.pdf | 1.7 M LiFSI/PC | Lithium Bis(fluorosulfonyl)imide | LiFSI | 1.7 | [6 empty] | M | Propylene Carbonate | PC | [18 empty] | 87.74 | 10 | 0.5 | mA/cm² | 1 | mAh/cm² | Aurbach
PDF\NE-2024-Oscillatory solvation chemistry for a 500 Wh kg−1 Li-metal pouch cell.pdf | 2.4 M LIFSI/PC | Lithium Bis(fluorosulfonyl)imide | LiFSI | 2.4 | [6 empty] | M | Propylene Carbonate | PC | [18 empty] | 89.14 | 10 | 0.5 | mA/cm² | 1 | mAh/cm² | Aurbach
PDF\NE-2024-Oscillatory solvation chemistry for a 500 Wh kg−1 Li-metal pouch cell.pdf | 2.9 M LIFSI/PC | Lithium Bis(fluorosulfonyl)imide | LiFSI | 2.9 | [6 empty] | M | Propylene Carbonate | PC | [18 empty] | 92.8 | 10 | 0.5 | mA/cm² | 1 | mAh/cm² | Aurbach
PDF\NE-2024-Oscillatory solvation chemistry for a 500 Wh kg−1 Li-metal pouch cell.pdf | 1.7 M LIFSI/PC:PFB (1:0.5) | Lithium Bis(fluorosulfonyl)imide | LiFSI | 1.7 | [6 empty] | M | Propylene Carbonate | PC | 1 | 1,1,1,3,3-pentafluorobutane | PFB | 0.5 |  |  |  | molar ratio | [10 empty] | 96.8 | 10 | 0.5 | mA/cm² | 1 | mAh/cm² | Aurbach
PDF\NE-2024-Oscillatory solvation chemistry for a 500 Wh kg−1 Li-metal pouch cell.pdf | 1.1 M LiFSI/PC:PFB (1:1) | Lithium Bis(fluorosulfonyl)imide | LiFSI | 1.1 | [6 empty] | M | Propylene Carbonate | PC | 1 | 1,1,1,3,3-pentafluorobutane | PFB | 1 |  |  |  | molar ratio | [10 empty] | 90.58 | 10 | 0.5 | mA/cm² | 1 | mAh/cm² | Aurbach
PDF\NE-2024-Oscillatory solvation chemistry for a 500 Wh kg−1 Li-metal pouch cell.pdf | 0.6 M LIFSI/PC:PFB (1:2) | Lithium Bis(fluorosulfonyl)imide | LiFSI | 0.6 | [6 empty] | M | Propylene Carbonate | PC | 1 | 1,1,1,3,3-pentafluorobutane | PFB | 2 |  |  |  | molar ratio | [10 empty] | 88.38 | 10 | 0.5 | mA/cm² | 1 | mAh/cm² | Aurbach
PDF\NE-2024-Oscillatory solvation chemistry for a 500 Wh kg−1 Li-metal pouch cell.pdf | 3.3 M LIFSI/PC:FB (1:0.5) | Lithium Bis(fluorosulfonyl)imide | LiFSI | 3.3 | [6 empty] | M | Propylene Carbonate | PC | 1 | Fluorobenzene | FB | 0.5 |  |  |  | molar ratio | [10 empty] | 98.66 | 10 | 0.5 | mA/cm² | 1 | mAh/cm² | Aurbach
PDF\NE-2024-Oscillatory solvation chemistry for a 500 Wh kg−1 Li-metal pouch cell.pdf | 1.6 M LIFSI/PC:FB (1:1) | Lithium Bis(fluorosulfonyl)imide | LiFSI | 1.6 | [6 empty] | M | Propylene Carbonate | PC | 1 | Fluorobenzene | FB | 1 |  |  |  | molar ratio | [10 empty] | 98.25 | 10 | 0.5 | mA/cm² | 1 | mAh/cm² | Aurbach
PDF\NE-2024-Oscillatory solvation chemistry for a 500 Wh kg−1 Li-metal pouch cell.pdf | 0.8 M LIFSI/PC:FB (1:2) | Lithium Bis(fluorosulfonyl)imide | LiFSI | 0.8 | [6 empty] | M | Propylene Carbonate | PC | 1 | Fluorobenzene | FB | 2 |  |  |  | molar ratio | [10 empty] | 70.21 | 10 | 0.5 | mA/cm² | 1 | mAh/cm² | Aurbach
PDF\NE-2024-Oscillatory solvation chemistry for a 500 Wh kg−1 Li-metal pouch cell.pdf | 2.1 M LIFSI/PC:TTE (1:0.5) | Lithium Bis(fluorosulfonyl)imide | LiFSI | 2.1 | [6 empty] | M | Propylene Carbonate | PC | 1 | 1,1,2,2-tetrafluoroethyl-2,2,3,3-tetrafluoropropyl ether | TTE | 0.5 |  |  |  | molar ratio | [10 empty] | 98.74 | 10 | 0.5 | mA/cm² | 1 | mAh/cm² | Aurbach
PDF\NE-2024-Oscillatory solvation chemistry for a 500 Wh kg−1 Li-metal pouch cell.pdf | 1.4 M LIFSI/PC:TTE (1:1) | Lithium Bis(fluorosulfonyl)imide | LiFSI | 1.4 | [6 empty] | M | Propylene Carbonate | PC | 1 | 1,1,2,2-tetrafluoroethyl-2,2,3,3-tetrafluoropropyl ether | TTE | 1 |  |  |  | molar ratio | [10 empty] | 97.63 | 10 | 0.5 | mA/cm² | 1 | mAh/cm² | Aurbach
PDF\NE-2024-Oscillatory solvation chemistry for a 500 Wh kg−1 Li-metal pouch cell.pdf | 0.8 M LIFSI/PC:TTE (1:2) | Lithium Bis(fluorosulfonyl)imide | LiFSI | 0.8 | [6 empty] | M | Propylene Carbonate | PC | 1 | 1,1,2,2-tetrafluoroethyl-2,2,3,3-tetrafluoropropyl ether | TTE | 2 |  |  |  | molar ratio | [10 empty] | 98.15 | 10 | 0.5 | mA/cm² | 1 | mAh/cm² | Aurbach
PDF\NE-2024-Oscillatory solvation chemistry for a 500 Wh kg−1 Li-metal pouch cell.pdf | 0.9 M LiFSI/EC | Lithium Bis(fluorosulfonyl)imide | LiFSI | 0.9 | [6 empty] | M | Ethylene Carbonate | EC | [18 empty] | 94.78 | 10 | 0.5 | mA/cm² | 1 | mAh/cm² | Aurbach
PDF\NE-2024-Oscillatory solvation chemistry for a 500 Wh kg−1 Li-metal pouch cell.pdf | 2.4 M LiFSI/EC | Lithium Bis(fluorosulfonyl)imide | LiFSI | 2.4 | [6 empty] | M | Ethylene Carbonate | EC | [18 empty] | 98.2 | 10 | 0.5 | mA/cm² | 1 | mAh/cm² | Aurbach
PDF\NE-2024-Oscillatory solvation chemistry for a 500 Wh kg−1 Li-metal pouch cell.pdf | 3.5 M LiFSI/PC | Lithium Bis(fluorosulfonyl)imide | LiFSI | 3.5 | [6 empty] | M | Propylene Carbonate | PC | [18 empty] | 98.52 | 10 | 0.5 | mA/cm² | 1 | mAh/cm² | Aurbach
PDF\NE-2024-Oscillatory solvation chemistry for a 500 Wh kg−1 Li-metal pouch cell.pdf | 4.6 M LiFSI/PC | Lithium Bis(fluorosulfonyl)imide | LiFSI | 4.6 | [6 empty] | M | Propylene Carbonate | PC | [18 empty] | 99.08 | 10 | 0.5 | mA/cm² | 1 | mAh/cm² | Aurbach
PDF\NE-2024-Towards long-life 500 Wh kg−1 lithium metal pouch cells via compact ion-pair aggregate electrolytes.pdf | CIPA | Lithium Bis(fluorosulfonyl)imide | LiFSI | 2 | [6 empty] | M | Ethylene Glycol di-n-Butyl Ether | EGBE | 1 | 1,1,2,2-Tetrafluoroethyl 2,2,3,3-Tetrafluoropropyl Ether | TTE | 1 |  |  |  | volume ratio | [10 empty] | 99.2 | 400 | 0.5 | mA/cm² | 1 | mAh/cm² | long cycling performance
PDF\NMCA-2022-Salt–solvent synchro-constructed robust electrolyte–electrode interphase for high-voltage lithium metal batteries.pdf | LiDFOB-ES | Lithium Difluoro(oxalato)borate | LiDFOB | 1 | [6 empty] | M | 1,2-Ethylene Sulfite | ES | [18 empty] | 99.1 | 10 | 0.5 | mA/cm² | 1 | mAh/cm² | Aurbach
PDF\NMCA-2022-Salt–solvent synchro-constructed robust electrolyte–electrode interphase for high-voltage lithium metal batteries.pdf | LiDFOB-EC | Lithium Difluoro(oxalato)borate | LiDFOB | 1 | [6 empty] | M | Ethylene Carbonate | EC | [18 empty] | 94.6 | 10 | 0.5 | mA/cm² | 1 | mAh/cm² | Aurbach
PDF\NMCA-2022-Salt–solvent synchro-constructed robust electrolyte–electrode interphase for high-voltage lithium metal batteries.pdf | LiDFOB-PC | Lithium Difluoro(oxalato)borate | LiDFOB | 1 | [6 empty] | M | Propylene Carbonate | PC | [18 empty] | 91.2 | 10 | 0.5 | mA/cm² | 1 | mAh/cm² | Aurbach
PDF\NMCA-2024-Developing diluted low-concentration electrolyte with a high anion-to-solvent ratio for high-voltage lithium metal batteries.pdf | 0.5 M ether-based DLCE | Lithium Bis(fluorosulfonyl)imide | LiFSI | 0.5 | [6 empty] | M | 1,2-Dimethoxyethane | DME | 1.2 | Trifluoromethoxybenzene | TFMB | 14.2 |  |  |  | molar ratio | [10 empty] | 99.6 | 10 |  |  |  |  | Aurbach
PDF\NMat-2022-Suspension electrolyte with modified Li+ solvation environment for lithium metal batteries.pdf | RCE | Lithium Hexafluorophosphate | LiPF6 | 1 | [6 empty] | M | Ethylene Carbonate | EC | 1 | Diethyl Carbonate | DEC | 1 |  |  |  | volume ratio | Fluoroethylene Carbonate | FEC | 10 | [6 empty] | vol% | 93.4 | 10 | 0.5 | mA/cm² | 1 | mAh/cm² | Aurbach
PDF\NMat-2022-Suspension electrolyte with modified Li+ solvation environment for lithium metal batteries.pdf | RFE | Lithium Bis(fluorosulfonyl)imide | LiFSI | 1 | [6 empty] | M | Fluorinated 1,4-dimethoxylbutane | FDMB | [18 empty] | 99.52 | 10 | 0.5 | mA/cm² | 1 | mAh/cm² | Aurbach
PDF\NMat-2022-Suspension electrolyte with modified Li+ solvation environment for lithium metal batteries.pdf | RLHCE | Lithium Bis(fluorosulfonyl)imide | LiFSI | 1 | [6 empty] | M | Dimethoxyethane | DME | 0.78 | Tetrafluoroethyl-tetrafluoropropyl ether | TTE | 0.22 |  |  |  | volume ratio | [10 empty] | 99.43 | 10 | 0.5 | mA/cm² | 1 | mAh/cm² | Aurbach
PDF\NMat-2022-Suspension electrolyte with modified Li+ solvation environment for lithium metal batteries.pdf | SCE | Lithium Hexafluorophosphate | LiPF6 | 1 | [6 empty] | M | Ethylene Carbonate | EC | 1 | Diethyl Carbonate | DEC | 1 |  |  |  | volume ratio | Fluoroethylene Carbonate | FEC | 10 | [6 empty] | vol% | 97.5 | 10 | 0.5 | mA/cm² | 1 | mAh/cm² | Aurbach
PDF\NMat-2022-Suspension electrolyte with modified Li+ solvation environment for lithium metal batteries.pdf | SFE | Lithium Bis(fluorosulfonyl)imide | LiFSI | 1 | [6 empty] | M | Fluorinated 1,4-dimethoxylbutane | FDMB | [18 empty] | 99.65 | 10 | 0.5 | mA/cm² | 1 | mAh/cm² | Aurbach
PDF\NMat-2022-Suspension electrolyte with modified Li+ solvation environment for lithium metal batteries.pdf | SLHCE | Lithium Bis(fluorosulfonyl)imide | LiFSI | 1 | [6 empty] | M | Dimethoxyethane | DME | 0.78 | Tetrafluoroethyl-tetrafluoropropyl ether | TTE | 0.22 |  |  |  | volume ratio | [10 empty] | 99.54 | 10 | 0.5 | mA/cm² | 1 | mAh/cm² | Aurbach
PDF\NMat-2024-In situ p-block protective layer plating in carbonate-based electrolytes enables stable cell cycling in anode-free lithium batteries.pdf | EC-DEC | Lithium hexafluorophosphate | LiPF6 | 1 | [6 empty] | M | Ethylene Carbonate | EC | 1 | Diethyl Carbonate | DEC | 1 |  |  |  | volume ratio | Stannous Octoate | Sn(Oct)2 | 5 | [6 empty] | wt% | 96 | 250 | 0.5 | mA/cm² | 1 | mAh/cm² | long cycling performance
PDF\NNano-2018-Non-flammable electrolyte enables Li-metal batteries with aggressive cathode chemistries.pdf | All-Fluorinated | Lithium Hexafluorophosphate | LiPF6 | 1 | [6 empty] | M | Fluoroethylene Carbonate | FEC | 2 | 3,3,3-Fluoroethylmethyl Carbonate | FEMC | 6 | 1,1,2,2-Tetrafluoroethyl-2',2',2'-trifluoroethyl Ether | HFE | 2 | mass ratio | [10 empty] | 99.2 | 50 | 0.2 | mA/cm² | 1 | mAh/cm² | long cycling performance
PDF\PNAS-2020-Role of inner solvation sheath within salt–solvent complexes in tailoring electrode electrolyte interphases for lithium metal batteries.pdf | LiFSI-2.2DMC-3TTE | Lithium Bis(fluorosulfonyl)imide | LiFSI | 1.56 | [6 empty] | M | Tetrafluoroethyl-tetrafluoropropyl ether | TTE | 3 | Dimethyl Carbonate | DMC | 2.2 |  |  |  | molar ratio | [10 empty] | 99.3 | 10 | 0.5 | mA/cm² | 1 | mAh/cm² | Aurbach
PDF\PNAS-2020-Role of inner solvation sheath within salt–solvent complexes in tailoring electrode electrolyte interphases for lithium metal batteries.pdf | LiFSI-1DME-3TTE | Lithium Bis(fluorosulfonyl)imide | LiFSI | 1.79 | [6 empty] | M | Tetrafluoroethyl-tetrafluoropropyl ether | TTE | 3 | 1,2-Dimethoxyethane | DME | 1 |  |  |  | molar ratio | [10 empty] | 99.5 | 10 | 0.5 | mA/cm² | 1 | mAh/cm² | Aurbach
PDF\PNAS-2020-Role of inner solvation sheath within salt–solvent complexes in tailoring electrode electrolyte interphases for lithium metal batteries.pdf | LiFSI-1.4TEP-3TTE | Lithium Bis(fluorosulfonyl)imide | LiFSI | 1.45 | [6 empty] | M | Tetrafluoroethyl-tetrafluoropropyl ether | TTE | 3 | Triethyl Phosphate | TEP | 1.4 |  |  |  | molar ratio | [10 empty] | 99.1 | 10 | 0.5 | mA/cm² | 1 | mAh/cm² | Aurbach
PDF\PNAS-2020-Role of inner solvation sheath within salt–solvent complexes in tailoring electrode electrolyte interphases for lithium metal batteries.pdf | LiFSI-3TMS-3TTE | Lithium Bis(fluorosulfonyl)imide | LiFSI | 1.35 | [6 empty] | M | Tetrafluoroethyl-tetrafluoropropyl ether | TTE | 3 | Tetramethylene Sulfone | TMS | 3 |  |  |  | molar ratio | [10 empty] | 99.2 | 10 | 0.5 | mA/cm² | 1 | mAh/cm² | Aurbach
PDF\PNAS-2021-Effects of fluorinated solvents on electrolyte solvation structures and electrode electrolyte interphases for lithium metal batteries.pdf | SoA electrolyte | Lithium Bis(fluorosulfonyl)imide | LiFSI | 8.02 | [6 empty] | M | 1,2-Dimethoxyethane | DME | [18 empty] | 89.8 | 10 | 0.5 | mA/cm² | 1 | mAh/cm² | Aurbach
PDF\PNAS-2021-Effects of fluorinated solvents on electrolyte solvation structures and electrode electrolyte interphases for lithium metal batteries.pdf | LHCE-BTFE | Lithium Bis(fluorosulfonyl)imide | LiFSI | 1.946464 | [6 empty] | M | 1,2-Dimethoxyethane | DME | 1.2 | bis(2,2,2-trifluoroethyl) ether | BTFE | 3 |  |  |  | molar ratio | [10 empty] | 99.4 | 10 | 0.5 | mA/cm² | 1 | mAh/cm² | Aurbach
PDF\PNAS-2021-Effects of fluorinated solvents on electrolyte solvation structures and electrode electrolyte interphases for lithium metal batteries.pdf | LHCE-TTE | Lithium Bis(fluorosulfonyl)imide | LiFSI | 1.727463 | [6 empty] | M | 1,2-Dimethoxyethane | DME | 1.2 | 1,1,2,2-tetrafluoroethyl-2,2,3,3-tetrafluoropropyl ether | TTE | 3 |  |  |  | molar ratio | [10 empty] | 99.5 | 10 | 0.5 | mA/cm² | 1 | mAh/cm² | Aurbach
PDF\PNAS-2021-Effects of fluorinated solvents on electrolyte solvation structures and electrode electrolyte interphases for lithium metal batteries.pdf | LHCE-BTFEC | Lithium Bis(fluorosulfonyl)imide | LiFSI | 1.706187 | [6 empty] | M | 1,2-Dimethoxyethane | DME | 1.2 | bis(2,2,2-trifluoroethyl) carbonate | BTFEC | 3 |  |  |  | molar ratio | [10 empty] | 96.8 | 10 | 0.5 | mA/cm² | 1 | mAh/cm² | Aurbach
PDF\PNAS-2021-Effects of fluorinated solvents on electrolyte solvation structures and electrode electrolyte interphases for lithium metal batteries.pdf | LHCE-TFEB | Lithium Bis(fluorosulfonyl)imide | LiFSI | 1.297522 | [6 empty] | M | 1,2-Dimethoxyethane | DME | 1.2 | tri(2,2,2-trifluoroethyl) borate | TFEB | 3 |  |  |  | molar ratio | [10 empty] | 95.4 | 10 | 0.5 | mA/cm² | 1 | mAh/cm² | Aurbach
PDF\PNAS-2021-Effects of fluorinated solvents on electrolyte solvation structures and electrode electrolyte interphases for lithium metal batteries.pdf | LHCE-TFEO | Lithium Bis(fluorosulfonyl)imide | LiFSI | 1.342349 | [6 empty] | M | 1,2-Dimethoxyethane | DME | 1.2 | Tris(2,2,2-trifluoroethyl) orthoformate | TFEO | 3 |  |  |  | molar ratio | [10 empty] | 99.5 | 10 | 0.5 | mA/cm² | 1 | mAh/cm² | Aurbach
PDF\SB-2024-Triple-function eutectic solvent additive for high performance lithium metal batteries.pdf | BE | Lithium Hexafluorophosphate | LiPF6 | 1 | [6 empty] | M | Ethylene Carbonate | EC | 1 | Dimethyl Carbonate | DMC | 1 |  |  |  | volume ratio | Fluoroethylene Carbonate | FEC | 5 | [6 empty] | vol% | 97 | 30 | 0.5 | mA/cm² | 1 | mAh/cm² | Aurbach
PDF\ACSAMI-2022-Designing Anion-Derived Solid Electrolyte Interphase in a Siloxane-Based Electrolyte for Lithium-Metal Batteries.pdf | SiBE | Lithium bis(fluorosulfonyl)imide | LiFSI | 0.5 | Lithium bis(trifluoromethanesulfonyl)imide | LiTFSI | 0.5 | Lithium nitrate | LiNO3 | 0.05 | M | Dimethyl dimethoxy silicane | DMSi | [18 empty] | 97.4 | 250 | 1 | mA/cm² | 1 | mAh/cm²
PDF\ACSAMI-2022-Designing Anion-Derived Solid Electrolyte Interphase in a Siloxane-Based Electrolyte for Lithium-Metal Batteries.pdf | SiBE | Lithium bis(fluorosulfonyl)imide | LiFSI | 0.5 | Lithium bis(trifluoromethanesulfonyl)imide | LiTFSI | 0.5 | Lithium nitrate | LiNO3 | 0.05 | M | Dimethyl dimethoxy silicane | DMSi | [18 empty] | 97 | 300 | 2 | mA/cm² | 1 | mAh/cm²
PDF\ACSAMI-2022-Designing Anion-Derived Solid Electrolyte Interphase in a Siloxane-Based Electrolyte for Lithium-Metal Batteries.pdf | SiBE | Lithium bis(fluorosulfonyl)imide | LiFSI | 0.5 | Lithium bis(trifluoromethanesulfonyl)imide | LiTFSI | 0.5 | Lithium nitrate | LiNO3 | 0.05 | M | Dimethyl dimethoxy silicane | DMSi | [18 empty] | 98.2 | 200 | 2 | mA/cm² | 2 | mAh/cm²
PDF\ACSEL-2023-High-Voltage Li Metal Batteries Enabled by Adsorption-Defluorination Mechanism.pdf | 2.2 M LiFSI TFPDS | Lithium Bis(fluorosulfonyl)imide | LiFSI | 2.2 | [6 empty] | M | (3,3,3-Trifluoropropyl)methyldimethoxysilane | TFPDS | [18 empty] | 99.6 | 10 | 0.5 | mA/cm² | 1 | mAh/cm² | method 3
PDF\ACSEL-2023-High-Voltage Li Metal Batteries Enabled by Adsorption-Defluorination Mechanism.pdf | 2.2 M LiFSI TMOMS | Lithium Bis(fluorosulfonyl)imide | LiFSI | 2.2 | [6 empty] | M | Trimethoxy(methyl)silane | TMOMS | [18 empty] | 99.2 | 10 | 0.5 | mA/cm² | 1 | mAh/cm² | method 3
PDF\ACSEL-2023-High-Voltage Li Metal Batteries Enabled by Adsorption-Defluorination Mechanism.pdf | 1.0 M LiPF6 EC/DMC | Lithium Hexafluorophosphate | LiPF6 | 1 | [6 empty] | M | Ethylene Carbonate | EC | 1 | Dimethyl Carbonate | DMC | 1 |  |  |  | volume ratio | [10 empty] | 90.5 | 10 | 0.5 | mA/cm² | 1 | mAh/cm² | method 3
PDF\ACSN-2024-Electrolyte Engineering via Fluorinated Siloxane Solvent for Achieving High-Performance Lithium-Metal Batteries.pdf | E-TFTMS | Lithium bis(fluorosulfonyl)imide | LiFSI | 1.5 | [6 empty] | M | 1,2-Dimethoxyethane | DME | 1 | Fluoroethylene Carbonate | FEC | 2 | (3,3,3-trifluoropropyl)trimethoxysilane | TFTMS | 2 | volume ratio | [10 empty] | 99 | 800 | 1 | mA/cm² | 1 | mAh/cm² | long cycling performance
PDFACSN-2024-Electrolyte Engineering via Fluorinated Siloxane Solvent for Achieving High-Performance Lithium-Metal Batteries.pdf | E-TFTMS | Lithium bis(fluorosulfonyl)imide | LiFSI | 1.5 | [6 empty] | M | 1,2-Dimethoxyethane | DME | 1 | Fluoroethylene Carbonate | FEC | 2 | (3,3,3-trifluoropropyl)trimethoxysilane | TFTMS | 2 | volume ratio | [10 empty] | 98.5 | 550 | 3 | mA/cm² | 1 | mAh/cm² | long cycling performance
PDF\ACSN-2024-Electrolyte Engineering via Fluorinated Siloxane Solvent for Achieving High-Performance Lithium-Metal Batteries.pdf | E-TFTMS | Lithium bis(fluorosulfonyl)imide | LiFSI | 1.5 | [6 empty] | M | 1,2-Dimethoxyethane | DME | 1 | Fluoroethylene Carbonate | FEC | 2 | (3,3,3-trifluoropropyl)trimethoxysilane | TFTMS | 2 | volume ratio | [10 empty] | 98.5 | 250 | 3 | mA/cm² | 3 | mAh/cm² | long cycling performance
PDF\AEM-2023-Single-Solvent-Based Electrolyte Enabling a High-Voltage Lithium-Metal Battery with Long Cycle Life.pdf | 3 m LiFSI FMS | Lithium Bis(fluorosulfonyl)imide | LiFSI | 3 | [6 empty] | M | Dimethoxy(methyl)(3,3,3-trifluoropropyl)silane | FMS | [18 empty] | 99.1 | 490 | 1 | mA/cm² | 1 | mAh/cm² | long cycling performance
PDF\AEM-2023-Single-Solvent-Based Electrolyte Enabling a High-Voltage Lithium-Metal Battery with Long Cycle Life.pdf | 1 m LiFSI FMS | Lithium Bis(fluorosulfonyl)imide | LiFSI | 1 | [6 empty] | M | Dimethoxy(methyl)(3,3,3-trifluoropropyl)silane | FMS | [18 empty] | 98.4 | 200 | 1 | mA/cm² | 1 | mAh/cm² | long cycling performance
PDF\AEM-2023-Single-Solvent-Based Electrolyte Enabling a High-Voltage Lithium-Metal Battery with Long Cycle Life.pdf | 3 m LiFSI EC/EMC | Lithium Bis(fluorosulfonyl)imide | LiFSI | 3 | [6 empty] | M | Ethylene Carbonate | EC | 3 | Ethyl Methyl Carbonate | EMC | 7 |  |  |  | volume ratio | [10 empty] | 95 | 100 | 1 | mA/cm² | 1 | mAh/cm² | long cycling performance
PDF\AEM-2023-Single-Solvent-Based Electrolyte Enabling a High-Voltage Lithium-Metal Battery with Long Cycle Life.pdf | 1 m LiFSI EC/EMC | Lithium Bis(fluorosulfonyl)imide | LiFSI | 1 | [6 empty] | M | Ethylene Carbonate | EC | 3 | Ethyl Methyl Carbonate | EMC | 7 |  |  |  | volume ratio | [10 empty] | 90.2 | 100 | 1 | mA/cm² | 1 | mAh/cm² | long cycling performance
PDF\AM-2021-Low-Density Fluorinated Silane Solvent Enhancing Deep Cycle Lithium–Sulfur Batteries’ Lifetime.pdf | Lightly Fluorinated Electrolyte (LFE) | Lithium Bis(trifluoromethanesulfonyl)imide | LiTFSI | 0.4 | Lithium Nitrate | LiNO3 | 0.4 | Lithium Hexafluorophosphate | LiHDFD | 0.1 | M | 1,2-Dimethoxyethane | DME | 48 | 1,3-Dioxolane | DOL | 17 | (Trifluoromethyl)trimethylsilane | TFMTMS | 35 | volume ratio | [10 empty] | 98.5 | 100 | 0.5 | mA/cm² | 1 | mAh/cm² | long cycling performance
PDF\Angew-2023-Simultaneous Stabilization of Lithium Anode and Cathode using Hyperconjugative Electrolytes for High-voltage Lithium Metal Batteries.pdf | 1.7 M LiFSI MOTMS/TFMTMS | Lithium Bis(fluorosulfonyl)imide | LiFSI | 1.7 | [6 empty] | M | Methoxytrimethylsilane | MOTMS | 1 | (Trifluoromethyl)trimethylsilane | TFMTMS | 1 |  |  |  | molar ratio | [10 empty] | 99.8 | 50 |  |  | 1 | mAh/cm² | method 3
PDF\Angew-2023-Simultaneous Stabilization of Lithium Anode and Cathode using Hyperconjugative Electrolytes for High-voltage Lithium Metal Batteries.pdf | 1.2 M LiFSI DME/TTE | Lithium Bis(fluorosulfonyl)imide | LiFSI | 1.2 | [6 empty] | M | 1,2-Dimethoxyethane | DME | 1.2 | Tetraethylene glycol dimethyl ether | TTE | 3 |  |  |  | molar ratio | [10 empty] | 99.6 | 50 |  |  | 1 | mAh/cm² | method 3
PDF\EES-2022-Eco-friendly electrolytes via a robust bond design for high-energy Li metal batteries.pdf | 0.8 M LiFSI TEOS | Lithium Bis(fluorosulfonyl)imide | LiFSI | 0.8 | [6 empty] | M | tetraethyl orthosilicate | TEOS | [18 empty] | 99.1 | 50 |  |  | 1 | mAh/cm² | method 3
PDF\EES-2022-Eco-friendly electrolytes via a robust bond design for high-energy Li metal batteries.pdf | 0.8 M LiFSI MTES | Lithium Bis(fluorosulfonyl)imide | LiFSI | 0.8 | [6 empty] | M | methyltriethoxysilane | MTES | [18 empty] | 99.3 | 50 |  |  | 1 | mAh/cm² | method 3
PDF\EES-2022-Eco-friendly electrolytes via a robust bond design for high-energy Li metal batteries.pdf | 1.5 M LiFSI DMES | Lithium Bis(fluorosulfonyl)imide | LiFSI | 1.5 | [6 empty] | M | dimethydiethoxylsilane | DMES | [18 empty] | 99.4 | 50 |  |  | 1 | mAh/cm² | method 3
PDF\EES-2022-Eco-friendly electrolytes via a robust bond design for high-energy Li metal batteries.pdf | 0.8 M LiFSI DMMS | Lithium Bis(fluorosulfonyl)imide | LiFSI | 0.8 | [6 empty] | M | Dimethyl dimethoxy silicane | DMMS | [18 empty] | 99.8 | 50 |  |  | 1 | mAh/cm² | method 3
PDF\EES-2022-Eco-friendly electrolytes via a robust bond design for high-energy Li metal batteries.pdf | 1.5 M LiFSI TEOS | Lithium Bis(fluorosulfonyl)imide | LiFSI | 1.5 | [6 empty] | M | tetraethyl orthosilicate | TEOS | [18 empty] | 99.3 | 50 |  |  | 1 | mAh/cm² | method 3
PDF\EES-2022-Eco-friendly electrolytes via a robust bond design for high-energy Li metal batteries.pdf | 1.5 M LiFSI MTES | Lithium Bis(fluorosulfonyl)imide | LiFSI | 1.5 | [6 empty] | M | methyltriethoxysilane | MTES | [18 empty] | 99.5 | 50 |  |  | 1 | mAh/cm² | method 3
PDF\EES-2022-Eco-friendly electrolytes via a robust bond design for high-energy Li metal batteries.pdf | 2.1 M LiFSI DMES | Lithium Bis(fluorosulfonyl)imide | LiFSI | 2.1 | [6 empty] | M | dimethydiethoxylsilane | DMES | [18 empty] | 99.6 | 50 |  |  | 1 | mAh/cm² | method 3
PDF\EES-2022-Eco-friendly electrolytes via a robust bond design for high-energy Li metal batteries.pdf | 1.5 M LiFSI DMMS | Lithium Bis(fluorosulfonyl)imide | LiFSI | 1.5 | [6 empty] | M | Dimethyl dimethoxy silicane | DMMS | [18 empty] | 99.8 | 50 |  |  | 1 | mAh/cm² | method 3
PDF\EES-2022-Eco-friendly electrolytes via a robust bond design for high-energy Li metal batteries.pdf | 2 M LiFSI TEOS | Lithium Bis(fluorosulfonyl)imide | LiFSI | 2 | [6 empty] | M | tetraethyl orthosilicate | TEOS | [18 empty] | 99.2 | 50 |  |  | 1 | mAh/cm² | method 3
PDF\EES-2022-Eco-friendly electrolytes via a robust bond design for high-energy Li metal batteries.pdf | 2.1 M LiFSI MTES | Lithium Bis(fluorosulfonyl)imide | LiFSI | 2.1 | [6 empty] | M | methyltriethoxysilane | MTES | [18 empty] | 99.1 | 50 |  |  | 1 | mAh/cm² | method 3
PDF\EES-2022-Eco-friendly electrolytes via a robust bond design for high-energy Li metal batteries.pdf | 3 M LiFSI DMES | Lithium Bis(fluorosulfonyl)imide | LiFSI | 3 | [6 empty] | M | dimethydiethoxylsilane | DMES | [18 empty] | 99.4 | 50 |  |  | 1 | mAh/cm² | method 3
PDF\EES-2022-Eco-friendly electrolytes via a robust bond design for high-energy Li metal batteries.pdf | 2.1 M LiFSI DMMS | Lithium Bis(fluorosulfonyl)imide | LiFSI | 2.1 | [6 empty] | M | Dimethyl dimethoxy silicane | DMMS | [18 empty] | 99.7 | 50 |  |  | 1 | mAh/cm² | method 3
PDF\EES-2022-Eco-friendly electrolytes via a robust bond design for high-energy Li metal batteries.pdf | 3 M LiFSI TEOS | Lithium Bis(fluorosulfonyl)imide | LiFSI | 3 | [6 empty] | M | tetraethyl orthosilicate | TEOS | [18 empty] | 98.9 | 50 |  |  | 1 | mAh/cm² | method 3
PDF\EES-2022-Eco-friendly electrolytes via a robust bond design for high-energy Li metal batteries.pdf | 3 M LiFSI MTES | Lithium Bis(fluorosulfonyl)imide | LiFSI | 3 | [6 empty] | M | methyltriethoxysilane | MTES | [18 empty] | 99.1 | 50 |  |  | 1 | mAh/cm² | method 3
PDF\EES-2022-Eco-friendly electrolytes via a robust bond design for high-energy Li metal batteries.pdf | 3.6 M LiFSI DMES | Lithium Bis(fluorosulfonyl)imide | LiFSI | 3.6 | [6 empty] | M | dimethydiethoxylsilane | DMES | [18 empty] | 99.3 | 50 |  |  | 1 | mAh/cm² | method 3
PDF\EES-2022-Eco-friendly electrolytes via a robust bond design for high-energy Li metal batteries.pdf | 3.1 M LiFSI DMMS | Lithium Bis(fluorosulfonyl)imide | LiFSI | 3.1 | [6 empty] | M | Dimethyl dimethoxy silicane | DMMS | [18 empty] | 99.4 | 50 |  |  | 1 | mAh/cm² | method 3
PDF\ESM-2023-Electrolyte solvation regulation engineering promotes Li-SPAN battery without esters.pdf | LP48 | Lithium Hexafluorophosphate | LiPF6 | 1 | [6 empty] | M | Ethylene Carbonate | EC | 1 | Dimethyl Carbonate | DMC | 1 |  |  |  | molar ratio | Fluoroethylene Carbonate | FEC | 10 | [6 empty] | wt% | 98.12 | 10 | 0.5 | mA/cm² | 1 | mAh/cm² | method 3
PDF\ESM-2023-Electrolyte solvation regulation engineering promotes Li-SPAN battery without esters.pdf | 2 M LiFSI-FPDMS | Lithium Bis(fluorosulfonyl)imide | LiFSI | 2 | [6 empty] | M | (3,3,3-trifluoropropyl)methyldimethoxysilane | FPDMS | [18 empty] | 99.63 | 10 | 0.5 | mA/cm² | 1 | mAh/cm² | method 3
PDF\ESM-2023-Electrolyte solvation regulation engineering promotes Li-SPAN battery without esters.pdf | 2 M LiFSI-FPDMS | Lithium Bis(fluorosulfonyl)imide | LiFSI | 2 | [6 empty] | M | (3,3,3-trifluoropropyl)methyldimethoxysilane | FPDMS | [18 empty] | 99.15 | 300 | 0.5 | mA/cm² | 1 | mAh/cm² | long cycling performance
PDF\ESM-2023-Rational design of hierarchically-solvating electrolytes enabling highly stable lithium metal batteries with high-nickel cathodes.pdf | SiFT | Lithium hexafluorophosphate | LiPF6 | 0.8 | Lithium difluoro(oxalato)borate | LiDFOB | 0.07 |  |  |  | M | Dimethoxydimethylsilane | DMSi | 5.1 | Fluoroethylene Carbonate | FEC | 4.1 | 1,1,2,2-Tetrafluoroethyl-2,2,3,3-tetrafluoropropylether | TTE | 3.3 | molar ratio | [10 empty] | 96.1 | 200 | 1 | mA/cm² | 1 | mAh/cm² | long cycling performance
PDF\ESM-2023-Rational design of hierarchically-solvating electrolytes enabling highly stable lithium metal batteries with high-nickel cathodes.pdf | FT | Lithium hexafluorophosphate | LiPF6 | 0.8 | Lithium difluoro(oxalato)borate | LiDFOB | 0.07 |  |  |  | M | Fluoroethylene Carbonate | FEC | 13.7 | 1,1,2,2-Tetrafluoroethyl-2,2,3,3-tetrafluoropropylether | TTE | 3.3 |  |  |  | molar ratio | [10 empty] | 95 | 100 | 1 | mA/cm² | 1 | mAh/cm² | long cycling performance
PDF\JACS-2023-A Semisolvated Sole-Solvent Electrolyte for High-Voltage Lithium Metal Batteries.pdf | QSE | Lithium Bis(fluorosulfonyl)imide | LiFSI | 1.5 | [6 empty] | M | Dimethoxy(methyl)-(3,3,3-trifluoropropyl)silane | DMOTFS | [18 empty] | 99 | 10 |  |  |  |  | method 3
PDF\JACS-2023-A Semisolvated Sole-Solvent Electrolyte for High-Voltage Lithium Metal Batteries.pdf | C-LHCE | Lithium Bis(fluorosulfonyl)imide | LiFSI | 1.72 | [6 empty] | M | 1,2-Dimethoxyethane | DME | 2 | 1,1,2,2-Tetrafluoroethyl-2,2,3,3-tetrafluoropropyl ether | TTE | 7 |  |  |  | volume ratio | [10 empty] | 97 | 10 |  |  |  |  | method 3
PDF\JACS-2023-A Semisolvated Sole-Solvent Electrolyte for High-Voltage Lithium Metal Batteries.pdf | QSE | Lithium Bis(fluorosulfonyl)imide | LiFSI | 1.5 | [6 empty] | M | Dimethoxy(methyl)-(3,3,3-trifluoropropyl)silane | DMOTFS | [18 empty] | 99.1 | 450 | 0.25 | mA/cm² | 0.5 | mAh/cm² | long cycling performance
PDF\JMCA-2023-Two birds with one stone engineering siloxane-based electrolytes for high-performance lithium–sulfur polyacrylonitrile batteries.pdf | 1.5 M LiFSI DMMS | Lithium bis(fluorosulfonyl)imide | LiFSI | 1.5 | [6 empty] | M | Dimethyldimethoxysilane | DMMS | [18 empty] | 99.6 | [5 empty] | method 3
PDF\JMCA-2023-Two birds with one stone engineering siloxane-based electrolytes for high-performance lithium–sulfur polyacrylonitrile batteries.pdf | 1.5 M LiFSI DME | Lithium bis(fluorosulfonyl)imide | LiFSI | 1.5 | [6 empty] | M | 1,2-Dimethoxyethane | DME | [18 empty] | 98.3 | [5 empty] | method 3
PDF\Joule-2025-Solvent-derived organic-rich SEI enables capacity enhancement for low-temperature lithium metal batteries.pdf | 1.5 M LiFSI DMS | Lithium Bis(fluorosulfonyl)imide | LiFSI | 1.5 | [6 empty] | M | Dimethyl Dimethoxy Silicane | DMS | [18 empty] | 98.47 | 10 |  |  |  |  | method 1
PDF\Joule-2025-Solvent-derived organic-rich SEI enables capacity enhancement for low-temperature lithium metal batteries.pdf | 1.5 M LiFSI DME | Lithium Bis(fluorosulfonyl)imide | LiFSI | 1.5 | [6 empty] | M | 1,2-Dimethoxyethane | DME | [18 empty] | 95.37 | 10 |  |  |  |  | method 1