## Sheet1
Journal | Year | Title | Salt1_full name | Salt1_abbreviation | Concentration of Salt1 | Salt2_full name | Salt2_abbreviation | Concentration of Salt2 | Salt3_full name | Salt3_abbreviation | Concentration of Salt3 | Unit of concentration | Solvent1_full name | Solvent1_abbreviation | Ratio of solvent1 | Solvent2_full name | Solvent2_abbreviation | Ratio of solvent2 | Solvent3_full name | Solvent3_abbreviation | Ratio of solvent3 | Unit of ratio | Additive1_full name | Additive1_abbreviation | Content of additive1 | Additive2_full name | Additive2_abbreviation | Content of additive2 | Additive3_full name | Additive3_abbreviation | Content of additive3 | Unit of content | CE (%) | Cycle number | Current density | Capacity | Method
ACSAEM | 2019 | Highly Concentrated LiTFSI–EC Electrolytes for Lithium Metal Batteries | Lithium bis(trifluoromethanesulfonyl)imide | LiTFSI | 1.86 | [6 empty] | M | Ethylene Carbonate | EC | [18 empty] | 96.5 | 10 | 1 | 2 | method 1
ACSAEM | 2019 | Highly Concentrated LiTFSI–EC Electrolytes for Lithium Metal Batteries | Lithium bis(trifluoromethanesulfonyl)imide | LiTFSI | 1.53 | [6 empty] | M | Propylene Carbonate | PC | [18 empty] | 87.1 | 10 | 1 | 2 | method 1
ACSAEM | 2019 | Highly Concentrated LiTFSI–EC Electrolytes for Lithium Metal Batteries | Lithium bis(trifluoromethanesulfonyl)imide | LiTFSI | 1 | [6 empty] | M | Ethylene Carbonate | EC | 1 | Diethyl Carbonate | DEC | 1 |  |  |  | volume ratio | [10 empty] | 93.4 | 10 | 1 | 2 | method 1
ACSAEM | 2019 | Highly Concentrated LiTFSI–EC Electrolytes for Lithium Metal Batteries | Lithium bis(trifluoromethanesulfonyl)imide | LiTFSI | 1 | Lithium Nitrate | LiNO3 | 0.2 |  |  |  | M | 1,3-Dioxolane | DOL | 1 | 1,2-Dimethoxyethane | DME | 1 |  |  |  | volume ratio | [10 empty] | 98.3 | 10 | 1 | 2 | method 1
ACSAEM | 2022 | Stable Cycling of Lithium-Metal Batteries in Hydrofluoroether-Based Localized High-Concentration Electrolytes with 2-Fluoropyridine Additive | Lithium hexafluorophosphate | LiPF6 | 1 | [6 empty] | M | Ethylene Carbonate | EC | 3 | Ethyl Methyl Carbonate | EMC | 3 | Diethyl Carbonate | DEC | 4 | mass ratio | Vinylene Carbonate | VC | 2 | [6 empty] | wt% | 91.88 | 10 | 1 | 0.5 | method 3
ACSAEM | 2022 | Stable Cycling of Lithium-Metal Batteries in Hydrofluoroether-Based Localized High-Concentration Electrolytes with 2-Fluoropyridine Additive | Lithium Bis(fluorosulfonyl)imide | LiFSI | 3.2 | [6 empty] | M | Triethyl Phosphate | TEP | [18 empty] | 98.78 | 10 | 1 | 0.5 | method 3
ACSAEM | 2022 | Stable Cycling of Lithium-Metal Batteries in Hydrofluoroether-Based Localized High-Concentration Electrolytes with 2-Fluoropyridine Additive | Lithium Bis(fluorosulfonyl)imide | LiFSI | 1.2 | [6 empty] | M | Triethyl Phosphate | TEP | 1 | Hydrofluoroether | HFE | 2 |  |  |  | molar ratio | [10 empty] | 98.47 | 10 | 1 | 0.5 | method 3
ACSAEM | 2022 | Stable Cycling of Lithium-Metal Batteries in Hydrofluoroether-Based Localized High-Concentration Electrolytes with 2-Fluoropyridine Additive | Lithium Bis(fluorosulfonyl)imide | LiFSI | 1.2 | [6 empty] | M | Triethyl Phosphate | TEP | 1 | Hydrofluoroether | HFE | 2 |  |  |  | molar ratio | 2-Fluoropyridine | 2-FP | 0.01 | [6 empty] | M | 98.81 | 10 | 1 | 0.5 | method 3
ACSAMI | 2017 | Novel Concentrated Li[(FSO2)(n-C4F9SO2)N]-Based Ether Electrolyte for Superior Stability of Metallic Lithium Anode | Lithium (fluorosulfonyl)(n-nonafluorobutanesulfonyl)imide | LiFNFSI | 3 | [6 empty] | M | 1,3-dioxolane | DOL | 1 | Dimethoxymethane | DME | 1 |  |  |  | volume ratio | [10 empty] | 97 | 180 | 0.5 | 1 | method 1
ACSAMI | 2017 | Novel Concentrated Li[(FSO2)(n-C4F9SO2)N]-Based Ether Electrolyte for Superior Stability of Metallic Lithium Anode | Lithium bis(trifluoromethanesulfonyl)imide | LiTFSI | 3 | [6 empty] | M | 1,3-dioxolane | DOL | 1 | Dimethoxymethane | DME | 1 |  |  |  | volume ratio | [10 empty] | 90 | 150 | 0.5 | 1 | method 1
ACSAMI | 2018 | Lithium Difluorophosphate as a Dendrite-Suppressing Additive for Lithium Metal Batteries | Lithium Hexafluorophosphate | LiPF6 | 1 | Lithium Difluorophosphate | LiDFP | 0.15 |  |  |  | M | Ethylene Carbonate | EC | 1 | Diethyl Carbonate | DEC | 1 |  |  |  | mass ratio | [10 empty] | 95.2 | 10 | 0.5 | 1 | method 3
ACSAMI | 2018 | Lithium Difluorophosphate as a Dendrite-Suppressing Additive for Lithium Metal Batteries | Lithium Hexafluorophosphate | LiPF6 | 1 | Lithium Difluorophosphate | LiDFP | 0.1 |  |  |  | M | Ethylene Carbonate | EC | 1 | Diethyl Carbonate | DEC | 1 |  |  |  | mass ratio | [10 empty] | 91.8 | 10 | 0.5 | 1 | method 3
ACSAMI | 2018 | Lithium Difluorophosphate as a Dendrite-Suppressing Additive for Lithium Metal Batteries | Lithium Hexafluorophosphate | LiPF6 | 1 | Lithium Difluorophosphate | LiDFP | 0.05 |  |  |  | M | Ethylene Carbonate | EC | 1 | Diethyl Carbonate | DEC | 1 |  |  |  | mass ratio | [10 empty] | 88.6 | 10 | 0.5 | 1 | method 3
ACSAMI | 2018 | Lithium Difluorophosphate as a Dendrite-Suppressing Additive for Lithium Metal Batteries | Lithium Hexafluorophosphate | LiPF6 | 1 | [6 empty] | M | Ethylene Carbonate | EC | 1 | Diethyl Carbonate | DEC | 1 |  |  |  | mass ratio | [10 empty] | 84.6 | 10 | 0.5 | 1 | method 3
ACSAMI | 2019 | Effects of Concentrated Salt and Resting Protocol on Solid Electrolyte Interface Formation for Improved Cycle Stability of Anode-Free Lithium | Lithium Bis(fluorosulfonyl)imide | LiFSI | 3 | [6 empty] | M | 1,2-Dimethoxyethane | DME | 1 | 1,3-dioxolane | DOL | 1 |  |  |  | volume ratio | [10 empty] | 98.75 | 100 | 1 | 1.62 | method 1
ACSAMI | 2019 | Effects of Concentrated Salt and Resting Protocol on Solid Electrolyte Interface Formation for Improved Cycle Stability of Anode-Free Lithium | Lithium Hexafluorophosphate | LiPF6 | 1 | [6 empty] | M | Ethylene Carbonate | EC | 1 | Diethyl Carbonate | DEC | 1 |  |  |  | volume ratio | [10 empty] | 83.65 | 36 | 1 | 1.62 | method 1
ACSAMI | 2019 | Locally Concentrated LiPF6 in a Carbonate-Based Electrolyte with Fluoroethylene Carbonate as a Diluent for Anode-Free Lithium Metal Batteries | Lithium Hexafluorophosphate | LiPF6 | 1 | [6 empty] | M | Ethylene Carbonate | EC | 1 | Diethyl Carbonate | DEC | 1 | Fluoroethylene Carbonate | FEC | 1 | volume ratio | [10 empty] | 98 | 50 | 0.2
ACSAMI | 2019 | Locally Concentrated LiPF6 in a Carbonate-Based Electrolyte with Fluoroethylene Carbonate as a Diluent for Anode-Free Lithium Metal Batteries | Lithium Hexafluorophosphate | LiPF6 | 1 | [6 empty] | M | Ethylene Carbonate | EC | 1 | Diethyl Carbonate | DEC | 1 |  |  |  | volume ratio | [10 empty] | 90 | 15 | 0.2
ACSAMI | 2019 | Long-Term Stable Lithium Metal Anode in Highly Concentrated Sulfolane-Based Electrolytes with Ultrafine Porous Polyimide Separator | Lithium bis(fluorosulfonyl)imide | LiFSI | 4.2 | [6 empty] | M | sulfolane | SL | [18 empty] | 98 | 440 | 1 | 0.5 | method 1
ACSAMI | 2019 | Long-Term Stable Lithium Metal Anode in Highly Concentrated Sulfolane-Based Electrolytes with Ultrafine Porous Polyimide Separator | Lithium bis(fluorosulfonyl)imide | LiFSI | 3.5 | [6 empty] | M | sulfolane | SL | [18 empty] | 97.3 | 370 | 1 | 0.5 | method 1
ACSAMI | 2019 | Long-Term Stable Lithium Metal Anode in Highly Concentrated Sulfolane-Based Electrolytes with Ultrafine Porous Polyimide Separator | Lithium bis(fluorosulfonyl)imide | LiFSI | 1.05 | [6 empty] | M | sulfolane | SL | [18 empty] | 68.2 | 50 | 1 | 0.5 | method 1
ACSAMI | 2019 | RbF as a Dendrite-Inhibiting Additive in Lithium Metal Batteries | Lithium hexafluorophosphate | LiPF6 | 1 | Rubidium Fluoride | RbF | 0.05 |  |  |  | M | Ethylene Carbonate | EC | 1 | Dimethyl Carbonate | DMC | 1 |  |  |  | volume ratio | [10 empty] | 90.2 | 120 | 0.5 | 1 | method 1
ACSAMI | 2019 | RbF as a Dendrite-Inhibiting Additive in Lithium Metal Batteries | Lithium hexafluorophosphate | LiPF6 | 1 | [6 empty] | M | Ethylene Carbonate | EC | 1 | Dimethyl Carbonate | DMC | 1 |  |  |  | volume ratio | [10 empty] | 71.8 | 87 | 0.5 | 1 | method 1
ACSAMI | 2020 | Functional Localized High-Concentration Ether-Based Electrolyte for Stabilizing High-Voltage Lithium-Metal Battery | Lithium bis(fluorosulfonyl)imide | LiFSI | 1.5 | Lithium trifluoromethyl acetate | LiCO2CF3 | 0.15 |  |  |  | M | 1,2-Dimethoxyethane | DME | 3 | 1,1,2,2-tetrafluoroethyl-2,2,3,3-tetrafluoropropyl ether | HFE | 5 |  |  |  | volume ratio | [10 empty] | 99 | 250 | 1 | 1 | method 1
ACSAMI | 2021 | Multifunctional High-Efficiency Additive with Synergistic Anion and Cation Coordination for High-Performance LiNi0.8Co0.1Mn0.1O2 Lithium Metal Batteries | Lithium Hexafluorophosphate | LiPF6 | 1 | Rubidium Nitrate | RbNO3 | 0.08 |  |  |  | M | Ethylene Carbonate | EC | 1 | Dimethyl Carbonate | DMC | 1 |  |  |  | volume ratio | [10 empty] | 95.02 | 100 | 0.5 | 1 | method 1
ACSAMI | 2021 | Multifunctional High-Efficiency Additive with Synergistic Anion and Cation Coordination for High-Performance LiNi0.8Co0.1Mn0.1O2 Lithium Metal Batteries | Lithium Hexafluorophosphate | LiPF6 | 1 | [6 empty] | M | Ethylene Carbonate | EC | 1 | Dimethyl Carbonate | DMC | 1 |  |  |  | volume ratio | [10 empty] | 89.37 | 100 | 0.5 | 1 | method 1
ACSAMI | 2022 | Fluorinated Cyclic Ether Co-solvents for Ultra-high-Voltage Practical Lithium-Metal Batteries | Lithium Bis(fluorosulfonyl)imide | LiFSI | 1.5 | [6 empty] | M | 2-(2,2,2-trifluoroethoxy)-4-(trifluoromethyl)-1,3-dioxolane | TTD | 8 | 1,2-Dimethoxyethane | DME | 2 |  |  |  | volume ratio | [10 empty] | 99.4 | 210 | 3 | 3 | method 1
ACSAMI | 2022 | Novel Urea-Based Molecule Functioning as a Solid Electrolyte Interphase Enabler and LiPF6 Decomposition Inhibitor for Fast-Charging Lithium Metal Batteries | Lithium Hexafluorophosphate | LiPF6 | 1 | [6 empty] | M | Ethylene Carbonate | EC | 1 | Diethyl Carbonate | DEC | 1 |  |  |  | volume ratio | Fluoroethylene Carbonate | FEC | 5 | [6 empty] | wt% | 94.3 | 10 | 0.5 | 1 | method 3
ACSAMI | 2022 | Novel Urea-Based Molecule Functioning as a Solid Electrolyte Interphase Enabler and LiPF6 Decomposition Inhibitor for Fast-Charging Lithium Metal Batteries | Lithium Hexafluorophosphate | LiPF6 | 1 | [6 empty] | M | Ethylene Carbonate | EC | 1 | Diethyl Carbonate | DEC | 1 |  |  |  | volume ratio | Fluoroethylene Carbonate | FEC | 5 | Lithium Nitrate | LiNO3 | 4 | 1,3-dimethyl-2-imidazolidinone | DMI | 4 | wt% | 99.1 | 10 | 0.5 | 1 | method 3
ACSAMI | 2023 | Difluoroethylene Carbonate as an Electrolyte Additive for Engineering the Electrolyte–Electrode Interphase of Lithium Metal Batteries | Lithium hexafluorophosphate | LiPF6 | 1 | [6 empty] | M | Ethylene Carbonate | EC | 1 | Diethyl Carbonate | DEC | 1 |  |  |  | volume ratio | Fluoroethylene Carbonate | FEC | 5 | [6 empty] | vol% | 98 | 10 | 0.5 | 1 | method 3
ACSAMI | 2023 | Difluoroethylene Carbonate as an Electrolyte Additive for Engineering the Electrolyte–Electrode Interphase of Lithium Metal Batteries | Lithium hexafluorophosphate | LiPF6 | 1 | [6 empty] | M | Ethylene Carbonate | EC | 1 | Diethyl Carbonate | DEC | 1 |  |  |  | volume ratio | Difluoroethylene Carbonate | DFEC | 5 | [6 empty] | vol% | 97.4 | 10 | 0.5 | 1 | method 3
ACSAMI | 2023 | Difluoroethylene Carbonate as an Electrolyte Additive for Engineering the Electrolyte–Electrode Interphase of Lithium Metal Batteries | Lithium hexafluorophosphate | LiPF6 | 1 | [6 empty] | M | Ethylene Carbonate | EC | 1 | Diethyl Carbonate | DEC | 1 |  |  |  | volume ratio | Fluoroethylene Carbonate | FEC | 5 | [6 empty] | vol% | 93 | 90 | 0.5 | 1 | method 3
ACSAMI | 2023 | Difluoroethylene Carbonate as an Electrolyte Additive for Engineering the Electrolyte–Electrode Interphase of Lithium Metal Batteries | Lithium hexafluorophosphate | LiPF6 | 1 | [6 empty] | M | Ethylene Carbonate | EC | 1 | Diethyl Carbonate | DEC | 1 |  |  |  | volume ratio | Difluoroethylene Carbonate | DFEC | 5 | [6 empty] | vol% | 92.5 | 90 | 0.5 | 1 | method 3
ACSAMI | 2023 | Difluoroethylene Carbonate as an Electrolyte Additive for Engineering the Electrolyte–Electrode Interphase of Lithium Metal Batteries | Lithium hexafluorophosphate | LiPF6 | 1 | [6 empty] | M | Ethylene Carbonate | EC | 1 | Diethyl Carbonate | DEC | 1 |  |  |  | volume ratio | [10 empty] | 89.8 | 10 | 0.5 | 1 | method 3
ACSAMI | 2023 | Multifunctional Acetamide Additive Combined with LiNO3 Co-Assists Low-Concentration Electrolyte Interfacial Stability for Lithium Metal Batteries | Lithium Hexafluorophosphate | LiPF6 | 0.5 | [6 empty] | M | Ethylene Carbonate | EC | 1 | Diethyl Carbonate | DEC | 1 |  |  |  | mass ratio | [10 empty] | 83.6
ACSAMI | 2023 | Multifunctional Acetamide Additive Combined with LiNO3 Co-Assists Low-Concentration Electrolyte Interfacial Stability for Lithium Metal Batteries | Lithium Hexafluorophosphate | LiPF6 | 0.5 | Lithium Nitrate | LiNO3 | 0.5 |  |  |  | M | Ethylene Carbonate | EC | 1 | Diethyl Carbonate | DEC | 1 |  |  |  | mass ratio | [10 empty] | 92.3
ACSAMI | 2023 | Multifunctional Acetamide Additive Combined with LiNO3 Co-Assists Low-Concentration Electrolyte Interfacial Stability for Lithium Metal Batteries | Lithium Hexafluorophosphate | LiPF6 | 0.5 | Lithium Nitrate | LiNO3 | 0.5 |  |  |  | M | Ethylene Carbonate | EC | 1 | Diethyl Carbonate | DEC | 1 |  |  |  | mass ratio | N-methyl-N-(trimethylsilyl)trifluoroacetamide | MTA | 0.5 | [6 empty] | wt% | 96.1
ACSAMI | 2024 | Anion-Tuned Fluorinated Solvation Sheath Enables Stable Lithium Metal Batteries | Lithium Hexafluorophosphate | LiPF6 | 1 | [6 empty] | M | Ethyl Methyl Carbonate | EMC | 1 | Fluoroethylene carbonate | FEC | 1 |  |  |  | volume ratio | [10 empty] | 98.4 | 10 |  |  | method 3
ACSAMI | 2024 | Anion-Tuned Fluorinated Solvation Sheath Enables Stable Lithium Metal Batteries | Lithium Hexafluorophosphate | LiPF6 | 1 | [6 empty] | M | Ethyl (2,2,2-trifluoroethyl) Carbonate | ETFEC | 1 | Methyl Difluoroacetate | MDFA | 1 |  |  |  | volume ratio | [10 empty] | 97.1 | 10 |  |  | method 3
ACSAMI | 2024 | Anion-Tuned Fluorinated Solvation Sheath Enables Stable Lithium Metal Batteries | Lithium Hexafluorophosphate | LiPF6 | 1 | [6 empty] | M | Methyl Difluoroacetate | MDFA | [18 empty] | 94.6 | 10 |  |  | method 3
ACSAMI | 2024 | High-Concentrated Binary-Salt Ether Electrolytes for High-Voltage Lithium Metal Batteries with Ni-Rich Cathode | Lithium Bis((trifluoromethyl)sulfonyl)azanide | LiTFSI | 1.25 | Lithium Bis(fluorosulfonyl)imide | LiFSI | 2.5 |  |  |  | M | 1,2-Dimethoxyethane | DME | [18 empty] | 95.8 | 10 |  |  | method 3
ACSAMI | 2024 | High-Concentrated Binary-Salt Ether Electrolytes for High-Voltage Lithium Metal Batteries with Ni-Rich Cathode | Lithium Hexafluorophosphate | LiPF6 | 1 | [6 empty] | M | Ethylene Carbonate | EC | 1 | Ethyl Methyl Carbonate | EMC | 1 | Dimethyl Carbonate | DMC | 1 | volume ratio | [10 empty] | 84.7 | 10 |  |  | method 3
ACSAMI | 2024 | Weak Solvation Chemistry in Fluorinated Nonflammable Electrolytes Achieves Stable Cycling in High-Voltage Lithium Metal Batteries | Lithium Bis(fluorosulfonyl)imide | LiFSI | 1 | [6 empty] | M | Methyl (2,2,2-trifluoroethyl) carbonate | FEMC | 9 | Fluoroethylene carbonate | FEC | 1 |  |  |  | volume ratio | [10 empty] | 99.3 | 10 | 0.51 | 0.51 | method 3
ACSAMI | 2024 | Weak Solvation Chemistry in Fluorinated Nonflammable Electrolytes Achieves Stable Cycling in High-Voltage Lithium Metal Batteries | Lithium Bis(fluorosulfonyl)imide | LiFSI | 1 | [6 empty] | M | Ethyl (2,2,2-trifluoroethyl) carbonate | FEEC | 9 | Fluoroethylene carbonate | FEC | 1 |  |  |  | volume ratio | [10 empty] | 99.3 | 10 | 0.51 | 0.51 | method 3
ACSAMI | 2024 | Weak Solvation Chemistry in Fluorinated Nonflammable Electrolytes Achieves Stable Cycling in High-Voltage Lithium Metal Batteries | Lithium Bis(fluorosulfonyl)imide | LiFSI | 1 | [6 empty] | M | Bis(2,2,2-trifluoroethyl) carbonate | BTFEC | 9 | Fluoroethylene carbonate | FEC | 1 |  |  |  | volume ratio | [10 empty] | 98.6 | 10 | 0.51 | 0.51 | method 3
ACSAMI | 2024 | Weak Solvation Chemistry in Fluorinated Nonflammable Electrolytes Achieves Stable Cycling in High-Voltage Lithium Metal Batteries | Lithium Bis(fluorosulfonyl)imide | LiFSI | 1 | [6 empty] | M | Diethyl carbonate | DEC | 9 | Ethylene carbonate | EC | 1 |  |  |  | volume ratio | [10 empty] | 97 | 10 | 0.51 | 0.51 | method 3
ACSAMI | 2024 | Weak Solvation Chemistry in Fluorinated Nonflammable Electrolytes Achieves Stable Cycling in High-Voltage Lithium Metal Batteries | Lithium Hexafluorophosphate | LiPF6 | 1 | Lithium Difluoro(oxalate)borate | LiDFOB | 0.02 |  |  |  | M | Ethylene Carbonate | EC | 3 | Dimethyl Carbonate | DMC | 7 |  |  |  | volume ratio | Fluoroethylene Carbonate | FEC | 5 | [6 empty] | wt% | 98.1 | 10 | 0.51 | 0.51 | method 3
ACSEL | 2017 | Very Stable Lithium Metal Stripping-Plating at a High Rate and High Areal Capacity in Fluoroethylene Carbonate-Based Org | Lithium Hexafluorophosphate | LiPF6 | 1 | [6 empty] | M | Fluoroethylene Carbonate | FEC | 1 | Dimethyl Carbonate | DMC | 4 |  |  |  | volume ratio | [10 empty] | 98.5 | 40 | 0.5 | 1
ACSEL | 2017 | Very Stable Lithium Metal Stripping-Plating at a High Rate and High Areal Capacity in Fluoroethylene Carbonate-Based Org | Lithium Hexafluorophosphate | LiPF6 | 1 | [6 empty] | M | Ethylene Carbonate | EC | 1 | Dimethyl Carbonate | DMC | 1 |  |  |  | volume ratio | [10 empty] | 89 | 40 | 0.5 | 1
ACSEL | 2018 | Guided Lithium Metal Deposition and Improved Lithium Coulombic Efficiency through Synergistic Effects of LiAsF6 and Cyclic Carbonate Additives | Lithium Hexafluorophosphate | LiPF6 | 1 | [6 empty] | M | Propylene Carbonate | PC | [18 empty] | 73.2 | 10 | 0.2 |  | method 3
ACSEL | 2018 | Guided Lithium Metal Deposition and Improved Lithium Coulombic Efficiency through Synergistic Effects of LiAsF6 and Cyclic Carbonate Additives | Lithium Hexafluorophosphate | LiPF6 | 1 | [6 empty] | M | Propylene Carbonate | PC | [8 empty] | Vinylene Carbonate | VC | 2 | [6 empty] | wt% | 94.1 | 10 | 0.2 |  | method 3
ACSEL | 2018 | Guided Lithium Metal Deposition and Improved Lithium Coulombic Efficiency through Synergistic Effects of LiAsF6 and Cyclic Carbonate Additives | Lithium Hexafluorophosphate | LiPF6 | 1 | [6 empty] | M | Propylene Carbonate | PC | [8 empty] | Fluoroethylene Carbonate | FEC | 2 | [6 empty] | wt% | 93.7 | 10 | 0.2 |  | method 3
ACSEL | 2018 | Guided Lithium Metal Deposition and Improved Lithium Coulombic Efficiency through Synergistic Effects of LiAsF6 and Cyclic Carbonate Additives | Lithium Hexafluorophosphate | LiPF6 | 1 | [6 empty] | M | Propylene Carbonate | PC | [8 empty] | Lithium Hexafluoroarsenate | LiAsF6 | 2 | [6 empty] | wt% | 77.4 | 10 | 0.2 |  | method 3
ACSEL | 2018 | Guided Lithium Metal Deposition and Improved Lithium Coulombic Efficiency through Synergistic Effects of LiAsF6 and Cyclic Carbonate Additives | Lithium Hexafluorophosphate | LiPF6 | 1 | [6 empty] | M | Propylene Carbonate | PC | [8 empty] | Lithium Hexafluoroarsenate | LiAsF6 | 2 | Vinylene Carbonate | VC | 2 |  |  |  | wt% | 96.7 | 10 | 0.2 |  | method 3
ACSEL | 2018 | Guided Lithium Metal Deposition and Improved Lithium Coulombic Efficiency through Synergistic Effects of LiAsF6 and Cyclic Carbonate Additives | Lithium Hexafluorophosphate | LiPF6 | 1 | [6 empty] | M | Propylene Carbonate | PC | [8 empty] | Lithium Hexafluoroarsenate | LiAsF6 | 2 | Fluoroethylene Carbonate | FEC | 2 |  |  |  | wt% | 96.4 | 10 | 0.2 |  | method 3
ACSEL | 2019 | Stable Li Metal Anode with “Ion–Solvent-Coordinated” Nonflammable Electrolyte for Safe Li Metal Batteries | Lithium Bis(fluorosulfonyl)imide | LiFSI | 2.94 | [6 empty] | M | Triethyl phosphate | TEP | [18 empty] | 99 | 140 | 0.2 | 1
ACSEL | 2019 | Stable Li Metal Anode with “Ion–Solvent-Coordinated” Nonflammable Electrolyte for Safe Li Metal Batteries | Lithium Bis(fluorosulfonyl)imide | LiFSI | 3.92 | [6 empty] | M | Triethyl phosphate | TEP | [18 empty] | 99.3 | 350 | 0.2 | 1
ACSEL | 2019 | Stable Li Metal Anode with “Ion–Solvent-Coordinated” Nonflammable Electrolyte for Safe Li Metal Batteries | Lithium Bis(fluorosulfonyl)imide | LiFSI | 5.89 | [6 empty] | M | Triethyl phosphate | TEP | [18 empty] | 99.2 | 100 | 0.2 | 1
ACSEL | 2020 | An All-Fluorinated Ester Electrolyte for Stable High-Voltage Li Metal Batteries Capable of Ultra-Low-Temperature Operation | Lithium Hexafluorophosphate | LiPF6 | 1 | [6 empty] | M | Methyl Propionate | MP | 9 | Fluoroethylene Carbonate | FEC | 1 |  |  |  | volume ratio | [10 empty] | 6.2 | 10 |  |  | method 2
ACSEL | 2020 | An All-Fluorinated Ester Electrolyte for Stable High-Voltage Li Metal Batteries Capable of Ultra-Low-Temperature Operation | Lithium Hexafluorophosphate | LiPF6 | 1 | [6 empty] | M | Methyl 3,3,3-Trifluoropionate | MTFP | 9 | Fluoroethylene Carbonate | FEC | 1 |  |  |  | volume ratio | [10 empty] | 97.6 | 10 |  |  | method 2
ACSEL | 2020 | An All-Fluorinated Ester Electrolyte for Stable High-Voltage Li Metal Batteries Capable of Ultra-Low-Temperature Operation | Lithium Hexafluorophosphate | LiPF6 | 1 | [6 empty] | M | Ethylene Carbonate | EC | 1 | Diethyl Carbonate | DEC | 1 |  |  |  | volume ratio | [10 empty] | 87.7 | 10 |  |  | method 2
ACSEL | 2021 | Dissolution–Precipitation Dynamics in Ester Electrolyte for High-Stability Lithium Metal Batteries | Lithium bis((trifluoromethyl)sulfonyl)azanide | LiTFSI | 0.7 | Lithium nitrate | LiNO3 | 0.3 |  |  |  | M | Ethylene Carbonate | EC | 1 | Ethylene Glycol Diacetate | EGD | 1 |  |  |  | volume ratio | [10 empty] | 98.5 | 100 | 0.5 | 1
ACSEL | 2021 | Dissolution–Precipitation Dynamics in Ester Electrolyte for High-Stability Lithium Metal Batteries | Lithium bis((trifluoromethyl)sulfonyl)azanide | LiTFSI | 1 | [6 empty] | M | Ethylene Carbonate | EC | 1 | Dimethyl Carbonate | DMC | 1 |  |  |  | volume ratio | [10 empty] | 80 | 60 | 0.5 | 1
ACSEL | 2021 | Rapid Interfacial Exchange of Li Ions Dictates High Coulombic Efficiency in Li Metal Anodes | Lithium bis(trifluoromethanesulfonyl)imide | LiTFSI | 1 | [6 empty] | M | 1,3-Dioxolane | DOL | 1 | 1,2-Dimethoxyethane | DME | 1 |  |  |  | volume ratio | [10 empty] | 86 | 5 | 0.5 | 0.5 | method 1
ACSEL | 2021 | Rapid Interfacial Exchange of Li Ions Dictates High Coulombic Efficiency in Li Metal Anodes | Lithium bis(trifluoromethanesulfonyl)imide | LiTFSI | 0.5 | Lithium nitrate | LiNO3 | 0.5 |  |  |  | M | 1,3-Dioxolane | DOL | 1 | 1,2-Dimethoxyethane | DME | 1 |  |  |  | volume ratio | [10 empty] | 97 | 100 | 0.5 | 0.5 | method 1
ACSEL | 2021 | Rapid Interfacial Exchange of Li Ions Dictates High Coulombic Efficiency in Li Metal Anodes | Lithium bis(trifluoromethanesulfonyl)imide | LiTFSI | 0.5 | [6 empty] | M | 1,3-Dioxolane | DOL | 1 | 1,2-Dimethoxyethane | DME | 1 |  |  |  | volume ratio | [10 empty] | 74 | 5 | 0.5 | 0.5 | method 1
ACSEL | 2022 | Strategy for Stable Interface in Lithium Metal Batteries Free Solvent Derived vs Anion Derived | Lithium bis(trifluoromethane)sulfonimide | LiTFSI | 1 | [6 empty] | M | Fluoroethylene Carbonate | FEC | [18 empty] | 95 | 130 | 1 | 1 | method 1
ACSEL | 2022 | Strategy for Stable Interface in Lithium Metal Batteries Free Solvent Derived vs Anion Derived | Lithium bis(fluorosulfonyl)imide | LiFSI | 1 | [6 empty] | M | Fluoroethylene Carbonate | FEC | [18 empty] | 95 | 80 | 1 | 1 | method 1
ACSEL | 2022 | Strategy for Stable Interface in Lithium Metal Batteries Free Solvent Derived vs Anion Derived | Lithium hexafluorophosphate | LiPF6 | 1 | [6 empty] | M | Fluoroethylene Carbonate | FEC | [18 empty] | 95 | 80 | 1 | 1 | method 1
ACSEL | 2022 | Strategy for Stable Interface in Lithium Metal Batteries Free Solvent Derived vs Anion Derived | Lithium trifluoroacetate | LiTFA | 1 | [6 empty] | M | Fluoroethylene Carbonate | FEC | [18 empty] | 80 | 10 | 1 | 1 | method 1
ACSEL | 2023 | Targeted Functionalization of Cyclic Ether Solvents for Controlled Reactivity in High-Voltage Lithium Metal Batteries | Lithium Bis(fluorosulfonyl)imide | LiFSI | 2 | [6 empty] | M | 4-(trifluoromethyl)-1,3-dioxolane | TFDOL | [18 empty] | 99 | 75 | 1 | 1 | method 1
ACSEL | 2023 | Targeted Functionalization of Cyclic Ether Solvents for Controlled Reactivity in High-Voltage Lithium Metal Batteries | Lithium Bis(fluorosulfonyl)imide | LiFSI | 2 | [6 empty] | M | 4-methyl-1,3-dioxolane | MDOL | [18 empty] | 90.1 | 20 | 1 | 1 | method 1
ACSEL | 2024 | Acidity-Governed Rules in the Electrochemical Performance of Fluorinated Benzenes for High-Voltage Lithium Metal Batteries | Lithium hexafluorophosphate | LiPF6 | 1.2 | [6 empty] | M | Fluoroethylene Carbonate | FEC | 2 | Ethyl Methyl Carbonate | EMC | 5 | 1,2-difluorobenzene | DFB2 | 3 | volume ratio | [10 empty] | 98.18 | 10 | 1 |  | method 2
ACSEL | 2024 | Acidity-Governed Rules in the Electrochemical Performance of Fluorinated Benzenes for High-Voltage Lithium Metal Batteries | Lithium hexafluorophosphate | LiPF6 | 1.2 | [6 empty] | M | Fluoroethylene Carbonate | FEC | 2 | Ethyl Methyl Carbonate | EMC | 5 | 1,3 difluorobenzene | DFB3 | 3 | volume ratio | [10 empty] | 97.26 | 10 | 1 |  | method 2
ACSEL | 2024 | Acidity-Governed Rules in the Electrochemical Performance of Fluorinated Benzenes for High-Voltage Lithium Metal Batteries | Lithium hexafluorophosphate | LiPF6 | 1.2 | [6 empty] | M | Fluoroethylene Carbonate | FEC | 2 | Ethyl Methyl Carbonate | EMC | 5 | 1,4-difluorobenzene | DFB4 | 3 | volume ratio | [10 empty] | 98.59 | 10 | 1 |  | method 2
ACSEL | 2024 | Acidity-Governed Rules in the Electrochemical Performance of Fluorinated Benzenes for High-Voltage Lithium Metal Batteries | Lithium hexafluorophosphate | LiPF6 | 1.2 | [6 empty] | M | Fluoroethylene Carbonate | FEC | 2 | Ethyl Methyl Carbonate | EMC | 5 | 1,2,4-trifluorobenzene | TrFB4 | 3 | volume ratio | [10 empty] | 97.55 | 10 | 1 |  | method 2
ACSEL | 2024 | Acidity-Governed Rules in the Electrochemical Performance of Fluorinated Benzenes for High-Voltage Lithium Metal Batteries | Lithium hexafluorophosphate | LiPF6 | 1.2 | [6 empty] | M | Fluoroethylene Carbonate | FEC | 2 | Ethyl Methyl Carbonate | EMC | 5 | 1,3,5 trifluorobenzene | TrFB5 | 3 | volume ratio | [10 empty] | 97.35 | 10 | 1 |  | method 2
ACSEL | 2024 | Acidity-Governed Rules in the Electrochemical Performance of Fluorinated Benzenes for High-Voltage Lithium Metal Batteries | Lithium hexafluorophosphate | LiPF6 | 1.2 | [6 empty] | M | Fluoroethylene Carbonate | FEC | 2 | Ethyl Methyl Carbonate | EMC | 5 | 1,2,3,4-tetrafluorobenzene | TFB1 | 3 | volume ratio | [10 empty] | 97.95 | 10 | 1 |  | method 2
ACSEL | 2024 | Acidity-Governed Rules in the Electrochemical Performance of Fluorinated Benzenes for High-Voltage Lithium Metal Batteries | Lithium hexafluorophosphate | LiPF6 | 1.2 | [6 empty] | M | Fluoroethylene Carbonate | FEC | 2 | Ethyl Methyl Carbonate | EMC | 5 | 1,2,3,5-tetrafluorobenzene | TFB3 | 3 | volume ratio | [10 empty] | 97.4 | 10 | 1 |  | method 2
ACSEL | 2024 | Acidity-Governed Rules in the Electrochemical Performance of Fluorinated Benzenes for High-Voltage Lithium Metal Batteries | Lithium hexafluorophosphate | LiPF6 | 1.2 | [6 empty] | M | Fluoroethylene Carbonate | FEC | 2 | Ethyl Methyl Carbonate | EMC | 5 | 1,2,4,5-tetrafluorobenzene | TFB4 | 3 | volume ratio | [10 empty] | 97.7 | 10 | 1 |  | method 2
ACSEL | 2024 | Acidity-Governed Rules in the Electrochemical Performance of Fluorinated Benzenes for High-Voltage Lithium Metal Batteries | Lithium hexafluorophosphate | LiPF6 | 1.2 | [6 empty] | M | Fluoroethylene Carbonate | FEC | 2 | Ethyl Methyl Carbonate | EMC | 5 | pentafluorobenzene | PFB | 3 | volume ratio | [10 empty] | 97.15 | 10 | 1 |  | method 2
ACSEL | 2024 | Acidity-Governed Rules in the Electrochemical Performance of Fluorinated Benzenes for High-Voltage Lithium Metal Batteries | Lithium hexafluorophosphate | LiPF6 | 1.2 | [6 empty] | M | Fluoroethylene Carbonate | FEC | 2 | Ethyl Methyl Carbonate | EMC | 5 | hexafluorobenzene | HFB | 3 | volume ratio | [10 empty] | 96.65 | 10 | 1 |  | method 2
ACSEL | 2024 | Dicarbonyl Electrolyte for High-Voltage Lithium Metal Batteries Importance of the Entropy of Solvation in Bidentate Solvent | Lithium Bis(fluorosulfonyl)imide | LiFSI | 3.73 | [6 empty] | M | Dimethyl Dicarbonate | DMDC | 2 | 1,1,2,2-Tetrafluoroethyl 2,2,3,3-tetrafluoropropyl ether | TTE | 1 |  |  |  | volume ratio | [10 empty] | 99.45 | 10 | 1 |  | method 2
ACSEL | 2024 | Dicarbonyl Electrolyte for High-Voltage Lithium Metal Batteries Importance of the Entropy of Solvation in Bidentate Solvent | Lithium Bis(fluorosulfonyl)imide | LiFSI | 2.37 | [6 empty] | M | Dimethyl Carbonate | DMC | 2 | 1,1,2,2-Tetrafluoroethyl 2,2,3,3-tetrafluoropropyl ether | TTE | 1 |  |  |  | volume ratio | [10 empty] | 94.11 | 10 | 1 |  | method 2
ACSEL | 2024 | Fluorinated Cyclic Ether Diluent for High-Voltage Lithium Metal Batteries | Lithium Bis(fluorosulfonyl)imide | LiFSI | 2 | [6 empty] | M | 1,2-Dimethoxyethane | DME | 1 | 2,2-bis(trifluoromethyl)-1,3-dioxolane | BTFMD | 3 |  |  |  | volume ratio | [10 empty] | 99.54 | 10 | 1 | 1 | method 3
ACSEL | 2024 | Fluorinated Cyclic Ether Diluent for High-Voltage Lithium Metal Batteries | Lithium Bis(fluorosulfonyl)imide | LiFSI | 1 | [6 empty] | M | 1,2-Dimethoxyethane | DME | 1 | 2,2-bis(trifluoromethyl)-1,3-dioxolane | BTFMD | 7 |  |  |  | volume ratio | [10 empty] | 99.24 | 10 | 1 | 1 | method 3
ACSEL | 2024 | Fluorinated Cyclic Ether Diluent for High-Voltage Lithium Metal Batteries | Lithium Bis(fluorosulfonyl)imide | LiFSI | 2 | [6 empty] | M | 1,2-Dimethoxyethane | DME | [18 empty] | 98.05 | 10 | 1 | 1 | method 3
ACSN | 2023 | Stable Harsh-Temperature Lithium Metal Batteries Enabled by Tailoring Solvation Structure in Ether Electrolytes | Lithium Bis(fluorosulfonyl)imide | LiFSI | 4 | [6 empty] | M | Diethylene glycol dimethyl ether | DGDME | 0.95 | 1,1,2,2-Tetrafluoroethyl 2,2,3,3-tetrafluoropropyl ether | TTE | 3.7 |  |  |  | molar ratio | [10 empty] | 98.9 | 100 | 0.5 | 0.5 | method 2
ACSN | 2023 | Stable Harsh-Temperature Lithium Metal Batteries Enabled by Tailoring Solvation Structure in Ether Electrolytes | Lithium Bis(fluorosulfonyl)imide | LiFSI | 1 | [6 empty] | M | Diethylene glycol dimethyl ether | DGDME | [18 empty] | 96.9 | 100 | 0.5 | 0.5 | method 2
ACSN | 2023 | Stable Harsh-Temperature Lithium Metal Batteries Enabled by Tailoring Solvation Structure in Ether Electrolytes | Lithium Bis(fluorosulfonyl)imide | LiFSI | 4 | [6 empty] | M | Diethylene glycol dimethyl ether | DGDME | [18 empty] | 98 | 100 | 0.5 | 0.5 | method 2
ACSN | 2023 | Stable Harsh-Temperature Lithium Metal Batteries Enabled by Tailoring Solvation Structure in Ether Electrolytes | Lithium Hexafluorophosphate | LiPF6 | 1 | [6 empty] | M | Ethylene carbonate | EC | 1 | Ethyl methyl carbonate | EMC | 1 |  |  |  | volume ratio | [10 empty] | 92.7 | 100 | 0.5 | 0.5 | method 2
ACSN | 2024 | Electrolyte Engineering via Fluorinated Siloxane Solvent for Achieving High-Performance Lithium-Metal Batteries | Lithium Bis(fluorosulfonyl)imide | LiFSI | 1.5 | [6 empty] | M | 1,2-Dimethoxyethane | DME | 1 | Fluoroethylene Carbonate | FEC | 2 | 3,3,3-Trifluoropropyltrimethoxysilane | TFTMS | 2 | volume ratio | [10 empty] | 99 | 800 | 1 | 1 | method 3
AEM | 2018 | Dendrite-Free and Performance-Enhanced Lithium Metal Batteries through Optimizing Solvent Compositions and Adding Combinational Additives | Lithium bis((trifluoromethyl)sulfonyl)azanide | LiTFSI | 0.6 | Lithium bis(oxalato)borate | LiBOB | 0.4 |  |  |  | M | Ethylene Carbonate | EC | 4 | Ethyl Methyl Carbonate | EMC | 6 |  |  |  | mass ratio | [10 empty] | 87.4 | 11 |  |  | method 3
AEM | 2018 | Dendrite-Free and Performance-Enhanced Lithium Metal Batteries through Optimizing Solvent Compositions and Adding Combinational Additives | Lithium bis((trifluoromethyl)sulfonyl)azanide | LiTFSI | 0.6 | Lithium bis(oxalato)borate | LiBOB | 0.4 |  |  |  | M | Ethylene Carbonate | EC | 5 | Ethyl Methyl Carbonate | EMC | 5 |  |  |  | mass ratio | [10 empty] | 88.1 | 11 |  |  | method 3
AEM | 2018 | Dendrite-Free and Performance-Enhanced Lithium Metal Batteries through Optimizing Solvent Compositions and Adding Combinational Additives | Lithium bis((trifluoromethyl)sulfonyl)azanide | LiTFSI | 0.6 | Lithium bis(oxalato)borate | LiBOB | 0.4 |  |  |  | M | Ethylene Carbonate | EC | 6 | Ethyl Methyl Carbonate | EMC | 4 |  |  |  | mass ratio | [10 empty] | 90.8 | 11 |  |  | method 3
AEM | 2018 | Dendrite-Free and Performance-Enhanced Lithium Metal Batteries through Optimizing Solvent Compositions and Adding Combinational Additives | Lithium bis((trifluoromethyl)sulfonyl)azanide | LiTFSI | 0.6 | Lithium bis(oxalato)borate | LiBOB | 0.4 |  |  |  | M | Ethylene Carbonate | EC | 7 | Ethyl Methyl Carbonate | EMC | 3 |  |  |  | mass ratio | [10 empty] | 91.6 | 11 |  |  | method 3
AEM | 2018 | Dendrite-Free and Performance-Enhanced Lithium Metal Batteries through Optimizing Solvent Compositions and Adding Combinational Additives | Lithium bis((trifluoromethyl)sulfonyl)azanide | LiTFSI | 0.6 | Lithium bis(oxalato)borate | LiBOB | 0.4 |  |  |  | M | Ethylene Carbonate | EC | 8 | Ethyl Methyl Carbonate | EMC | 2 |  |  |  | mass ratio | [10 empty] | 91.6 | 11 |  |  | method 3
AEM | 2018 | Dendrite-Free and Performance-Enhanced Lithium Metal Batteries through Optimizing Solvent Compositions and Adding Combinational Additives | Lithium bis((trifluoromethyl)sulfonyl)azanide | LiTFSI | 0.6 | Lithium bis(oxalato)borate | LiBOB | 0.4 |  |  |  | M | Ethylene Carbonate | EC | 9 | Ethyl Methyl Carbonate | EMC | 1 |  |  |  | mass ratio | [10 empty] | 91.7 | 11 |  |  | method 3
AEM | 2018 | Dendrite-Free and Performance-Enhanced Lithium Metal Batteries through Optimizing Solvent Compositions and Adding Combinational Additives | Lithium bis((trifluoromethyl)sulfonyl)azanide | LiTFSI | 0.6 | Lithium bis(oxalato)borate | LiBOB | 0.4 |  |  |  | M | Ethylene Carbonate | EC | [18 empty] | 94.8 | 11 |  |  | method 3
AEM | 2018 | Dendrite-Free and Performance-Enhanced Lithium Metal Batteries through Optimizing Solvent Compositions and Adding Combinational Additives | Lithium bis((trifluoromethyl)sulfonyl)azanide | LiTFSI | 0.6 | Lithium bis(oxalato)borate | LiBOB | 0.4 |  |  |  | M | Ethylene Carbonate | EC | 7 | Ethyl Methyl Carbonate | EMC | 3 |  |  |  | mass ratio | Lithium hexafluorophosphate | LiPF6 | 0.6 | [6 empty] | wt% | 91.9 | 11 |  |  | method 3
AEM | 2018 | Dendrite-Free and Performance-Enhanced Lithium Metal Batteries through Optimizing Solvent Compositions and Adding Combinational Additives | Lithium bis((trifluoromethyl)sulfonyl)azanide | LiTFSI | 0.6 | Lithium bis(oxalato)borate | LiBOB | 0.4 |  |  |  | M | Ethylene Carbonate | EC | 7 | Ethyl Methyl Carbonate | EMC | 3 |  |  |  | mass ratio | Vinylene Carbonate | VC | 2 | [6 empty] | wt% | 94.2 | 11 |  |  | method 3
AEM | 2018 | Dendrite-Free and Performance-Enhanced Lithium Metal Batteries through Optimizing Solvent Compositions and Adding Combinational Additives | Lithium bis((trifluoromethyl)sulfonyl)azanide | LiTFSI | 0.6 | Lithium bis(oxalato)borate | LiBOB | 0.4 |  |  |  | M | Ethylene Carbonate | EC | 7 | Ethyl Methyl Carbonate | EMC | 3 |  |  |  | mass ratio | Fluoroethylene Carbonate | FEC | 2 | [6 empty] | wt% | 95 | 11 |  |  | method 3
AEM | 2018 | Dendrite-Free and Performance-Enhanced Lithium Metal Batteries through Optimizing Solvent Compositions and Adding Combinational Additives | Lithium bis((trifluoromethyl)sulfonyl)azanide | LiTFSI | 0.6 | Lithium bis(oxalato)borate | LiBOB | 0.4 |  |  |  | M | Ethylene Carbonate | EC | 7 | Ethyl Methyl Carbonate | EMC | 3 |  |  |  | mass ratio | Lithium hexafluorophosphate | LiPF6 | 0.6 | Vinylene Carbonate | VC | 2 |  |  |  | wt% | 95.9 | 11 |  |  | method 3
AEM | 2018 | Dendrite-Free and Performance-Enhanced Lithium Metal Batteries through Optimizing Solvent Compositions and Adding Combinational Additives | Lithium bis((trifluoromethyl)sulfonyl)azanide | LiTFSI | 0.6 | Lithium bis(oxalato)borate | LiBOB | 0.4 |  |  |  | M | Ethylene Carbonate | EC | 7 | Ethyl Methyl Carbonate | EMC | 3 |  |  |  | mass ratio | Lithium hexafluorophosphate | LiPF6 | 0.6 | Fluoroethylene Carbonate | FEC | 2 |  |  |  | wt% | 96.5 | 11 |  |  | method 3
AEM | 2018 | Dendrite-Free and Performance-Enhanced Lithium Metal Batteries through Optimizing Solvent Compositions and Adding Combinational Additives | Lithium bis((trifluoromethyl)sulfonyl)azanide | LiTFSI | 0.6 | Lithium bis(oxalato)borate | LiBOB | 0.4 |  |  |  | M | Ethylene Carbonate | EC | 7 | Ethyl Methyl Carbonate | EMC | 3 |  |  |  | mass ratio | Lithium hexafluorophosphate | LiPF6 | 0.6 | Vinylene Carbonate | VC | 2 | Fluoroethylene Carbonate | FEC | 2 | wt% | 98.1 | 11 |  |  | method 3
AEM | 2018 | Dendrite-Free and Performance-Enhanced Lithium Metal Batteries through Optimizing Solvent Compositions and Adding Combinational Additives | Lithium bis((trifluoromethyl)sulfonyl)azanide | LiTFSI | 0.6 | Lithium bis(oxalato)borate | LiBOB | 0.4 |  |  |  | M | Ethylene Carbonate | EC | 4 | Ethyl Methyl Carbonate | EMC | 6 |  |  |  | mass ratio | Lithium hexafluorophosphate | LiPF6 | 0.6 | [6 empty] | wt% | 90.6 | 11 |  |  | method 3
AEM | 2018 | Dendrite-Free and Performance-Enhanced Lithium Metal Batteries through Optimizing Solvent Compositions and Adding Combinational Additives | Lithium bis((trifluoromethyl)sulfonyl)azanide | LiTFSI | 0.6 | Lithium bis(oxalato)borate | LiBOB | 0.4 |  |  |  | M | Ethylene Carbonate | EC | 4 | Ethyl Methyl Carbonate | EMC | 6 |  |  |  | mass ratio | Vinylene Carbonate | VC | 2 | [6 empty] | wt% | 92.4 | 11 |  |  | method 3
AEM | 2018 | Dendrite-Free and Performance-Enhanced Lithium Metal Batteries through Optimizing Solvent Compositions and Adding Combinational Additives | Lithium bis((trifluoromethyl)sulfonyl)azanide | LiTFSI | 0.6 | Lithium bis(oxalato)borate | LiBOB | 0.4 |  |  |  | M | Ethylene Carbonate | EC | 4 | Ethyl Methyl Carbonate | EMC | 6 |  |  |  | mass ratio | Fluoroethylene Carbonate | FEC | 2 | [6 empty] | wt% | 93.6 | 11 |  |  | method 3
AEM | 2018 | Dendrite-Free and Performance-Enhanced Lithium Metal Batteries through Optimizing Solvent Compositions and Adding Combinational Additives | Lithium bis((trifluoromethyl)sulfonyl)azanide | LiTFSI | 0.6 | Lithium bis(oxalato)borate | LiBOB | 0.4 |  |  |  | M | Ethylene Carbonate | EC | 4 | Ethyl Methyl Carbonate | EMC | 6 |  |  |  | mass ratio | Lithium hexafluorophosphate | LiPF6 | 0.6 | Vinylene Carbonate | VC | 2 |  |  |  | wt% | 94.7 | 11 |  |  | method 3
AEM | 2018 | Dendrite-Free and Performance-Enhanced Lithium Metal Batteries through Optimizing Solvent Compositions and Adding Combinational Additives | Lithium bis((trifluoromethyl)sulfonyl)azanide | LiTFSI | 0.6 | Lithium bis(oxalato)borate | LiBOB | 0.4 |  |  |  | M | Ethylene Carbonate | EC | 4 | Ethyl Methyl Carbonate | EMC | 6 |  |  |  | mass ratio | Lithium hexafluorophosphate | LiPF6 | 0.6 | Fluoroethylene Carbonate | FEC | 2 |  |  |  | wt% | 95.5 | 11 |  |  | method 3
AEM | 2018 | Dendrite-Free and Performance-Enhanced Lithium Metal Batteries through Optimizing Solvent Compositions and Adding Combinational Additives | Lithium bis((trifluoromethyl)sulfonyl)azanide | LiTFSI | 0.6 | Lithium bis(oxalato)borate | LiBOB | 0.4 |  |  |  | M | Ethylene Carbonate | EC | 4 | Ethyl Methyl Carbonate | EMC | 6 |  |  |  | mass ratio | Lithium hexafluorophosphate | LiPF6 | 0.6 | Vinylene Carbonate | VC | 2 | Fluoroethylene Carbonate | FEC | 2 | wt% | 97.2 | 11 |  |  | method 3
AEM | 2019 | A Concentrated Ternary-Salts Electrolyte for High Reversible Li Metal Battery with Slight Excess Li | Lithium bis(trifluoromethane sulfonyl)imide | LiTFSI | 1 | Lithium bis(fluorosulfonyl)imide | LiFSI | 2 |  |  |  | M | Dimethoxyethane | DME | 1 | 1,3-Dioxolane | DOL | 1 |  |  |  | volume ratio | Lithium nitrate | LiNO3 | 3 | [6 empty] | wt% | 99.6 | 450 | 0.5 | 1 | method 3
AEM | 2019 | A Concentrated Ternary-Salts Electrolyte for High Reversible Li Metal Battery with Slight Excess Li | Lithium bis(trifluoromethane sulfonyl)imide | LiTFSI | 1 | [6 empty] | M | Dimethoxyethane | DME | 1 | 1,3-Dioxolane | DOL | 1 |  |  |  | volume ratio | Lithium nitrate | LiNO3 | 3 | [6 empty] | wt% | 98.5 | 200 | 0.5 | 1 | method 3
AEM | 2019 | A Concentrated Ternary-Salts Electrolyte for High Reversible Li Metal Battery with Slight Excess Li | Lithium bis(trifluoromethane sulfonyl)imide | LiTFSI | 3 | [6 empty] | M | Dimethoxyethane | DME | 1 | 1,3-Dioxolane | DOL | 1 |  |  |  | volume ratio | Lithium nitrate | LiNO3 | 3 | [6 empty] | wt% | 98.6 | 200 | 0.5 | 1 | method 3
AEM | 2019 | A Concentrated Ternary-Salts Electrolyte for High Reversible Li Metal Battery with Slight Excess Li | Lithium hexafluorophosphate | LiPF6 | 1 | [6 empty] | M | Ethylene Carbonate | EC | 1 | Diethyl carbonate | DEC | 1 |  |  |  | volume ratio | [10 empty] | 90 | 100 | 0.5 | 1 | method 3
AEM | 2020 | Countersolvent Electrolytes for Lithium-Metal Batteries | Lithium bis(fluorosulfonyl)imide | LiFSI | 2.27 | [6 empty] | M | Dimethyl Carbonate | DMC | 1.5 | 1,1,2,2-Tetrafluoroethyl-2,2,3,3-tetrafluoropropylether | TTE | 1.5 |  |  |  | molar ratio | [10 empty] | 98.6 | 400 | 1 | 1
AEM | 2020 | Countersolvent Electrolytes for Lithium-Metal Batteries | Lithium Hexafluorophosphate | LiPF6 | 4.65 | [6 empty] | M | Dimethyl Carbonate | DMC | [18 empty] | 98.3 | 200 | 1 | 1
AEM | 2020 | Lithium Difluorophosphate-Based Dual-Salt Low Concentration Electrolytes for Lithium Metal Batteries | Lithium Difluorophosphate | LiDFP | 0.1 | Lithium bis(oxalato)borate | LiBOB | 0.4 |  |  |  | M | Ethylene Carbonate | EC | 3 | Dimethyl Carbonate | DMC | 7 |  |  |  | mass ratio | [10 empty] | 97.6 | 10 | 0.4 | 0.8 | method 3
AEM | 2020 | Lithium Difluorophosphate-Based Dual-Salt Low Concentration Electrolytes for Lithium Metal Batteries | Lithium Difluorophosphate | LiDFP | 0.1 | Lithium Bis(fluorosulfonyl)imide | LiFSI | 0.4 |  |  |  | M | Ethylene Carbonate | EC | 3 | Dimethyl Carbonate | DMC | 7 |  |  |  | mass ratio | [10 empty] | 94.5 | 10 | 0.4 | 0.8 | method 3
AEM | 2020 | Lithium Difluorophosphate-Based Dual-Salt Low Concentration Electrolytes for Lithium Metal Batteries | Lithium Difluorophosphate | LiDFP | 0.1 | Lithium bis(trifluoromethanesulfonyl)imide | LiTFSI | 0.4 |  |  |  | M | Ethylene Carbonate | EC | 3 | Dimethyl Carbonate | DMC | 7 |  |  |  | mass ratio | [10 empty] | 93.6 | 10 | 0.4 | 0.8 | method 3
AEM | 2020 | Lithium Difluorophosphate-Based Dual-Salt Low Concentration Electrolytes for Lithium Metal Batteries | Lithium Hexafluorophosphate | LiPF6 | 1 | [6 empty] | M | Ethylene Carbonate | EC | 3 | Dimethyl Carbonate | DMC | 7 |  |  |  | mass ratio | [10 empty] | 83.3 | 10 | 0.4 | 0.8 | method 3
AEM | 2020 | Unraveling the Dual Functionality of High-Donor-Number Anion in Lean-Electrolyte Lithium-Sulfur Batteries | Lithium bis(trifluoromethanesulphonyl)imide | LiTFSI | 0.4 | Lithium nitrate | LiNO3 | 0.6 |  |  |  | M | 1,3-Dioxolane | DOL | 1 | 1,2-Dimethoxyethane | DME | 1 |  |  |  | volume ratio | [10 empty] | 94.3 | 1 | 0.5 | 1
AEM | 2020 | Unraveling the Dual Functionality of High-Donor-Number Anion in Lean-Electrolyte Lithium-Sulfur Batteries | Lithium bis(trifluoromethanesulphonyl)imide | LiTFSI | 0.6 | Lithium nitrate | LiNO3 | 0.4 |  |  |  | M | 1,3-Dioxolane | DOL | 1 | 1,2-Dimethoxyethane | DME | 1 |  |  |  | volume ratio | [10 empty] | 93.1 | 1 | 0.5 | 1
AEM | 2021 | Synergistic Effects on Lithium Metal Batteries by Preferential Ionic Interactions in Concentrated Bisalt Electrolytes | Lithium Difluorophosphate | LiDFP | 4.2 | [6 empty] | M | 1,2-Dimethoxyethane | DME | [18 empty] | 92.8 | 12 | 1 | 1 | method 2
AEM | 2021 | Synergistic Effects on Lithium Metal Batteries by Preferential Ionic Interactions in Concentrated Bisalt Electrolytes | Lithium Difluorophosphate | LiDFP | 3.9 | Lithium bis(trifluoromethanesulfonyl)imide | LiTFSI | 0.11 |  |  |  | M | 1,2-Dimethoxyethane | DME | [18 empty] | 89 | 12 | 1 | 1 | method 2
AEM | 2021 | Synergistic Effects on Lithium Metal Batteries by Preferential Ionic Interactions in Concentrated Bisalt Electrolytes | Lithium Difluorophosphate | LiDFP | 3.7 | Lithium bis(trifluoromethanesulfonyl)imide | LiTFSI | 0.24 |  |  |  | M | 1,2-Dimethoxyethane | DME | [18 empty] | 91 | 12 | 1 | 1 | method 2
AEM | 2021 | Synergistic Effects on Lithium Metal Batteries by Preferential Ionic Interactions in Concentrated Bisalt Electrolytes | Lithium Difluorophosphate | LiDFP | 3.1 | Lithium bis(trifluoromethanesulfonyl)imide | LiTFSI | 0.62 |  |  |  | M | 1,2-Dimethoxyethane | DME | [18 empty] | 94.9 | 12 | 1 | 1 | method 2
AEM | 2021 | Synergistic Effects on Lithium Metal Batteries by Preferential Ionic Interactions in Concentrated Bisalt Electrolytes | Lithium Difluorophosphate | LiDFP | 2.7 | Lithium bis(trifluoromethanesulfonyl)imide | LiTFSI | 0.84 |  |  |  | M | 1,2-Dimethoxyethane | DME | [18 empty] | 95.6 | 12 | 1 | 1 | method 2
AEM | 2021 | Synergistic Effects on Lithium Metal Batteries by Preferential Ionic Interactions in Concentrated Bisalt Electrolytes | Lithium Difluorophosphate | LiDFP | 2.2 | Lithium bis(trifluoromethanesulfonyl)imide | LiTFSI | 1.23 |  |  |  | M | 1,2-Dimethoxyethane | DME | [18 empty] | 98.3 | 12 | 1 | 1 | method 2
AEM | 2021 | Synergistic Effects on Lithium Metal Batteries by Preferential Ionic Interactions in Concentrated Bisalt Electrolytes | Lithium Difluorophosphate | LiDFP | 1.7 | Lithium bis(trifluoromethanesulfonyl)imide | LiTFSI | 1.63 |  |  |  | M | 1,2-Dimethoxyethane | DME | [18 empty] | 93.9 | 12 | 1 | 1 | method 2
AEM | 2021 | Synergistic Effects on Lithium Metal Batteries by Preferential Ionic Interactions in Concentrated Bisalt Electrolytes | Lithium Difluorophosphate | LiDFP | 1.3 | Lithium bis(trifluoromethanesulfonyl)imide | LiTFSI | 1.84 |  |  |  | M | 1,2-Dimethoxyethane | DME | [18 empty] | 94.6 | 12 | 1 | 1 | method 2
AEM | 2021 | Synergistic Effects on Lithium Metal Batteries by Preferential Ionic Interactions in Concentrated Bisalt Electrolytes | Lithium Difluorophosphate | LiDFP | 0.8 | Lithium bis(trifluoromethanesulfonyl)imide | LiTFSI | 2.2 |  |  |  | M | 1,2-Dimethoxyethane | DME | [18 empty] | 91.2 | 12 | 1 | 1 | method 2
AEM | 2021 | Synergistic Effects on Lithium Metal Batteries by Preferential Ionic Interactions in Concentrated Bisalt Electrolytes | Lithium Difluorophosphate | LiDFP | 0.4 | Lithium bis(trifluoromethanesulfonyl)imide | LiTFSI | 2.52 |  |  |  | M | 1,2-Dimethoxyethane | DME | [18 empty] | 94.3 | 12 | 1 | 1 | method 2
AEM | 2021 | Synergistic Effects on Lithium Metal Batteries by Preferential Ionic Interactions in Concentrated Bisalt Electrolytes | Lithium bis(trifluoromethanesulfonyl)imide | LiTFSI | 3.57 | [6 empty] | M | 1,2-Dimethoxyethane | DME | [18 empty] | 90.1 | 12 | 1 | 1 | method 2
AEM | 2023 | Single-Solvent-Based Electrolyte Enabling a High-Voltage Lithium-Metal Battery with Long Cycle Life | Lithium Bis(fluorosulfonyl)imide | LiFSI | 3 | [6 empty] | M | Dimethoxy(methyl)(3,3,3-trifluoropropyl)silane | FMS | [18 empty] | 99.1 | 500 | 1 | 1
AEM | 2023 | Single-Solvent-Based Electrolyte Enabling a High-Voltage Lithium-Metal Battery with Long Cycle Life | Lithium Bis(fluorosulfonyl)imide | LiFSI | 1 | [6 empty] | M | Dimethoxy(methyl)(3,3,3-trifluoropropyl)silane | FMS | [18 empty] | 98.4 | 200 | 1 | 1
AEM | 2023 | Single-Solvent-Based Electrolyte Enabling a High-Voltage Lithium-Metal Battery with Long Cycle Life | Lithium Bis(fluorosulfonyl)imide | LiFSI | 3 | [6 empty] | M | Ethylene Carbonate | EC | 3 | Ethyl Methyl Carbonate | EMC | 7 |  |  |  | volume ratio | [10 empty] | 94.9 | 100 | 1 | 1
AEM | 2023 | Single-Solvent-Based Electrolyte Enabling a High-Voltage Lithium-Metal Battery with Long Cycle Life | Lithium Bis(fluorosulfonyl)imide | LiFSI | 1 | [6 empty] | M | Ethylene Carbonate | EC | 3 | Ethyl Methyl Carbonate | EMC | 7 |  |  |  | volume ratio | [10 empty] | 90.2 | 100 | 1 | 1
AEM | 2024 | A Low-Cost, Fluorine-Free Localized Highly Concentrated Electrolyte Toward Ultra-High Loading Lithium Metal Batteries | Lithium Bis(fluorosulfonyl)imide | LiFSI | 2 | [6 empty] | M | Diethyl Ether | DEE | 1 | Benzene | PhH | 1 |  |  |  | volume ratio | [10 empty] | 99.4 | 500 | 1 | 1 | method 3
AEM | 2024 | A Low-Cost, Fluorine-Free Localized Highly Concentrated Electrolyte Toward Ultra-High Loading Lithium Metal Batteries | Lithium Bis(fluorosulfonyl)imide | LiFSI | 2 | [6 empty] | M | Diethyl Ether | DEE | 1 | Benzene | PhH | 1 |  |  |  | volume ratio | [10 empty] | 99.7 | 10 | 0.5 |  | method 3
AEM | 2024 | A Low-Cost, Fluorine-Free Localized Highly Concentrated Electrolyte Toward Ultra-High Loading Lithium Metal Batteries | Lithium Bis(fluorosulfonyl)imide | LiFSI | 4 | [6 empty] | M | Diethyl Ether | DEE | [18 empty] | 99.57 | 10 | 0.5 |  | method 3
AEM | 2024 | A Low-Cost, Fluorine-Free Localized Highly Concentrated Electrolyte Toward Ultra-High Loading Lithium Metal Batteries | Lithium Bis(fluorosulfonyl)imide | LiFSI | 2 | [6 empty] | M | Diethyl Ether | DEE | [18 empty] | 99.45 | 10 | 0.5 |  | method 3
AEM | 2024 | A Low-Cost, Fluorine-Free Localized Highly Concentrated Electrolyte Toward Ultra-High Loading Lithium Metal Batteries | Lithium Bis(fluorosulfonyl)imide | LiFSI | 1 | [6 empty] | M | Diethyl Ether | DEE | [18 empty] | 99.22 | 10 | 0.5 |  | method 3
AEM | 2024 | Asymmetrically-Fluorinated Electrolyte Molecule Design for Simultaneous Achieving Good Solvation and High Inertness to Enable Stable Lithium Metal Batteries | Lithium Hexafluorophosphate | LiPF6 | 1.25 | [6 empty] | M | Diethyl Carbonate | DEC | 8 | Fluoroethylene Carbonate | FEC | 2 | Vinylene Carbonate | VC | 0.5 | volume ratio | [10 empty] | 96.34 | 10 |  |  | method 3
AEM | 2024 | Asymmetrically-Fluorinated Electrolyte Molecule Design for Simultaneous Achieving Good Solvation and High Inertness to Enable Stable Lithium Metal Batteries | Lithium Hexafluorophosphate | LiPF6 | 1.25 | [6 empty] | M | Ethyl (2,2,2-trifluoroethyl) Carbonate | asymF-DEC | 8 | Fluoroethylene Carbonate | FEC | 2 | Vinylene Carbonate | VC | 0.5 | volume ratio | [10 empty] | 98.97 | 10 |  |  | method 3
AEM | 2024 | Asymmetrically-Fluorinated Electrolyte Molecule Design for Simultaneous Achieving Good Solvation and High Inertness to Enable Stable Lithium Metal Batteries | Lithium Hexafluorophosphate | LiPF6 | 1.25 | [6 empty] | M | Bis(2,2,2-trifluoroethyl) Carbonate | symF-DEC | 8 | Fluoroethylene Carbonate | FEC | 2 | Vinylene Carbonate | VC | 0.5 | volume ratio | [10 empty] | 96.85 | 10 |  |  | method 3
AFM | 2017 | Fluoroethylene Carbonate Additives to Render Uniform Li Deposits in Lithium Metal Batteries | Lithium Hexafluorophosphate | LiPF6 | 1 | [6 empty] | M | Ethylene Carbonate | EC | 1 | Diethyl Carbonate | DEC | 1 |  |  |  | volume ratio | Fluoroethylene Carbonate | FEC | 5 | [6 empty] | vol% | 98 | 100 | 0.5 | 0.5
AFM | 2017 | Fluoroethylene Carbonate Additives to Render Uniform Li Deposits in Lithium Metal Batteries | Lithium Hexafluorophosphate | LiPF6 | 1 | [6 empty] | M | Ethylene Carbonate | EC | 1 | Diethyl Carbonate | DEC | 1 |  |  |  | volume ratio | [10 empty] | 88 | 100 | 0.5 | 0.5
AFM | 2020 | Fluorobenzene, A Low-Density, Economical, and Bifunctional Hydrocarbon Cosolvent for Practical Lithium Metal Batteries | Lithium Bis(fluorosulfonyl)imide | LiFSI | 2 | [6 empty] | M | 1,2-Dimethoxyethane | DME | 1.2 | Fluorobenzene | FB | 3 |  |  |  | molar ratio | [10 empty] | 99.3 | 500 | 1 | 1
AFM | 2020 | Fluorobenzene, A Low-Density, Economical, and Bifunctional Hydrocarbon Cosolvent for Practical Lithium Metal Batteries | Lithium Bis(fluorosulfonyl)imide | LiFSI | 4.8 | [6 empty] | M | 1,2-Dimethoxyethane | DME | [18 empty] | 99 | 300 | 1 | 1
AFM | 2020 | Fluorobenzene, A Low-Density, Economical, and Bifunctional Hydrocarbon Cosolvent for Practical Lithium Metal Batteries | Lithium Bis(fluorosulfonyl)imide | LiFSI | 1 | [6 empty] | M | 1,2-Dimethoxyethane | DME | [18 empty] | 90 | 100 | 1 | 1
AFM | 2020 | High-Power Lithium Metal Batteries Enabled by High-Concentration Acetonitrile-Based Electrolytes with Vinylene Carbonate Additive | Lithium Bis(fluorosulfonyl)imide | LiFSI | 4.05 | [6 empty] | M | Acetonitrile | AN | 1 | Vinylene Carbonate | VC | 0.09 |  |  |  | molar ratio | [10 empty] | 97.6 | 10 | 0.2 | 0.35 | method 3
AFM | 2020 | High-Power Lithium Metal Batteries Enabled by High-Concentration Acetonitrile-Based Electrolytes with Vinylene Carbonate Additive | Lithium Bis(fluorosulfonyl)imide | LiFSI | 5.41 | [6 empty] | M | Acetonitrile | AN | 1 | Vinylene Carbonate | VC | 0.09 |  |  |  | molar ratio | [10 empty] | 98.7 | 10 | 0.2 | 0.35 | method 3
AFM | 2020 | High-Power Lithium Metal Batteries Enabled by High-Concentration Acetonitrile-Based Electrolytes with Vinylene Carbonate Additive | Lithium Bis(fluorosulfonyl)imide | LiFSI | 9.01 | [6 empty] | M | Acetonitrile | AN | 1 | Vinylene Carbonate | VC | 0.09 |  |  |  | molar ratio | [10 empty] | 99.2 | 10 | 0.2 | 0.35 | method 3
AFM | 2020 | High-Power Lithium Metal Batteries Enabled by High-Concentration Acetonitrile-Based Electrolytes with Vinylene Carbonate Additive | Lithium Bis(fluorosulfonyl)imide | LiFSI | 13.51 | [6 empty] | M | Acetonitrile | AN | 1 | Vinylene Carbonate | VC | 0.09 |  |  |  | molar ratio | [10 empty] | 98.8 | 10 | 0.2 | 0.35 | method 3
AFM | 2020 | High-Power Lithium Metal Batteries Enabled by High-Concentration Acetonitrile-Based Electrolytes with Vinylene Carbonate Additive | Lithium Bis(fluorosulfonyl)imide | LiFSI | 18.02 | [6 empty] | M | Acetonitrile | AN | 1 | Vinylene Carbonate | VC | 0.09 |  |  |  | molar ratio | [10 empty] | 98.7 | 10 | 0.2 | 0.35 | method 3
AFM | 2020 | High-Power Lithium Metal Batteries Enabled by High-Concentration Acetonitrile-Based Electrolytes with Vinylene Carbonate Additive | Lithium Hexafluorophosphate | LiPF6 | 1 | [6 empty] | M | Ethylene Carbonate | EC | 1 | Dimethyl Carbonate | DMC | 2 |  |  |  | volume ratio | Fluoroethylene Carbonate | FEC | 10 | [6 empty] | vol% | 96.9 | 10 | 0.2 | 0.35 | method 3
AFM | 2021 | Establishing the Preferential Adsorption of Anion-Dominated Solvation Structures in the Electrolytes for High-Energy-Density Lithium Metal Batteries | Lithium hexafluorophosphate | LiPF6 | 1 | [6 empty] | M | Ethylene Carbonate | EC | 5.6 | Dimethyl Carbonate | DMC | 2.4 | Tetraglyme | TEG | 2 | mass ratio | Lithium Polysulfide | Li2S8 | 1 | Lithium Nitrate | LiNO3 | 0.03 |  |  |  | wt% | 98 | 100 | 1 | 1
AFM | 2021 | Nitrate Additives Coordinated with Crown Ether Stabilize Lithium Metal Anodes in Carbonate Electrolyte | Lithium Hexafluorophosphate | LiPF6 | 1 | Rubidium Nitrate | RbNO3 | 0.1 | 1,4,7,10.13,16-hexaoxacyclooctadecane | 18-crown-6 | 0.1 | M | Fluoroethylene Carbonate | FEC | 2 | Ethylene Carbonate | EC | 9 | Diethyl Carbonate | DEC | 9 | volume ratio | [10 empty] | 97.1 | 150 | 0.5 | 1
AFM | 2021 | Nitrate Additives Coordinated with Crown Ether Stabilize Lithium Metal Anodes in Carbonate Electrolyte | Lithium Hexafluorophosphate | LiPF6 | 1 | Rubidium Nitrate | RbNO3 | 0.1 | 1,4,7,10.13,16-hexaoxacyclooctadecane | 18-crown-6 | 0.1 | M | Fluoroethylene Carbonate | FEC | 2 | Ethylene Carbonate | EC | 9 | Diethyl Carbonate | DEC | 9 | volume ratio | [10 empty] | 97.6 | 50 | 0.5 | 3
AFM | 2023 | An Inorganic-Dominate Molecular Diluent Enables Safe Localized High Concentration Electrolyte for High-Voltage Lithium-Metal Batteries | Lithium bis(fluorosulfonyl)imide | LiFSI | 1.5 | Lithium difluoro(oxalate)borate | LiODFB | 0.2 |  |  |  | M | 1,2-Dimethoxyethane | DME | 1 | Ethoxy(pentafluoro)cyclotriphosphazene | PFPN | 2 |  |  |  | volume ratio | [10 empty] | 99.2 | 10 | 0.5 | 0.5 | method 3
AFM | 2023 | An Inorganic-Dominate Molecular Diluent Enables Safe Localized High Concentration Electrolyte for High-Voltage Lithium-Metal Batteries | Lithium bis(fluorosulfonyl)imide | LiFSI | 4.5 | Lithium difluoro(oxalate)borate | LiODFB | 0.6 |  |  |  | M | 1,2-Dimethoxyethane | DME | [18 empty] | 98.9 | 10 | 0.5 | 0.5 | method 3
AFM | 2023 | An Inorganic-Dominate Molecular Diluent Enables Safe Localized High Concentration Electrolyte for High-Voltage Lithium-Metal Batteries | Lithium bis(fluorosulfonyl)imide | LiFSI | 1.5 | [6 empty] | M | 1,2-Dimethoxyethane | DME | [18 empty] | 98.6 | 10 | 0.5 | 0.5 | method 3
AFM | 2023 | Juggling Formation of HF and LiF to Reduce Crossover Effects in Carbonate Electrolyte with Fluorinated Cosolvents for High-Voltage Lithium Metal Batteries | Lithium Bis(fluorosulfonyl)imide | LiFSI | 2.61 | [6 empty] | M | Dimethyl Carbonate | DMC | 1.2 | Fluorobenzene | FB | 2.8 | 1,3,5-Trifluorobenzene | TFB | 0.2 | molar ratio | [10 empty] | 99.3 | 10 | 0.5 | 0.5 | method 3
AFM | 2023 | Juggling Formation of HF and LiF to Reduce Crossover Effects in Carbonate Electrolyte with Fluorinated Cosolvents for High-Voltage Lithium Metal Batteries | Lithium Bis(fluorosulfonyl)imide | LiFSI | 2.61 | [6 empty] | M | Dimethyl Carbonate | DMC | 1.2 | Fluorobenzene | FB | 3 |  |  |  | molar ratio | [10 empty] | 98.6 | 10 | 0.5 | 0.5 | method 3
AFM | 2024 | A Safe Ether Electrolyte Enabling High-Rate Lithium Metal Batteries | Lithium Difluoro(oxalate)borate | LiDFOB | 1 | Lithium Nitrate | LiNO3 | 0.5 |  |  |  | M | 1,2-Dimethoxyethane | DME | 7 | Ethoxy(pentaﬂuoro)cyclotriphosphazene | PFPN | 3 |  |  |  | volume ratio | [10 empty] | 96.2 | 120 | 1 | 1
AFM | 2024 | A Safe Ether Electrolyte Enabling High-Rate Lithium Metal Batteries | Lithium Hexaﬂuorophosphate | LiPF6 | 1 | [6 empty] | M | Ethylene Carbonate | EC | 5 | Diethyl Carbonate | DEC | 5 |  |  |  | volume ratio | [10 empty] | 83.8 | 30 | 1 | 1
AFM | 2024 | A Safe Ether Electrolyte Enabling High-Rate Lithium Metal Batteries | Lithium Hexaﬂuorophosphate | LiPF6 | 1 | [6 empty] | M | Fluoroethylene Carbonate | FEC | 2 | 3,3,3-Fluoroethylmethyl Carbonate | FEMC | 6 | 1,1,2,2-Tetrafluoroethyl-2,2,3,3-Tetrafluoropropyl Ether | TTE | 2 | volume ratio | [10 empty] | 95.8 | 70 | 1 | 1
AFM | 2024 | Bespoke Dual-Layered Interface Enabled by Cyclic Ether in Localized High-Concentration Electrolytes for Lithium Metal Batteries | Lithium Bis(fluorosulfonyl)imide | LiFSI | 1 | [6 empty] | M | 1,2-Dimethoxyethane | DME | 2 | Tetrahydrofuran | THF | 1 | 1,1,2,2-Tetrafluoroethyl 2,2,3,3-tetrafluoropropylether | TTE | 7 | volume ratio | [10 empty] | 98.9 | 300 | 1 | 1
AFM | 2024 | Ether-Based Electrolyte for High-Temperature and High-Voltage Lithium Metal Batteries | Lithium oxalyl difluoroborate | LiODFB | 1 | [6 empty] | M | Diethylene glycol dibutyl ether | DGDE | 5 | 3-Methoxypropionitrile | MPN | 5 | Fluorinated ethylene carbonate | FEC | 1 | volume ratio | [10 empty] | 98.55 | 10 | 1 | 1 | method 3
AFM | 2024 | Ether-Based Electrolyte for High-Temperature and High-Voltage Lithium Metal Batteries | Lithium hexafluorophosphate | LiPF6 | 1 | [6 empty] | M | Ethylene Carbonate | EC | 3 | Dimethyl Carbonate | DMC | 7 |  |  |  | volume ratio | [10 empty] | 67.85 | 10 | 1 | 1 | method 3
AFM | 2024 | High Ion-Conductive Interphase Enabled by Nitrate-Ionic Liquid Additive for Low-Temperature Lithium Metal Batteries | Lithium Hexafluorophosphate | LiPF6 | 1 | [6 empty] | M | Ethylene Carbonate | EC | 1 | Diethyl Carbonate | DEC | 1 |  |  |  | mass ratio | [10 empty] | 93.2 | 140 | 1 | 0.5 | method 3
AFM | 2024 | High Ion-Conductive Interphase Enabled by Nitrate-Ionic Liquid Additive for Low-Temperature Lithium Metal Batteries | Lithium Bis(fluorosulfonyl)imide | LiFSI | 2.26 | [6 empty] | M | 1,2-Dimethoxyethane | DME | 1.2 | 1,1,2,2-Tetrachloroethane | TTE | 3 |  |  |  | molar ratio | [10 empty] | 97.6 | 300 | 1 | 0.5 | method 3
AFM | 2024 | High Ion-Conductive Interphase Enabled by Nitrate-Ionic Liquid Additive for Low-Temperature Lithium Metal Batteries | Lithium Bis(fluorosulfonyl)imide | LiFSI | 2.26 | [6 empty] | M | 1,2-Dimethoxyethane | DME | 1.2 | 1,1,2,2-Tetrachloroethane | TTE | 3 |  |  |  | molar ratio | [Li(15-crown-5)]NO3 | QIL | 4 | [6 empty] | wt% | 99.4 | 1100 | 1 | 0.5 | method 3
AM | 2018 | High-Voltage Lithium-Metal Batteries Enabled by Localized High-Concentration Electrolytes | Lithium Bis(fluorosulfonyl)imide | LiFSI | 1.18 | [6 empty] | M | Dimethyl Carbonate | DMC | 1.1 | Bis(2,2,2-trifluoroethyl) Ether | BTFE | 2.2 |  |  |  | molar ratio | [10 empty] | 99.3 | 10 | 0.5 | 1
AM | 2018 | High-Voltage Lithium-Metal Batteries Enabled by Localized High-Concentration Electrolytes | Lithium Bis(fluorosulfonyl)imide | LiFSI | 1.77 | [6 empty] | M | Dimethyl Carbonate | DMC | 1.1 | Bis(2,2,2-trifluoroethyl) Ether | BTFE | 1.65 |  |  |  | molar ratio | [10 empty] | 99.5 | 10 | 0.5 | 1
AM | 2018 | High-Voltage Lithium-Metal Batteries Enabled by Localized High-Concentration Electrolytes | Lithium Bis(fluorosulfonyl)imide | LiFSI | 2.52 | [6 empty] | M | Dimethyl Carbonate | DMC | 1.1 | Bis(2,2,2-trifluoroethyl) Ether | BTFE | 1.1 |  |  |  | molar ratio | [10 empty] | 99.5 | 10 | 0.5 | 1
AM | 2018 | High-Voltage Lithium-Metal Batteries Enabled by Localized High-Concentration Electrolytes | Lithium Bis(fluorosulfonyl)imide | LiFSI | 3.83 | [6 empty] | M | Dimethyl Carbonate | DMC | 1.1 | Bis(2,2,2-trifluoroethyl) Ether | BTFE | 0.55 |  |  |  | molar ratio | [10 empty] | 99.4 | 10 | 0.5 | 1
AM | 2018 | High-Voltage Lithium-Metal Batteries Enabled by Localized High-Concentration Electrolytes | Lithium Bis(fluorosulfonyl)imide | LiFSI | 5.49 | [6 empty] | M | Dimethyl Carbonate | DMC | [18 empty] | 99.2 | 10 | 0.5 | 1
AM | 2018 | High-Voltage Lithium-Metal Batteries Enabled by Localized High-Concentration Electrolytes | Lithium Bis(fluorosulfonyl)imide | LiFSI | 3.74 | [6 empty] | M | Dimethyl Carbonate | DMC | [18 empty] | 99.1 | 10 | 0.5 | 1
AM | 2018 | High-Voltage Lithium-Metal Batteries Enabled by Localized High-Concentration Electrolytes | Lithium Bis(fluorosulfonyl)imide | LiFSI | 1.21 | [6 empty] | M | Dimethyl Carbonate | DMC | [18 empty] | 9 | 10 | 0.5 | 1
AM | 2018 | High-Voltage Lithium-Metal Batteries Enabled by Localized High-Concentration Electrolytes | Lithium hexafluorophosphate | LiPF6 | 1.1 | [6 empty] | M | Ethylene Carbonate | EC | 1 | Ethyl Methyl Carbonate | EMC | 1.27 |  |  |  | molar ratio | [10 empty] | 32.7 | 10 | 0.5 | 1
AM | 2020 | Colossal Granular Lithium Deposits Enabled by the Grain-Coarsening Effect for High-Efficiency Lithium Metal Full Batteries | Lithium hexafluorophosphate | LiPF6 | 1 | [6 empty] | M | Ethylene Carbonate | EC | 1 | Diethyl Carbonate | DEC | 1 |  |  |  | volume ratio | Tin(II) trifluoromethanesulfonate | Sn(OTf)2 | 0.5 | Lithium nitrate | LiNO3 | 5 |  |  |  | wt% | 98.14 | 150 | 1 | 3
AM | 2020 | Colossal Granular Lithium Deposits Enabled by the Grain-Coarsening Effect for High-Efficiency Lithium Metal Full Batteries | Lithium hexafluorophosphate | LiPF6 | 1 | [6 empty] | M | Ethylene Carbonate | EC | 1 | Diethyl Carbonate | DEC | 1 |  |  |  | volume ratio | Tin(II) trifluoromethanesulfonate | Sn(OTf)2 | 0.5 | Lithium nitrate | LiNO3 | 5 |  |  |  | wt% | 98.4 | 300 | 1 | 1
AM | 2021 | Designing and Demystifying the Lithium Metal Interface toward Highly Reversible Batteries | Lithium Bis(fluorosulfonyl)imide | LiFSI | 1.7 | [6 empty] | M | 2-Methyl Tetrahydrofuran | MeTHF | 1 | 1,1,2,2-Tetrafluoroethyl-2,2,3,3-tetrafluoropropyl Ether | TTE | 1 |  |  |  | volume ratio | [10 empty] | 99.5 | 120 | 1 | 1 | method 3
AM | 2021 | Dual-Solvent Li-Ion Solvation Enables High-Performance Li-Metal Batteries | Lithium Bis(fluorosulfonyl)imide | LiFSI | 1 | [6 empty] | M | Fluorinated 1,6-dimethoxyhexane | FDMH | 6 | 1,2-Dimethoxyethane | DME | 1 |  |  |  | volume ratio | [10 empty] | 99.5 | 10 | 0.5 | 1 | method 3
AM | 2023 | Revealing the Anion–Solvent Interaction for Ultralow Temperature Lithium Metal Batteries | Lithium (fluorosulfonyl)(trifluoromethanesulfonyl)imide | LiFTFSI | 1.5 | [6 empty] | M | Bis(3-fluoropropyl)ether | BFPE | [18 empty] | 99.1 | 300 | 0.5 | 2 | method 3
AM | 2023 | Revealing the Anion–Solvent Interaction for Ultralow Temperature Lithium Metal Batteries | Lithium Bis(fluorosulfonyl)imide | LiFSI | 1.5 | [6 empty] | M | Bis(3-fluoropropyl)ether | BFPE | [18 empty] | 99.1 | 300 | 0.5 | 2 | method 3
AM | 2024 | Electrolyte Design for High-Voltage Lithium-Metal Batteries with Synthetic Sulfonamide-Based Solvent and Electrochemically Active Additives | Lithium Bis(fluorosulfonyl)imide | LiFSI | 1 | [6 empty] | M | 1,2-Dimethoxyethane | DME | 3 | 1-((Trifluoromethyl)sulfonyl)piperidine | TFSPP | 7 |  |  |  | volume ratio | Lithium Difluoro(bisoxalato) Phosphate | LiDFBP | 1 | Lithium Nitrate | LiNO3 | 1 |  |  |  | wt% | 99.6 | 200 | 1 | 2 | long cycling performance
AM | 2024 | Electrolyte Design for High-Voltage Lithium-Metal Batteries with Synthetic Sulfonamide-Based Solvent and Electrochemically Active Additives | Lithium Bis(fluorosulfonyl)imide | LiFSI | 1 | [6 empty] | M | 1,2-Dimethoxyethane | DME | [8 empty] | Lithium Difluoro(bisoxalato) Phosphate | LiDFBP | 1 | Lithium Nitrate | LiNO3 | 1 |  |  |  | wt% | 97.8 | 200 | 1 | 2 | long cycling performance
AM | 2024 | Electrolyte Design for High-Voltage Lithium-Metal Batteries with Synthetic Sulfonamide-Based Solvent and Electrochemically Active Additives | Lithium Bis(fluorosulfonyl)imide | LiFSI | 1 | [6 empty] | M | 1,2-Dimethoxyethane | DME | 3 | N,N-Dimethyl-trifluoromethanesulfonamide | DMCF3SA | 7 |  |  |  | volume ratio | Lithium Difluoro(bisoxalato) Phosphate | LiDFBP | 1 | Lithium Nitrate | LiNO3 | 1 |  |  |  | wt% | 98.4 | 200 | 1 | 2 | long cycling performance
AS | 2024 | Remodeling Highly Fluorinated Electrolyte via Shielding Agent Regulation toward Practical Lithium Metal Batteries | Lithium bis(trifluoromethylsulfonyl)imide | LiTFSI | 1 | [6 empty] | M | N,N-Dimethyltrifluoroacetamide | FDMA | 1 | trans-4,5-Difluoroethylenecarbonate | DFEC | 1 |  |  |  | volume ratio | [10 empty] | 99.2 | 200 | 0.5 | 0.5 | long cycling performance
AS | 2024 | Remodeling Highly Fluorinated Electrolyte via Shielding Agent Regulation toward Practical Lithium Metal Batteries | Lithium bis(trifluoromethylsulfonyl)imide | LiTFSI | 1 | [6 empty] | M | N,N-Dimethyltrifluoroacetamide | FDMA | 1 | Ethylene Carbonate | EC | 1 |  |  |  | volume ratio | [10 empty] | 87.1 | 40 | 0.5 | 0.5 | long cycling performance
AS | 2024 | Remodeling Highly Fluorinated Electrolyte via Shielding Agent Regulation toward Practical Lithium Metal Batteries | Lithium bis(trifluoromethylsulfonyl)imide | LiTFSI | 1 | [6 empty] | M | N,N-Dimethyltrifluoroacetamide | FDMA | 1 | Fluoroethylene Carbonate | FEC | 1 |  |  |  | volume ratio | [10 empty] | 97.3 | 150 | 0.5 | 0.5 | long cycling performance
Angew | 2020 | Enabling High-Voltage Lithium Metal Batteries by Manipulating Solvation Structure in Ester Electrolyte | Lithium bis(fluorosulfonyl)imide | LiFSI | 1 | Lithium Nitrate | LiNO3 | 0.3 |  |  |  | M | Fluoroethylene Carbonate | FEC | 1 | Gamma-Butyrolactone | GBL | 2 |  |  |  | volume ratio | [10 empty] | 98.8 | 200 | 0.5 | 1 | long cycling performance
Angew | 2020 | Enabling High-Voltage Lithium Metal Batteries by Manipulating Solvation Structure in Ester Electrolyte | Lithium bis(fluorosulfonyl)imide | LiFSI | 1 | [6 empty] | M | Fluoroethylene Carbonate | FEC | 1 | Gamma-Butyrolactone | GBL | 2 |  |  |  | volume ratio | [10 empty] | 90 | 120 | 0.5 | 1 | long cycling performance
Angew | 2020 | Fluorinated Aromatic Diluent for High-Performance Lithium Metal Batteries | Lithium Bis(fluorosulfonyl)imide | LiFSI | 2 | [6 empty] | M | Dimethyl Carbonate | DMC | 3 | 1,2-Difluorobenzene | 1,2-dfBen | 7 |  |  |  | volume ratio | [10 empty] | 97.7 | 200 | 0.5 | 0.5 | long cycling performance
Angew | 2020 | Fluorinated Aromatic Diluent for High-Performance Lithium Metal Batteries | Lithium Bis(fluorosulfonyl)imide | LiFSI | 2 | [6 empty] | M | Dimethyl Carbonate | DMC | 3 | 1,2-Difluorobenzene | 1,2-dfBen | 7 |  |  |  | volume ratio | [10 empty] | 98.3 | 100 | 0.5 | 1 | long cycling performance
Angew | 2020 | Fluorinated Aromatic Diluent for High-Performance Lithium Metal Batteries | Lithium Bis(fluorosulfonyl)imide | LiFSI | 2 | [6 empty] | M | Dimethyl Carbonate | DMC | 3 | 1,2-Difluorobenzene | 1,2-dfBen | 7 |  |  |  | volume ratio | [10 empty] | 99 | 40 | 0.5 | 3 | long cycling performance
Angew | 2020 | Fluorinated Aromatic Diluent for High-Performance Lithium Metal Batteries | Lithium Bis(fluorosulfonyl)imide | LiFSI | 1.3 | Lithium Bis(trifluoromethanesulfonyl)imide | LiTFSI | 0.7 | Lithium hexafluorophosphate | LiPF6 | 0.02 | M | Dimethyl Carbonate | DMC | 3 | 1,2-Difluorobenzene | 1,2-dfBen | 7 |  |  |  | volume ratio | [10 empty] | 97.5 | 200 | 0.5 | 0.5 | long cycling performance
Angew | 2020 | Fluorinated Aromatic Diluent for High-Performance Lithium Metal Batteries | Lithium Bis(fluorosulfonyl)imide | LiFSI | 1.3 | Lithium Bis(trifluoromethanesulfonyl)imide | LiTFSI | 0.7 | Lithium hexafluorophosphate | LiPF6 | 0.02 | M | Dimethyl Carbonate | DMC | 3 | 1,2-Difluorobenzene | 1,2-dfBen | 7 |  |  |  | volume ratio | [10 empty] | 98.2 | 100 | 0.5 | 1 | long cycling performance
Angew | 2020 | Fluorinated Aromatic Diluent for High-Performance Lithium Metal Batteries | Lithium Bis(fluorosulfonyl)imide | LiFSI | 1.3 | Lithium Bis(trifluoromethanesulfonyl)imide | LiTFSI | 0.7 | Lithium hexafluorophosphate | LiPF6 | 0.02 | M | Dimethyl Carbonate | DMC | 3 | 1,2-Difluorobenzene | 1,2-dfBen | 7 |  |  |  | volume ratio | [10 empty] | 99.1 | 40 | 0.5 | 3 | long cycling performance
Angew | 2020 | Lithium Nitrate Regulated Sulfone Electrolytes for Lithium Metal Batteries | Lithium bis(trifluoromethanesulfonyl)imide | LiTFSI | 3.25 | Lithium Nitrate | LiNO3 | 0.1 |  |  |  | M | Sulfolane | SL | [18 empty] | 98.5 | 100 | 0.5 | 1 | long cycling performance
Angew | 2020 | Lithium Nitrate Regulated Sulfone Electrolytes for Lithium Metal Batteries | Lithium bis(trifluoromethanesulfonyl)imide | LiTFSI | 3.25 | [6 empty] | M | Sulfolane | SL | [18 empty] | 96.5 | 100 | 0.5 | 1 | long cycling performance
Angew | 2020 | Lithium Nitrate Regulated Sulfone Electrolytes for Lithium Metal Batteries | Lithium bis(trifluoromethanesulfonyl)imide | LiTFSI | 1.3 | Lithium Nitrate | LiNO3 | 0.1 |  |  |  | M | Sulfolane | SL | 1 | 1,1,2,2-tetrafluoroethyl-2',2',2'-trifluoroethyl ether | HFE | 2 |  |  |  | mass ratio | [10 empty] | 99 | 160 | 0.5 | 1 | long cycling performance
Angew | 2020 | Solvation Rule for Solid-Electrolyte Interphase Enabler in Lithium-Metal Batteries | Lithium hexafluorophosphate | LiPF6 | 1.1 | [6 empty] | M | Fluoroethylene Carbonate | FEC | 1 | Ethyl Methyl Carbonate | EMC | 4 |  |  |  | volume ratio | [10 empty] | 96 | 10 | 0.1 |  | long cycling performance
Angew | 2020 | Solvation Rule for Solid-Electrolyte Interphase Enabler in Lithium-Metal Batteries | Lithium hexafluorophosphate | LiPF6 | 1.1 | [6 empty] | M | Fluoroethylene Carbonate | FEC | 3 | Ethyl Acetate | EA | 8 |  |  |  | volume ratio | [10 empty] | 98.5 | 10 | 0.1 |  | long cycling performance
Angew | 2020 | Solvent Molecule Cooperation Enhancing Lithium Metal Battery Performance at Both Electrodes | Lithium perchlorate | LiClO4 | 1 | [6 empty] | M | Ethylene Carbonate | EC | 1 | Ethylene Sulfite | ES | 1 |  |  |  | volume ratio | [10 empty] | 97 | 450 | 0.5 | 0.5 | long cycling performance
Angew | 2020 | Solvent Molecule Cooperation Enhancing Lithium Metal Battery Performance at Both Electrodes | Lithium perchlorate | LiClO4 | 1 | [6 empty] | M | Ethylene Carbonate | EC | 1 | Dimethyl Carbonate | DMC | 1 |  |  |  | volume ratio | [10 empty] | 92 | 30 | 0.5 | 0.5 | long cycling performance
Angew | 2020 | Solvent Molecule Cooperation Enhancing Lithium Metal Battery Performance at Both Electrodes | Lithium perchlorate | LiClO4 | 1 | [6 empty] | M | Ethylene Sulfite | ES | [18 empty] | 97 | 140 | 1 | 2 | long cycling performance
Angew | 2020 | Solvent Molecule Cooperation Enhancing Lithium Metal Battery Performance at Both Electrodes | Lithium perchlorate | LiClO4 | 1 | [6 empty] | M | Ethylene Carbonate | EC | [18 empty] | 97 | 70 | 1 | 2 | long cycling performance
Angew | 2020 | Synergistic Dual-Additive Electrolyte Enables Practical Lithium-Metal Batteries | Lithium hexafluorophosphate | LiPF6 | 1 | [6 empty] | M | Fluoroethylene carbonate | FEC | 3 | Ethyl methyl carbonate | EMC | 7 |  |  |  | volume ratio | Tris(pentafluorophenyl)borane | TPFPB | 3 | Lithium Nitrate | LiNO3 | 1 |  |  |  | wt% | 98.5 | 250 | 1 | 1 | long cycling performance
Angew | 2020 | Synergistic Dual-Additive Electrolyte Enables Practical Lithium-Metal Batteries | Lithium hexafluorophosphate | LiPF6 | 1 | [6 empty] | M | Fluoroethylene carbonate | FEC | 3 | Ethyl methyl carbonate | EMC | 7 |  |  |  | volume ratio | Tris(pentafluorophenyl)phosphine | TPFPP | 3 | Lithium Nitrate | LiNO3 | 1 |  |  |  | wt% | 97.22 | 180 | 1 | 1 | long cycling performance
Angew | 2020 | Synergistic Dual-Additive Electrolyte Enables Practical Lithium-Metal Batteries | Lithium hexafluorophosphate | LiPF6 | 1 | [6 empty] | M | Fluoroethylene carbonate | FEC | 3 | Ethyl methyl carbonate | EMC | 7 |  |  |  | volume ratio | [10 empty] | 92 | 170 | 1 | 1 | long cycling performance
Angew | 2021 | Regulation of SEI Formation by Anion Receptors to Achieve Ultra-Stable Lithium-Metal Batteries | Lithium Hexafluorophosphate | LiPF6 | 1.5 | [6 empty] | M | Fluoroethylene Carbonate | FEC | 34.6 | Ethyl Methyl Carbonate | EMC | 57.2 | Dimethyl Carbonate | DMC | 8.2 | mass ratio | Tris(trimethylsilyl) Borate | TMSB | 1 | [6 empty] | wt% | 97.94 | 500 | 1 | 1 | long cycling performance
Angew | 2021 | Regulation of SEI Formation by Anion Receptors to Achieve Ultra-Stable Lithium-Metal Batteries | Lithium Hexafluorophosphate | LiPF6 | 1.5 | [6 empty] | M | Fluoroethylene Carbonate | FEC | 34.6 | Ethyl Methyl Carbonate | EMC | 57.2 | Dimethyl Carbonate | DMC | 8.2 | mass ratio | [10 empty] | 95 | 100 | 1 | 1 | long cycling performance
Angew | 2022 | A Low-Concentration Electrolyte for High-Voltage Lithium-Metal Batteries Fluorinated Solvation Shell and Low Salt Concentration Effect | Lithium Hexafluorophosphate | LiPF6 | 0.2 | [6 empty] | M | Fluoroethylene Carbonate | FEC | 1 | Ethyl Methyl Carbonate | EMC | 1 |  |  |  | volume ratio | [10 empty] | 95.4 | 150 | 1 | 1 | long cycling performance
Angew | 2022 | A Low-Concentration Electrolyte for High-Voltage Lithium-Metal Batteries Fluorinated Solvation Shell and Low Salt Concentration Effect | Lithium Hexafluorophosphate | LiPF6 | 0.2 | [6 empty] | M | Ethylene Carbonate | EC | 1 | Dimethyl Carbonate | DMC | 1 |  |  |  | volume ratio | [10 empty] | 75.8 | 70 | 1 | 1 | long cycling performance
Angew | 2022 | A Low-Concentration Electrolyte for High-Voltage Lithium-Metal Batteries Fluorinated Solvation Shell and Low Salt Concentration Effect | Lithium Hexafluorophosphate | LiPF6 | 1 | [6 empty] | M | Ethylene Carbonate | EC | 1 | Dimethyl Carbonate | DMC | 1 |  |  |  | volume ratio | [10 empty] | 88.5 | 70 | 1 | 1 | long cycling performance
Angew | 2022 | Integrated Ring-Chain Design of a New Fluorinated Ether Solvent for High-Voltage Lithium-Metal Batteries | Lithium Bis(fluorosulfonyl)imide | LiFSI | 1 | [6 empty] | M | Triethyl orthoformate | TOF | [18 empty] | 95.6 | 100 | 0.5 | 1 | long cycling performance
Angew | 2022 | Integrated Ring-Chain Design of a New Fluorinated Ether Solvent for High-Voltage Lithium-Metal Batteries | Lithium Bis(fluorosulfonyl)imide | LiFSI | 1 | [6 empty] | M | 2-ethoxy-4-(trifluoromethyl)-1,3-dioxolane | cFTOF | [18 empty] | 97.8 | 100 | 0.5 | 1 | long cycling performance
Angew | 2022 | Integrated Ring-Chain Design of a New Fluorinated Ether Solvent for High-Voltage Lithium-Metal Batteries | Lithium Bis(fluorosulfonyl)imide | LiFSI | 2 | [6 empty] | M | 2-ethoxy-4-(trifluoromethyl)-1,3-dioxolane | cFTOF | [18 empty] | 98.7 | 80 | 1 | 3 | long cycling performance
Angew | 2022 | Intrinsic Nonflammable Ether Electrolytes for Ultrahigh-Voltage Lithium Metal Batteries Enabled by Chlorine Functionality | Lithium Bis(fluorosulfonyl)imide | LiFSI | 1.01 | [6 empty] | M | 1,2-bis(2-chloroethoxy)-ethyl ether | Cl-DEE | 1.6 | Triethyl phosphate | TTE | 3 |  |  |  | molar ratio | [10 empty] | 99.2 | 10 | 0.5 | 0.5 | Aurbach
Angew | 2022 | Intrinsic Nonflammable Ether Electrolytes for Ultrahigh-Voltage Lithium Metal Batteries Enabled by Chlorine Functionality | Lithium Bis(fluorosulfonyl)imide | LiFSI | 1.22 | [6 empty] | M | 1,2-diethoxyethane | DEE | 1 | Triethyl phosphate | TTE | 3 |  |  |  | molar ratio | [10 empty] | 99.1 | 10 | 0.5 | 0.5 | Aurbach
Angew | 2023 | Cyclopentylmethyl Ether, a Non-Fluorinated, Weakly Solvating and Wide Temperature Solvent for High-Performance Lithium Metal Battery | Lithium Bis(fluorosulfonyl)imide | LiFSI | 0.96 | [6 empty] | M | 1,2-Dimethoxyethane | DME | [18 empty] | 97 | 20 | 0.5 | 0.5 | Aurbach
Angew | 2023 | Cyclopentylmethyl Ether, a Non-Fluorinated, Weakly Solvating and Wide Temperature Solvent for High-Performance Lithium Metal Battery | Lithium Bis(fluorosulfonyl)imide | LiFSI | 0.98 | [6 empty] | M | Methyl Propyl Ether | MPE | [18 empty] | 98 | 20 | 0.5 | 0.5 | Aurbach
Angew | 2023 | Cyclopentylmethyl Ether, a Non-Fluorinated, Weakly Solvating and Wide Temperature Solvent for High-Performance Lithium Metal Battery | Lithium Bis(fluorosulfonyl)imide | LiFSI | 0.96 | [6 empty] | M | Diethyl Ether | DEE | [18 empty] | 98.3 | 20 | 0.5 | 0.5 | Aurbach
Angew | 2023 | Cyclopentylmethyl Ether, a Non-Fluorinated, Weakly Solvating and Wide Temperature Solvent for High-Performance Lithium Metal Battery | Lithium Bis(fluorosulfonyl)imide | LiFSI | 0.84 | [6 empty] | M | Sec-Butyl Methyl Ether | SBME | [18 empty] | 98.5 | 20 | 0.5 | 0.5 | Aurbach
Angew | 2023 | Cyclopentylmethyl Ether, a Non-Fluorinated, Weakly Solvating and Wide Temperature Solvent for High-Performance Lithium Metal Battery | Lithium Bis(fluorosulfonyl)imide | LiFSI | 0.84 | [6 empty] | M | Methyl tert-butyl ether | MTBE | [18 empty] | 98.7 | 20 | 0.5 | 0.5 | Aurbach
Angew | 2023 | Cyclopentylmethyl Ether, a Non-Fluorinated, Weakly Solvating and Wide Temperature Solvent for High-Performance Lithium Metal Battery | Lithium Bis(fluorosulfonyl)imide | LiFSI | 0.86 | [6 empty] | M | Cyclopentylmethyl Ether | CPME | [18 empty] | 99 | 20 | 0.5 | 0.5 | Aurbach
Angew | 2023 | Cyclopentylmethyl Ether, a Non-Fluorinated, Weakly Solvating and Wide Temperature Solvent for High-Performance Lithium Metal Battery | Lithium Bis(fluorosulfonyl)imide | LiFSI | 4.81 | [6 empty] | M | 1,2-Dimethoxyethane | DME | [18 empty] | 99 | 20 | 0.5 | 0.5 | Aurbach
Angew | 2023 | Cyclopentylmethyl Ether, a Non-Fluorinated, Weakly Solvating and Wide Temperature Solvent for High-Performance Lithium Metal Battery | Lithium Bis(fluorosulfonyl)imide | LiFSI | 4.92 | [6 empty] | M | Diethyl Ether | DEE | [18 empty] | 99.2 | 20 | 0.5 | 0.5 | Aurbach
Angew | 2023 | Cyclopentylmethyl Ether, a Non-Fluorinated, Weakly Solvating and Wide Temperature Solvent for High-Performance Lithium Metal Battery | Lithium Bis(fluorosulfonyl)imide | LiFSI | 4.2 | [6 empty] | M | Cyclopentylmethyl Ether | CPME | [18 empty] | 99.4 | 20 | 0.5 | 0.5 | Aurbach
Angew | 2023 | Electron Delocalization Enables Sulfone-based Single-solvent Electrolyte for Lithium Metal Batteries | Lithium Bis(fluorosulfonyl)imide | LiFSI | 2 | [6 empty] | M | 2,2,2-trifluoroethyl mesylate | TFEM | [18 empty] | 99.14 | 10 | 0.5 | 1 | Aurbach
Angew | 2023 | Electron Delocalization Enables Sulfone-based Single-solvent Electrolyte for Lithium Metal Batteries | Lithium Bis(fluorosulfonyl)imide | LiFSI | 2 | [6 empty] | M | ethyl mesylate | EM | [18 empty] | 92.96 | 10 | 0.5 | 1 | Aurbach
Angew | 2023 | High-Performance Lithium Metal Batteries Enabled by a Fluorinated Cyclic Ether with a Low Reduction Potential | Lithium Bis(fluorosulfonyl)imide | LiFSI | 1 | [6 empty] | M | 1,2-Dimethoxyethane | DME | 1.2 | 3,3,4,4-tetrafluorotetrahydrofuran | TFF | 7 |  |  |  | molar ratio | [10 empty] | 99.59 | 10 | 0.5 | 1 | Aurbach
Angew | 2023 | High-Performance Lithium Metal Batteries Enabled by a Fluorinated Cyclic Ether with a Low Reduction Potential | Lithium Bis(fluorosulfonyl)imide | LiFSI | 2.2 | [6 empty] | M | 1,2-Dimethoxyethane | DME | 1.2 | Methyl Bis(fluorosulfonyl)imide | MFSI | 2 |  |  |  | molar ratio | [10 empty] | 99.11 | 10 | 0.5 | 1 | Aurbach
Angew | 2023 | High-Performance Lithium Metal Batteries Enabled by a Fluorinated Cyclic Ether with a Low Reduction Potential | Lithium Bis(fluorosulfonyl)imide | LiFSI | 1 | [6 empty] | M | 1,2-Dimethoxyethane | DME | [18 empty] | 98.39 | 10 | 0.5 | 1 | Aurbach
Angew | 2023 | High-Performance Lithium Metal Batteries Enabled by a Fluorinated Cyclic Ether with a Low Reduction Potential | Lithium Bis(fluorosulfonyl)imide | LiFSI | 1 | [6 empty] | M | 1,2-Dimethoxyethane | DME | 1.2 | 3,3,4,4-tetrafluorotetrahydrofuran | TFF | 7 |  |  |  | molar ratio | [10 empty] | 99.32 | 1 | 0.5 | 1 | Aurbach
Angew | 2023 | High-Performance Lithium Metal Batteries Enabled by a Fluorinated Cyclic Ether with a Low Reduction Potential | Lithium Bis(fluorosulfonyl)imide | LiFSI | 2.2 | [6 empty] | M | 1,2-Dimethoxyethane | DME | 1.2 | Methyl Bis(fluorosulfonyl)imide | MFSI | 2 |  |  |  | molar ratio | [10 empty] | 98.06 | 1 | 0.5 | 1 | Aurbach
Angew | 2023 | High-Performance Lithium Metal Batteries Enabled by a Fluorinated Cyclic Ether with a Low Reduction Potential | Lithium Bis(fluorosulfonyl)imide | LiFSI | 1 | [6 empty] | M | 1,2-Dimethoxyethane | DME | [18 empty] | 96.05 | 10 | 0.5 | 1 | Aurbach
Angew | 2023 | Unveiling the Critical Role of Ion Coordination Configuration of Ether Electrolytes for High Voltage Lithium Metal Batteries | Lithium Bis(fluorosulfonyl)imide | LiFSI | 1.79 | [6 empty] | M | 1,2-Dimethoxyethane | DME | 1 | 1,1,2,2-Tetrafluoroethyl-2,2,3,3-Tetrafluorpropyl Ether | TTE | 3 |  |  |  | molar ratio | [10 empty] | 99.3 | 400 | 0.5 | 1 | long cycling performance
Angew | 2023 | Unveiling the Critical Role of Ion Coordination Configuration of Ether Electrolytes for High Voltage Lithium Metal Batteries | Lithium Bis(fluorosulfonyl)imide | LiFSI | 1.73 | [6 empty] | M | 1,3-Dimethoxypropane | DMP | 1 | 1,1,2,2-Tetrafluoroethyl-2,2,3,3-Tetrafluorpropyl Ether | TTE | 3 |  |  |  | molar ratio | [10 empty] | 99.3 | 400 | 0.5 | 1 | long cycling performance
Angew | 2023 | Unveiling the Critical Role of Ion Coordination Configuration of Ether Electrolytes for High Voltage Lithium Metal Batteries | Lithium Bis(fluorosulfonyl)imide | LiFSI | 1.68 | [6 empty] | M | 1,4-Dimethoxybutane | DMB | 1 | 1,1,2,2-Tetrafluoroethyl-2,2,3,3-Tetrafluorpropyl Ether | TTE | 3 |  |  |  | molar ratio | [10 empty] | 99.3 | 400 | 0.5 | 1 | long cycling performance
Angew | 2024 | A Highly-Fluorinated Lithium Borate Main Salt Empowering Stable Lithium Metal Batteries | Lithium Perfluoropinacolatoborate | LiFPB | 1 | [6 empty] | M | Ethylene Carbonate | EC | 1 | Dimethyl Carbonate | DMC | 1 |  |  |  | volume ratio | [10 empty] | 96.1 | 100 | 1 | 1 | long cycling performance
Angew | 2024 | A Highly-Fluorinated Lithium Borate Main Salt Empowering Stable Lithium Metal Batteries | Lithium Hexafluorophosphate | LiPF6 | 1 | [6 empty] | M | Ethylene Carbonate | EC | 1 | Dimethyl Carbonate | DMC | 1 |  |  |  | volume ratio | [10 empty] | 89.6 | 45 | 1 | 1 | long cycling performance
Angew | 2024 | Dual-Salt Electrolyte Additive Enables High Moisture Tolerance and Favorable Electric Double Layer for Lithium Metal Battery | Lithium Trifluoroacetate | LiPF6 | 1 | Lithium Trifluoroacetate | LiTFA | 0.1 | Lithium Nitrate | LiNO3 | 0.1 | M | Ethylene Carbonate | EC | 10 | Dimethyl Carbonate | DMC | 10 | Fluoroethylene Carbonate | FEC | 1 | volume ratio | [10 empty] | 98.2 | 100 | 0.5 | 1 | long cycling performance
Angew | 2024 | Dual-Salt Electrolyte Additive Enables High Moisture Tolerance and Favorable Electric Double Layer for Lithium Metal Battery | Lithium Hexafluorophosphate | LiPF6 | 1 | [6 empty] | M | Ethylene Carbonate | EC | 10 | Dimethyl Carbonate | DMC | 10 | Fluoroethylene Carbonate | FEC | 1 | volume ratio | [10 empty] | 94.3 | 35 | 0.5 | 1 | long cycling performance
Angew | 2024 | Dual-Salt Electrolyte Additive Enables High Moisture Tolerance and Favorable Electric Double Layer for Lithium Metal Battery | Lithium Trifluoroacetate | LiPF6 | 1 | Lithium Trifluoroacetate | LiTFA | 0.1 |  |  |  | M | Ethylene Carbonate | EC | 10 | Dimethyl Carbonate | DMC | 10 | Fluoroethylene Carbonate | FEC | 1 | volume ratio | [10 empty] | 96.4 | 60 | 0.5 | 1 | long cycling performance
Angew | 2024 | Dual-Salt Electrolyte Additive Enables High Moisture Tolerance and Favorable Electric Double Layer for Lithium Metal Battery | Lithium Trifluoroacetate | LiPF6 | 1 | Lithium Trifluoroacetate | LiTFA | 0.1 | Lithium Nitrate | LiNO3 | 0.05 | M | Ethylene Carbonate | EC | 10 | Dimethyl Carbonate | DMC | 10 | Fluoroethylene Carbonate | FEC | 1 | volume ratio | [10 empty] | 96.9 | 60 | 0.5 | 1 | long cycling performance
Angew | 2024 | Dual-Salt Electrolyte Additive Enables High Moisture Tolerance and Favorable Electric Double Layer for Lithium Metal Battery | Lithium Trifluoroacetate | LiPF6 | 1 | Lithium Trifluoroacetate | LiTFA | 0.1 | Lithium Nitrate | LiNO3 | 0.08 | M | Ethylene Carbonate | EC | 10 | Dimethyl Carbonate | DMC | 10 | Fluoroethylene Carbonate | FEC | 1 | volume ratio | [10 empty] | 97.4 | 60 | 0.5 | 1 | long cycling performance
Angew | 2024 | Dual-Salt Electrolyte Additive Enables High Moisture Tolerance and Favorable Electric Double Layer for Lithium Metal Battery | Lithium Trifluoroacetate | LiPF6 | 1 | Lithium Trifluoroacetate | LiTFA | 0.1 | Lithium Nitrate | LiNO3 | 0.15 | M | Ethylene Carbonate | EC | 10 | Dimethyl Carbonate | DMC | 10 | Fluoroethylene Carbonate | FEC | 1 | volume ratio | [10 empty] | 97.9 | 60 | 0.5 | 1 | long cycling performance
Angew | 2024 | Dual-Salt Electrolyte Additive Enables High Moisture Tolerance and Favorable Electric Double Layer for Lithium Metal Battery | Lithium Trifluoroacetate | LiPF6 | 1 | Lithium Trifluoroacetate | LiTFA | 0.05 | Lithium Nitrate | LiNO3 | 0.1 | M | Ethylene Carbonate | EC | 10 | Dimethyl Carbonate | DMC | 10 | Fluoroethylene Carbonate | FEC | 1 | volume ratio | [10 empty] | 97.6 | 60 | 0.5 | 1 | long cycling performance
Angew | 2024 | Dual-Salt Electrolyte Additive Enables High Moisture Tolerance and Favorable Electric Double Layer for Lithium Metal Battery | Lithium Trifluoroacetate | LiPF6 | 1 | Lithium Trifluoroacetate | LiTFA | 0.08 | Lithium Nitrate | LiNO3 | 0.1 | M | Ethylene Carbonate | EC | 10 | Dimethyl Carbonate | DMC | 10 | Fluoroethylene Carbonate | FEC | 1 | volume ratio | [10 empty] | 97.7 | 60 | 0.5 | 1 | long cycling performance
Angew | 2024 | Dual-Salt Electrolyte Additive Enables High Moisture Tolerance and Favorable Electric Double Layer for Lithium Metal Battery | Lithium Trifluoroacetate | LiPF6 | 1 | Lithium Trifluoroacetate | LiTFA | 0.15 | Lithium Nitrate | LiNO3 | 0.1 | M | Ethylene Carbonate | EC | 10 | Dimethyl Carbonate | DMC | 10 | Fluoroethylene Carbonate | FEC | 1 | volume ratio | [10 empty] | 98.1 | 60 | 0.5 | 1 | long cycling performance
Angew | 2024 | Internal Electron-Donation Allocation Design for Intrinsic Solubilization of Lithium Nitrate in Ester Electrolyte for Stable Lithium Metal Batteries | Lithium bis(trifluoromethanesulfonyl)imide | LiTFSI | 1 | Lithium Nitrate | LiNO3 | 0.2 |  |  |  | M | 3-methyl-2-oxazolidinone | MOX | 1 | Dimethyl Carbonate | DMC | 1 |  |  |  | volume ratio | [10 empty] | 98.4 | 300 | 1 | 1 | long cycling performance
Angew | 2024 | Internal Electron-Donation Allocation Design for Intrinsic Solubilization of Lithium Nitrate in Ester Electrolyte for Stable Lithium Metal Batteries | Lithium bis(trifluoromethanesulfonyl)imide | LiTFSI | 1 | [6 empty] | M | Ethylene Carbonate | EC | 1 | Dimethyl Carbonate | DMC | 1 |  |  |  | volume ratio | [10 empty] | 85.3 | 60 | 1 | 1 | long cycling performance
Angew | 2024 | Interphase Engineering via Solvent Molecule Chemistry for Stable Lithium Metal Batteries | Lithium bis(fluorosulfonyl)imide | LiFSI | 2 | [6 empty] | M | 1,2-Dimethoxyethane | DME | [18 empty] | 99.04 | 10 | 0.5 | 1 | long cycling performance
Angew | 2024 | Interphase Engineering via Solvent Molecule Chemistry for Stable Lithium Metal Batteries | Lithium bis(fluorosulfonyl)imide | LiFSI | 2 | [6 empty] | M | Ethylene glycol (2,2,2-trifluoroethyl-n-propyl) ether | PPEO-CF3 | [18 empty] | 99.68 | 10 | 0.5 | 1 | long cycling performance
Angew | 2024 | Interphase Engineering via Solvent Molecule Chemistry for Stable Lithium Metal Batteries | Lithium bis(fluorosulfonyl)imide | LiFSI | 2 | [6 empty] | M | Ethylene glycol (2,2,2-trifluoroethyl-i-propyl) ether | PXEO-CF3 | [18 empty] | 99.71 | 10 | 0.5 | 1 | long cycling performance
Angew | 2024 | Intrinsic Solubilization of Lithium Nitrate in Ester Electrolyte by Multivalent Low-Entropy-Penalty Design for Stable Lithium-Metal Batteries | Lithium hexafluorophosphate | LiPF6 | 1 | Lithium nitrate | LiNO3 | 0.2 |  |  |  | M | Ethylene Carbonate | EC | 1 | Dimethyl Carbonate | DMC | 1 |  |  |  | molar ratio | Fluoroethylene Carbonate | FEC | 5 | [6 empty] | vol% | 97.33 | 10 | 0.5 | 1 | long cycling performance
Angew | 2024 | Intrinsic Solubilization of Lithium Nitrate in Ester Electrolyte by Multivalent Low-Entropy-Penalty Design for Stable Lithium-Metal Batteries | Lithium hexafluorophosphate | LiPF6 | 1 | Lithium nitrate | LiNO3 | 0.2 |  |  |  | M | Ethylene Carbonate | EC | 6 | Glyceryl Triacetate | GTA | 1 | Dimethyl Carbonate | DMC | 3 | molar ratio | Fluoroethylene Carbonate | FEC | 5 | [6 empty] | vol% | 99 | 10 | 0.5 | 1 | long cycling performance
Angew | 2024 | Low-Solvent-Coordination Solvation Structure for Lithium-Metal Batteries via Electric Dipole-Dipole Interaction | Lithium Bis(trifluoromethanesulfonyl)imide | LiTFSI | 1.23 | [6 empty] | M | Succinonitrile | SN | [8 empty] | Vinylene Carbonate | VC | 6 | 2-Fluoropyridine | FPy | 5 |  |  |  | vol% | 99.1 | 100 | 0.1 | 0.5 | long cycling performance
Angew | 2024 | Low-Solvent-Coordination Solvation Structure for Lithium-Metal Batteries via Electric Dipole-Dipole Interaction | Lithium Bis(trifluoromethanesulfonyl)imide | LiTFSI | 1.23 | [6 empty] | M | Succinonitrile | SN | [8 empty] | Vinylene Carbonate | VC | 6 | [6 empty] | vol% | 94 | 100 | 0.1 | 0.5 | long cycling performance
Angew | 2024 | Low-Solvent-Coordination Solvation Structure for Lithium-Metal Batteries via Electric Dipole-Dipole Interaction | Lithium Bis(trifluoromethanesulfonyl)imide | LiTFSI | 1.23 | [6 empty] | M | Succinonitrile | SN | [8 empty] | Vinylene Carbonate | VC | 6 | 2, 4-Difluoropyridine | DFPy | 5 |  |  |  | vol% | 97.6 | 100 | 0.1 | 0.5 | long cycling performance
Angew | 2024 | Low-Solvent-Coordination Solvation Structure for Lithium-Metal Batteries via Electric Dipole-Dipole Interaction | Lithium Bis(trifluoromethanesulfonyl)imide | LiTFSI | 1.23 | [6 empty] | M | Succinonitrile | SN | [8 empty] | Vinylene Carbonate | VC | 6 | 2-Fluoro-5-nitrofluoropyridine | FXPy | 5 |  |  |  | vol% | 95.9 | 100 | 0.1 | 0.5 | long cycling performance
Angew | 2024 | Molecular Design of Mono-Fluorinated Ether-Based Electrolyte for All-Climate Lithium-Ion Batteries and Lithium-Metal Batteries | Lithium Bis(fluorosulfonyl)imide | LiFSI | 1 | [6 empty] | M | 1,2-Dimethoxyethane | DME | [18 empty] | 97.2 | 10 | 1 |  | Aurbach
Angew | 2024 | Molecular Design of Mono-Fluorinated Ether-Based Electrolyte for All-Climate Lithium-Ion Batteries and Lithium-Metal Batteries | Lithium Bis(fluorosulfonyl)imide | LiFSI | 1 | [6 empty] | M | 1,2-diethoxy ethane | DEE | [18 empty] | 98 | 10 | 1 |  | Aurbach
Angew | 2024 | Molecular Design of Mono-Fluorinated Ether-Based Electrolyte for All-Climate Lithium-Ion Batteries and Lithium-Metal Batteries | Lithium Bis(fluorosulfonyl)imide | LiFSI | 1 | [6 empty] | M | Bis(2-fluoroethoxy) methane | BFME | [18 empty] | 99.8 | 10 | 1 |  | Aurbach
Angew | 2024 | Molecular Design of Mono-Fluorinated Ether-Based Electrolyte for All-Climate Lithium-Ion Batteries and Lithium-Metal Batteries | Lithium Bis(fluorosulfonyl)imide | LiFSI | 1 | [6 empty] | M | Bis(2-fluoroethoxy) methane | BFME | [18 empty] | 98.8 | 400 | 1 | 1 | long cycling performance
Angew | 2024 | Molecular Design of Mono-Fluorinated Ether-Based Electrolyte for All-Climate Lithium-Ion Batteries and Lithium-Metal Batteries | Lithium Bis(fluorosulfonyl)imide | LiFSI | 2 | [6 empty] | M | Bis(2-fluoroethoxy) methane | BFME | [18 empty] | 99.3 | 10 | 1 |  | Aurbach
Angew | 2024 | Molecular Design of Mono-Fluorinated Ether-Based Electrolyte for All-Climate Lithium-Ion Batteries and Lithium-Metal Batteries | Lithium Bis(fluorosulfonyl)imide | LiFSI | 2 | [6 empty] | M | Bis(2-fluoroethoxy) methane | BFME | [18 empty] | 98.3 | 300 | 2 | 1 | long cycling performance
Angew | 2024 | Non-Fluorinated Cyclic Ether-Based Electrolyte with Quasi-Conjugate Effect for High-Performance Lithium Metal Batteries | Lithium Bis(fluorosulfonyl)imide | LiFSI | 1 | Lithium Nitrate | LiNO3 | 0.2 |  |  |  | M | 2-methoxy-1,3-dioxolane | MODOL | [18 empty] | 99.6 | 10 | 0.5 | 1 | Modified Aurbach
Angew | 2024 | Non-Fluorinated Cyclic Ether-Based Electrolyte with Quasi-Conjugate Effect for High-Performance Lithium Metal Batteries | Lithium Bis(fluorosulfonyl)imide | LiFSI | 1 | Lithium Nitrate | LiNO3 | 0.2 |  |  |  | M | 1,3-dioxolane | DOL | [18 empty] | 99.2 | 10 | 0.5 | 1 | Modified Aurbach
Angew | 2024 | Non-Fluorinated Cyclic Ether-Based Electrolyte with Quasi-Conjugate Effect for High-Performance Lithium Metal Batteries | Lithium Bis(fluorosulfonyl)imide | LiFSI | 1 | Lithium Nitrate | LiNO3 | 0.2 |  |  |  | M | 2-methoxy-1,3-dioxolane | MODOL | [18 empty] | 99.6 | 10 | 1 | 1 | Modified Aurbach
Angew | 2024 | Non-Fluorinated Cyclic Ether-Based Electrolyte with Quasi-Conjugate Effect for High-Performance Lithium Metal Batteries | Lithium Bis(fluorosulfonyl)imide | LiFSI | 1 | Lithium Nitrate | LiNO3 | 0.2 |  |  |  | M | 1,3-dioxolane | DOL | [18 empty] | 99.5 | 10 | 1 | 1 | Modified Aurbach
Angew | 2024 | Non-Fluorinated Cyclic Ether-Based Electrolyte with Quasi-Conjugate Effect for High-Performance Lithium Metal Batteries | Lithium Bis(fluorosulfonyl)imide | LiFSI | 1 | Lithium Nitrate | LiNO3 | 0.2 |  |  |  | M | 2-methoxy-1,3-dioxolane | MODOL | [18 empty] | 99.3 | 10 | 2 | 1 | Modified Aurbach
Angew | 2024 | Non-Fluorinated Cyclic Ether-Based Electrolyte with Quasi-Conjugate Effect for High-Performance Lithium Metal Batteries | Lithium Bis(fluorosulfonyl)imide | LiFSI | 1 | Lithium Nitrate | LiNO3 | 0.2 |  |  |  | M | 1,3-dioxolane | DOL | [18 empty] | 98.9 | 10 | 2 | 1 | Modified Aurbach
Angew | 2024 | Non-Fluorinated Cyclic Ether-Based Electrolyte with Quasi-Conjugate Effect for High-Performance Lithium Metal Batteries | Lithium Bis(fluorosulfonyl)imide | LiFSI | 1 | Lithium Nitrate | LiNO3 | 0.2 |  |  |  | M | 2-methoxy-1,3-dioxolane | MODOL | [18 empty] | 99.3 | 10 | 3 | 1 | Modified Aurbach
Angew | 2024 | Non-Fluorinated Cyclic Ether-Based Electrolyte with Quasi-Conjugate Effect for High-Performance Lithium Metal Batteries | Lithium Bis(fluorosulfonyl)imide | LiFSI | 1 | Lithium Nitrate | LiNO3 | 0.2 |  |  |  | M | 1,3-dioxolane | DOL | [18 empty] | 98.7 | 10 | 3 | 1 | Modified Aurbach
Angew | 2024 | Non-Fluorinated Cyclic Ether-Based Electrolyte with Quasi-Conjugate Effect for High-Performance Lithium Metal Batteries | Lithium Bis(fluorosulfonyl)imide | LiFSI | 1 | Lithium Nitrate | LiNO3 | 0.2 |  |  |  | M | 2-methoxy-1,3-dioxolane | MODOL | [18 empty] | 99.2 | 150 | 0.5 | 1 | long cycling performance
Angew | 2024 | Non-Fluorinated Cyclic Ether-Based Electrolyte with Quasi-Conjugate Effect for High-Performance Lithium Metal Batteries | Lithium Bis(fluorosulfonyl)imide | LiFSI | 1 | Lithium Nitrate | LiNO3 | 0.2 |  |  |  | M | 1,3-dioxolane | DOL | [18 empty] | 98.8 | 150 | 0.5 | 1 | long cycling performance
Angew | 2024 | Rational Lithium Salt Molecule Tuning for Fast Charging Discharging Lithium Metal Battery | Lithium Trifluoroacetate | LiPF6 | 1 | [6 empty] | M | ethylene carbonate | EC | 1 | diethyl carbonate | DEC | 1 |  |  |  | volume ratio | [10 empty] | 94.9 | 10 | 0.5 | 1 | Aurbach
Angew | 2024 | Rational Lithium Salt Molecule Tuning for Fast Charging Discharging Lithium Metal Battery | Lithium Trifluoroacetate | LiPF6 | 1 | lithium nitrate | LiNO3 | 0.1 | Lithium 1,1,1-trifluoro-N-[2-[2-(2-methoxyethoxy)ethoxy)]ethyl]methanesulfonamide | LiFEA | 0.1 | M | ethylene carbonate | EC | 1 | diethyl carbonate | DEC | 1 |  |  |  | volume ratio | [10 empty] | 96.6 | 10 | 0.5 | 1 | Aurbach
Angew | 2024 | Rational Lithium Salt Molecule Tuning for Fast Charging Discharging Lithium Metal Battery | Lithium Trifluoroacetate | LiPF6 | 1 | Lithium 2-[2-(2-methoxy ethoxy)ethoxy]ethanesulfonyl(trifluoromethanesulfonyl) imide | LiETFSI | 0.1 |  |  |  | M | ethylene carbonate | EC | 1 | diethyl carbonate | DEC | 1 |  |  |  | volume ratio | [10 empty] | 97.6 | 10 | 0.5 | 1 | Aurbach
Angew | 2024 | Rational Lithium Salt Molecule Tuning for Fast Charging Discharging Lithium Metal Battery | Lithium Trifluoroacetate | LiPF6 | 1 | lithium nitrate | LiNO3 | 0.1 | Lithium 2-[2-(2-methoxy ethoxy)ethoxy]ethanesulfonyl(trifluoromethanesulfonyl) imide | LiETFSI | 0.1 | M | ethylene carbonate | EC | 1 | diethyl carbonate | DEC | 1 |  |  |  | volume ratio | fluoroethylene carbonate | FEC | 5 | [6 empty] | vol% | 99 | 10 | 0.5 | 1 | Aurbach
BS | 2024 | Anion-Derived Solid Electrolyte Interphase Enabled by Diluent Modulated Dimethyl Carbonate-Based Localized High Concentration Electrolytes for Lithium Metal Batteries | Lithium Bis(fluorosulfonyl)imide | LiFSI | 2.67 | [6 empty] | M | Dimethyl Carbonate | DMC | 9 | Fluorinated Ethylene Carbonate | FEC | 1 | 1,1,2,2-tetrafluoroethyl-2,2,3,3-tetrafluoropropyl ether | TTE | 5 | molar ratio | [10 empty] | 98 | 100 | 1 | 1 | long cycling performance
BS | 2024 | Anion-Derived Solid Electrolyte Interphase Enabled by Diluent Modulated Dimethyl Carbonate-Based Localized High Concentration Electrolytes for Lithium Metal Batteries | Lithium Bis(fluorosulfonyl)imide | LiFSI | 1.81 | [6 empty] | M | Dimethyl Carbonate | DMC | 9 | Fluorinated Ethylene Carbonate | FEC | 1 | 1,1,2,2-tetrafluoroethyl-2,2,3,3-tetrafluoropropyl ether | TTE | 10 | molar ratio | [10 empty] | 96.1 | 68 | 1 | 1 | long cycling performance
BS | 2024 | Anion-Derived Solid Electrolyte Interphase Enabled by Diluent Modulated Dimethyl Carbonate-Based Localized High Concentration Electrolytes for Lithium Metal Batteries | Lithium Bis(fluorosulfonyl)imide | LiFSI | 1.1 | [6 empty] | M | Dimethyl Carbonate | DMC | 9 | Fluorinated Ethylene Carbonate | FEC | 1 | 1,1,2,2-tetrafluoroethyl-2,2,3,3-tetrafluoropropyl ether | TTE | 20 | molar ratio | [10 empty] | 96.6 | 63 | 1 | 1 | long cycling performance
BS | 2024 | Anion-Derived Solid Electrolyte Interphase Enabled by Diluent Modulated Dimethyl Carbonate-Based Localized High Concentration Electrolytes for Lithium Metal Batteries | Lithium Bis(fluorosulfonyl)imide | LiFSI | 1 | [6 empty] | M | Dimethyl Carbonate | DMC | 9 | Fluorinated Ethylene Carbonate | FEC | 1 |  |  |  | molar ratio | [10 empty] | 93.1 | 58 | 1 | 1 | long cycling performance
CC | 2022 | A low-concentration all-fluorinated electrolyte for stable lithium metal batteries | Lithium Bis(fluorosulfonyl)imide | LiFSI | 0.5 | [6 empty] | M | Fluoroethylene Carbonate | FEC | 1 | 1,1,2,2-Tetrafluoroethyl-2,2,3,3-tetrafluoropropylether | TTE | 1 |  |  |  | volume ratio | [10 empty] | 96 | 300 | 0.5 | 0.5 | long cycling performance
CC | 2022 | A low-concentration all-fluorinated electrolyte for stable lithium metal batteries | Lithium Bis(fluorosulfonyl)imide | LiFSI | 0.5 | [6 empty] | M | Fluoroethylene Carbonate | FEC | 1 | 1,1,2,2-Tetrafluoroethyl-2,2,3,3-tetrafluoropropylether | TTE | 1 |  |  |  | volume ratio | [10 empty] | 97 | 20 | 3 | 3 | long cycling performance
CC | 2023 | Localized high-concentration electrolyte enabled by a novel ester diluent for lithium metal batteries | Lithium Bis(fluorosulfonyl)imide | LiFSI | 0.93 | [6 empty] | M | Dimethyl Carbonate | DMC | [18 empty] | 11.23 | 12 | 1 | 1 | long cycling performance
CC | 2023 | Localized high-concentration electrolyte enabled by a novel ester diluent for lithium metal batteries | Lithium Bis(fluorosulfonyl)imide | LiFSI | 5.25 | [6 empty] | M | Dimethyl Carbonate | DMC | [18 empty] | 87.04 | 12 | 1 | 1 | long cycling performance
CC | 2023 | Localized high-concentration electrolyte enabled by a novel ester diluent for lithium metal batteries | Lithium Bis(fluorosulfonyl)imide | LiFSI | 3.82 | [6 empty] | M | Dimethyl Carbonate | DMC | 1.2 | 2,2,2-Trifluoroethyl Trifluoromethanesulfonate | TFEOTf | 0.5 |  |  |  | molar ratio | [10 empty] | 99.59 | 12 | 1 | 1 | long cycling performance
CC | 2023 | Localized high-concentration electrolyte enabled by a novel ester diluent for lithium metal batteries | Lithium Bis(fluorosulfonyl)imide | LiFSI | 3.37 | [6 empty] | M | Dimethyl Carbonate | DMC | 1.2 | 2,2,2-Trifluoroethyl Trifluoromethanesulfonate | TFEOTf | 0.75 |  |  |  | molar ratio | [10 empty] | 99.61 | 12 | 1 | 1 | long cycling performance
CC | 2023 | Localized high-concentration electrolyte enabled by a novel ester diluent for lithium metal batteries | Lithium Bis(fluorosulfonyl)imide | LiFSI | 3 | [6 empty] | M | Dimethyl Carbonate | DMC | 1.2 | 2,2,2-Trifluoroethyl Trifluoromethanesulfonate | TFEOTf | 1 |  |  |  | molar ratio | [10 empty] | 99.57 | 12 | 1 | 1 | long cycling performance
CC | 2023 | Localized high-concentration electrolyte enabled by a novel ester diluent for lithium metal batteries | Lithium Bis(fluorosulfonyl)imide | LiFSI | 3.82 | [6 empty] | M | Dimethyl Carbonate | DMC | 1.2 | 2,2,2-Trifluoroethyl Trifluoromethanesulfonate | TFEOTf | 0.5 |  |  |  | molar ratio | [10 empty] | 98.72 | 300 | 1 | 1 | long cycling performance
CC | 2023 | Localized high-concentration electrolyte enabled by a novel ester diluent for lithium metal batteries | Lithium Bis(fluorosulfonyl)imide | LiFSI | 3.37 | [6 empty] | M | Dimethyl Carbonate | DMC | 1.2 | 2,2,2-Trifluoroethyl Trifluoromethanesulfonate | TFEOTf | 0.75 |  |  |  | molar ratio | [10 empty] | 98.7 | 300 | 1 | 1 | long cycling performance
CC | 2023 | Localized high-concentration electrolyte enabled by a novel ester diluent for lithium metal batteries | Lithium Bis(fluorosulfonyl)imide | LiFSI | 3 | [6 empty] | M | Dimethyl Carbonate | DMC | 1.2 | 2,2,2-Trifluoroethyl Trifluoromethanesulfonate | TFEOTf | 1 |  |  |  | molar ratio | [10 empty] | 98.6 | 300 | 1 | 1 | long cycling performance
CCL | 2025 | Diluent modified weakly solvating electrolyte for fast-charging high-voltage lithium metal batteries | Lithium Bis(fluorosulfonyl)imide | LiFSI | 2 | [6 empty] | M | Tetrahydropyran | THP | 9 | 1,1,2,2-Tetrafluoroethyl-2,2,3,3-tetrafluoropropyl ether | TTE | 1 |  |  |  | volume ratio | [10 empty] | 99.6 | 10 | 1 | 1 | long cycling performance
CCL | 2025 | Diluent modified weakly solvating electrolyte for fast-charging high-voltage lithium metal batteries | Lithium Bis(fluorosulfonyl)imide | LiFSI | 2 | [6 empty] | M | Tetrahydropyran | THP | [18 empty] | 99.4 | 10 | 1 | 1 | long cycling performance
CEJ | 2021 | Self-leveling electrolyte enabled dendrite-free lithium deposition for safer and stable lithium metal batteries | Lithium hexafluorophosphate | LiPF6 | 1 | [6 empty] | M | Fluoroethylene Carbonate | FEC | 1 | Dimethyl Carbonate | DMC | 1 |  |  |  | volume ratio | [10 empty] | 91.78 | 30 | 1 | 1 | long cycling performance
CEJ | 2021 | Self-leveling electrolyte enabled dendrite-free lithium deposition for safer and stable lithium metal batteries | Lithium hexafluorophosphate | LiPF6 | 1 | [6 empty] | M | Fluoroethylene Carbonate | FEC | 1 | Dimethyl Carbonate | DMC | 1 |  |  |  | volume ratio | 12-Crown-4 Ether | 12-Crown-4 | 0.25 | [6 empty] | wt% | 94.05 | 50 | 1 | 1 | long cycling performance
CEJ | 2021 | Self-leveling electrolyte enabled dendrite-free lithium deposition for safer and stable lithium metal batteries | Lithium hexafluorophosphate | LiPF6 | 1 | [6 empty] | M | Fluoroethylene Carbonate | FEC | 1 | Dimethyl Carbonate | DMC | 1 |  |  |  | volume ratio | 12-Crown-4 Ether | 12-Crown-4 | 0.5 | [6 empty] | wt% | 95.76 | 50 | 1 | 1 | long cycling performance
CEJ | 2021 | Self-leveling electrolyte enabled dendrite-free lithium deposition for safer and stable lithium metal batteries | Lithium hexafluorophosphate | LiPF6 | 1 | [6 empty] | M | Fluoroethylene Carbonate | FEC | 1 | Dimethyl Carbonate | DMC | 1 |  |  |  | volume ratio | 12-Crown-4 Ether | 12-Crown-4 | 0.75 | [6 empty] | wt% | 96.82 | 50 | 1 | 1 | long cycling performance
CEJ | 2021 | Self-leveling electrolyte enabled dendrite-free lithium deposition for safer and stable lithium metal batteries | Lithium hexafluorophosphate | LiPF6 | 1 | [6 empty] | M | Fluoroethylene Carbonate | FEC | 1 | Dimethyl Carbonate | DMC | 1 |  |  |  | volume ratio | 12-Crown-4 Ether | 12-Crown-4 | 1 | [6 empty] | wt% | 97.24 | 50 | 1 | 1 | long cycling performance
CEJ | 2021 | Self-leveling electrolyte enabled dendrite-free lithium deposition for safer and stable lithium metal batteries | Lithium hexafluorophosphate | LiPF6 | 1 | [6 empty] | M | Fluoroethylene Carbonate | FEC | 1 | Dimethyl Carbonate | DMC | 1 |  |  |  | volume ratio | 12-Crown-4 Ether | 12-Crown-4 | 1.25 | [6 empty] | wt% | 96.75 | 50 | 1 | 1 | long cycling performance
CEJ | 2021 | Self-leveling electrolyte enabled dendrite-free lithium deposition for safer and stable lithium metal batteries | Lithium hexafluorophosphate | LiPF6 | 1 | [6 empty] | M | Fluoroethylene Carbonate | FEC | 1 | Dimethyl Carbonate | DMC | 1 |  |  |  | volume ratio | 12-Crown-4 Ether | 12-Crown-4 | 1.5 | [6 empty] | wt% | 95.58 | 50 | 1 | 1 | long cycling performance
CEJ | 2021 | Self-leveling electrolyte enabled dendrite-free lithium deposition for safer and stable lithium metal batteries | Lithium hexafluorophosphate | LiPF6 | 1 | [6 empty] | M | Fluoroethylene Carbonate | FEC | 1 | Dimethyl Carbonate | DMC | 1 |  |  |  | volume ratio | 12-Crown-4 Ether | 12-Crown-4 | 1.75 | [6 empty] | wt% | 95.35 | 50 | 1 | 1 | long cycling performance
CEJ | 2021 | Self-leveling electrolyte enabled dendrite-free lithium deposition for safer and stable lithium metal batteries | Lithium hexafluorophosphate | LiPF6 | 1 | [6 empty] | M | Fluoroethylene Carbonate | FEC | 1 | Dimethyl Carbonate | DMC | 1 |  |  |  | volume ratio | 12-Crown-4 Ether | 12-Crown-4 | 2 | [6 empty] | wt% | 94.7 | 50 | 1 | 1 | long cycling performance
CEJ | 2021 | Self-leveling electrolyte enabled dendrite-free lithium deposition for safer and stable lithium metal batteries | Lithium hexafluorophosphate | LiPF6 | 1 | [6 empty] | M | Fluoroethylene Carbonate | FEC | 1 | Dimethyl Carbonate | DMC | 1 |  |  |  | volume ratio | 18-Crown-6 Ether | 18-Crown-6 | 0.5 | [6 empty] | wt% | 93.78 | 50 | 1 | 1 | long cycling performance
CEJ | 2021 | Self-leveling electrolyte enabled dendrite-free lithium deposition for safer and stable lithium metal batteries | Lithium hexafluorophosphate | LiPF6 | 1 | [6 empty] | M | Fluoroethylene Carbonate | FEC | 1 | Dimethyl Carbonate | DMC | 1 |  |  |  | volume ratio | 18-Crown-6 Ether | 18-Crown-6 | 1 | [6 empty] | wt% | 95.45 | 50 | 1 | 1 | long cycling performance
CEJ | 2021 | Self-leveling electrolyte enabled dendrite-free lithium deposition for safer and stable lithium metal batteries | Lithium hexafluorophosphate | LiPF6 | 1 | [6 empty] | M | Fluoroethylene Carbonate | FEC | 1 | Dimethyl Carbonate | DMC | 1 |  |  |  | volume ratio | 18-Crown-6 Ether | 18-Crown-6 | 1.5 | [6 empty] | wt% | 94.84 | 50 | 1 | 1 | long cycling performance
CEJ | 2021 | Self-leveling electrolyte enabled dendrite-free lithium deposition for safer and stable lithium metal batteries | Lithium hexafluorophosphate | LiPF6 | 1 | [6 empty] | M | Fluoroethylene Carbonate | FEC | 1 | Dimethyl Carbonate | DMC | 1 |  |  |  | volume ratio | 18-Crown-6 Ether | 18-Crown-6 | 2 | [6 empty] | wt% | 94.02 | 50 | 1 | 1 | long cycling performance
CEJ | 2022 | Wide temperature cycling of Li-metal batteries with hydrofluoroether dilution of high-concentration electrolyte | Lithium bis(fluorosulfonyl)imide | LiFSI | 4 | [6 empty] | M | 1,2-Dimethoxyethane | DME | [18 empty] | 98.9 | 100 | 0.2 | 0.5 | long cycling performance
CEJ | 2022 | Wide temperature cycling of Li-metal batteries with hydrofluoroether dilution of high-concentration electrolyte | Lithium bis(fluorosulfonyl)imide | LiFSI | 1 | [6 empty] | M | 1,2-Dimethoxyethane | DME | 1 | 1,1,2,2-tetrafluoroethyl 2,2,3,3-tetrafluoropropyl ether | TTE | 2 |  |  |  | volume ratio | [10 empty] | 99.3 | 100 | 0.2 | 0.5 | long cycling performance
CEJ | 2022 | Wide temperature cycling of Li-metal batteries with hydrofluoroether dilution of high-concentration electrolyte | Lithium bis(fluorosulfonyl)imide | LiFSI | 4 | [6 empty] | M | 1,2-Dimethoxyethane | DME | [18 empty] | 99 | 50 | 1 | 3 | long cycling performance
CEJ | 2022 | Wide temperature cycling of Li-metal batteries with hydrofluoroether dilution of high-concentration electrolyte | Lithium bis(fluorosulfonyl)imide | LiFSI | 1 | [6 empty] | M | 1,2-Dimethoxyethane | DME | 1 | 1,1,2,2-tetrafluoroethyl 2,2,3,3-tetrafluoropropyl ether | TTE | 2 |  |  |  | volume ratio | [10 empty] | 99.4 | 50 | 1 | 3 | long cycling performance
CEJ | 2023 | N-Fluorobenzenesulfonimide as a multifunctional electrolyte additive for co-stabilizing dual-electrodes of lithium metal batteries with enhanced electrochemical performance | Lithium bis((trifluoromethyl)sulfonyl)azanide | LiTFSI | 1 | N-Fluorobenzenesulfonimide | NFSI | 0.1 |  |  |  | M | Ethylene Carbonate | EC | 1 | Diethyl Carbonate | DEC | 1 |  |  |  | volume ratio | [10 empty] | 94.5 | 100 | 0.5 | 1 | long cycling performance
CEJ | 2024 | Amphiphilic molecule-assisted perfluoro-alkanes electrolyte for low temperature lithium metal batteries | Lithium Bis(fluorosulfonyl)imide | LiFSI | 1 | [6 empty] | M | 2-Methyltetrahydrofuran | THF2 | [18 empty] | 98.04 | 10 | 0.5 | 1 | Aurbach
CEJ | 2024 | Amphiphilic molecule-assisted perfluoro-alkanes electrolyte for low temperature lithium metal batteries | Lithium Bis(fluorosulfonyl)imide | LiFSI | 1 | [6 empty] | M | 2-Methyltetrahydrofuran | THF2 | 0.2 | 1,1,2,2-tetrafluoroethyl 2,2,3,3-tetrafluoropropyl ether | TTE | 0.75 |  |  |  | volume ratio | [10 empty] | 99.31 | 10 | 0.5 | 1 | Aurbach
CEJ | 2024 | Amphiphilic molecule-assisted perfluoro-alkanes electrolyte for low temperature lithium metal batteries | Lithium Bis(fluorosulfonyl)imide | LiFSI | 1 | [6 empty] | M | 2-Methyltetrahydrofuran | THF2 | 0.2 | 1,1,2,2-tetrafluoroethyl 2,2,3,3-tetrafluoropropyl ether | TTE | 0.625 | 2-Perfluoromethylpentane | FMP | 0.125 | volume ratio | [10 empty] | 99.65 | 10 | 0.5 | 1 | Aurbach
CEJ | 2024 | Fluorinated co-solvent electrolytes enable lithium metal batteries to operate at low temperatures | Lithium hexafluorophosphate | LiPF6 | 1 | [6 empty] | M | Ethyl 4,4,4-trifluorobutyrate | ETFB | 4 | Fluoroethylene carbonate | FEC | 1 |  |  |  | volume ratio | [10 empty] | 97.5 | 10 | 0.5 | 1 | Aurbach
CEJ | 2024 | Fluorinated co-solvent electrolytes enable lithium metal batteries to operate at low temperatures | Lithium hexafluorophosphate | LiPF6 | 1 | [6 empty] | M | Ethyl Butyrate | EB | 4 | Fluoroethylene carbonate | FEC | 1 |  |  |  | volume ratio | [10 empty] | 96.6 | 10 | 0.5 | 1 | Aurbach
CEJ | 2024 | Fluorinated co-solvent electrolytes enable lithium metal batteries to operate at low temperatures | Lithium hexafluorophosphate | LiPF6 | 1 | [6 empty] | M | Ethylene Carbonate | EC | 3 | Ethyl Methyl Carbonate | EMC | 7 |  |  |  | mass ratio | Vinylene Carbonate | VC | 2 | [6 empty] | wt% | 76.43 | 10 | 0.5 | 1 | Aurbach
CN | 2023 | Understanding steric hindrance effect of solvent molecule in localized high-concentration electrolyte for lithium metal batteries | Lithium Bis(fluorosulfonyl)imide | LiFSI | 1.77 | [6 empty] | M | Trimethyl orthoformate | TMOF | 1.2 | 1,1,2,2-Tetrafluoroethyl-2,2,3,3-tetrafluoropropylether | TTE | 3 |  |  |  | molar ratio | [10 empty] | 99.1 | 380 | 0.5 | 1 | long cycling performance
CN | 2023 | Understanding steric hindrance effect of solvent molecule in localized high-concentration electrolyte for lithium metal batteries | Lithium Bis(fluorosulfonyl)imide | LiFSI | 1.77 | [6 empty] | M | Triethyl orthoformate | TEOF | 1.2 | 1,1,2,2-Tetrafluoroethyl-2,2,3,3-tetrafluoropropylether | TTE | 3 |  |  |  | molar ratio | [10 empty] | 99.1 | 450 | 0.5 | 1 | long cycling performance
CN | 2023 | Understanding steric hindrance effect of solvent molecule in localized high-concentration electrolyte for lithium metal batteries | Lithium Bis(fluorosulfonyl)imide | LiFSI | 1.77 | [6 empty] | M | Trimethyl orthoformate | TMOF | 1.2 | 1,1,2,2-Tetrafluoroethyl-2,2,3,3-tetrafluoropropylether | TTE | 3 |  |  |  | molar ratio | [10 empty] | 99.4 | 10 | 0.5 | 1 | Aurbach
CN | 2023 | Understanding steric hindrance effect of solvent molecule in localized high-concentration electrolyte for lithium metal batteries | Lithium Bis(fluorosulfonyl)imide | LiFSI | 1.77 | [6 empty] | M | Triethyl orthoformate | TEOF | 1.2 | 1,1,2,2-Tetrafluoroethyl-2,2,3,3-tetrafluoropropylether | TTE | 3 |  |  |  | molar ratio | [10 empty] | 99.4 | 10 | 0.5 | 1 | Aurbach
CS | 2023 | High-voltage lithium-metal batteries enabled by ethylene glycol bis(propionitrile) ether-LiNO3 synergetic additives | Lithium Hexafluorophosphate | LiPF6 | 1 | [6 empty] | M | Ethylene Carbonate | EC | 1 | Dimethyl Carbonate | DMC | 1 |  |  |  | volume ratio | Fluoroethylene Carbonate | FEC | 5 | Lithium Nitrate | LiNO3 | 1 | Ethylene Glycol Bis(Propionitrile) Ether | DENE | 1 | wt% | 97.4 | 10 | 0.5 | 1 | Aurbach
CS | 2023 | High-voltage lithium-metal batteries enabled by ethylene glycol bis(propionitrile) ether-LiNO3 synergetic additives | Lithium Hexafluorophosphate | LiPF6 | 1 | [6 empty] | M | Ethylene Carbonate | EC | 1 | Dimethyl Carbonate | DMC | 1 |  |  |  | volume ratio | Fluoroethylene Carbonate | FEC | 5 | Lithium Nitrate | LiNO3 | 5 | Ethylene Glycol Bis(Propionitrile) Ether | DENE | 5 | wt% | 98.5 | 10 | 0.5 | 1 | Aurbach
CS | 2023 | High-voltage lithium-metal batteries enabled by ethylene glycol bis(propionitrile) ether-LiNO3 synergetic additives | Lithium Hexafluorophosphate | LiPF6 | 1 | [6 empty] | M | Ethylene Carbonate | EC | 1 | Dimethyl Carbonate | DMC | 1 |  |  |  | volume ratio | Fluoroethylene Carbonate | FEC | 5 | Lithium Nitrate | LiNO3 | 10 | Ethylene Glycol Bis(Propionitrile) Ether | DENE | 10 | wt% | 97.6 | 10 | 0.5 | 1 | Aurbach
CS | 2023 | High-voltage lithium-metal batteries enabled by ethylene glycol bis(propionitrile) ether-LiNO3 synergetic additives | Lithium Hexafluorophosphate | LiPF6 | 1 | [6 empty] | M | Ethylene Carbonate | EC | 1 | Dimethyl Carbonate | DMC | 1 |  |  |  | volume ratio | Fluoroethylene Carbonate | FEC | 5 | [6 empty] | wt% | 84.1 | 10 | 0.5 | 1 | Aurbach
CSC | 2024 | Reaction Center Shifting in Partially Fluorinated Electrolytes for Robust Lithium Metal Battery | Lithium Hexafluorophosphate | LiPF6 | 1 | [6 empty] | M | Fluoroethylene Carbonate | FEC | 1 | Dimethyl Carbonate | DMC | 3 | 1,1,2,2-tetrafluoroethyl-2,2,3,3-tetrafluoropropyl Ether | TTE | 1 | volume ratio | [10 empty] | 98.87 | 100 | 1 | 1 | long cycling performance
CSC | 2024 | Reaction Center Shifting in Partially Fluorinated Electrolytes for Robust Lithium Metal Battery | Lithium Hexafluorophosphate | LiPF6 | 1.5 | [6 empty] | M | Fluoroethylene Carbonate | FEC | 1 | Dimethyl Carbonate | DMC | 3 | 1,1,2,2-tetrafluoroethyl-2,2,3,3-tetrafluoropropyl Ether | TTE | 1 | volume ratio | [10 empty] | 95.84 | 100 | 1 | 1 | long cycling performance
CSC | 2024 | Reaction Center Shifting in Partially Fluorinated Electrolytes for Robust Lithium Metal Battery | Lithium Hexafluorophosphate | LiPF6 | 2 | [6 empty] | M | Fluoroethylene Carbonate | FEC | 1 | Dimethyl Carbonate | DMC | 3 | 1,1,2,2-tetrafluoroethyl-2,2,3,3-tetrafluoropropyl Ether | TTE | 1 | volume ratio | [10 empty] | 87.73 | 100 | 1 | 1 | long cycling performance
Chem | 2018 | Highly Fluorinated Interphases Enable High-Voltage Li-Metal Batteries | Lithium bis(fluorosulfonyl)imide | LiFSI | 10 | [6 empty] | M | Dimethyl Carbonate | DMC | [18 empty] | 99.2 | 200 | 0.2 | 1 | long cycling performance
Chem | 2018 | Highly Fluorinated Interphases Enable High-Voltage Li-Metal Batteries | Lithium bis(fluorosulfonyl)imide | LiFSI | 6 | [6 empty] | M | Dimethyl Carbonate | DMC | [18 empty] | 98.7 | 200 | 0.2 | 1 | long cycling performance
Chem | 2018 | Highly Fluorinated Interphases Enable High-Voltage Li-Metal Batteries | Lithium bis(fluorosulfonyl)imide | LiFSI | 8 | [6 empty] | M | Propylene Carbonate | PC | [18 empty] | 98.8 | 100 | 0.2 | 1 | long cycling performance
Chem | 2018 | Highly Fluorinated Interphases Enable High-Voltage Li-Metal Batteries | Lithium bis(fluorosulfonyl)imide | LiFSI | 6 | [6 empty] | M | Propylene Carbonate | PC | [18 empty] | 97.5 | 100 | 0.2 | 1 | long cycling performance
Chem | 2018 | Highly Fluorinated Interphases Enable High-Voltage Li-Metal Batteries | Lithium bis(fluorosulfonyl)imide | LiFSI | 10 | [6 empty] | M | Ethylene Carbonate | EC | 1 | Dimethyl Carbonate | DMC | 1 |  |  |  | volume ratio | [10 empty] | 99.3 | 240 | 0.2 | 1 | long cycling performance
Chem | 2018 | Highly Fluorinated Interphases Enable High-Voltage Li-Metal Batteries | Lithium hexafluorophosphate | LiPF6 | 1 | [6 empty] | M | Ethylene Carbonate | EC | 1 | Dimethyl Carbonate | DMC | 1 |  |  |  | volume ratio | [10 empty] | 82 | 50 | 0.2 | 1 | long cycling performance
Chem | 2018 | Highly Fluorinated Interphases Enable High-Voltage Li-Metal Batteries | Lithium hexafluorophosphate | LiPF6 | 5 | [6 empty] | M | Ethylene Carbonate | EC | 1 | Dimethyl Carbonate | DMC | 1 |  |  |  | volume ratio | [10 empty] | 91 | 50 | 0.2 | 1 | long cycling performance
Chem | 2018 | Highly Fluorinated Interphases Enable High-Voltage Li-Metal Batteries | Lithium bis(fluorosulfonyl)azanide | LiFTFSI | 8 | [6 empty] | M | Ethylene Carbonate | EC | 1 | Dimethyl Carbonate | DMC | 1 |  |  |  | volume ratio | [10 empty] | 83 | 100 | 0.2 | 1 | long cycling performance
Chem | 2018 | Highly Fluorinated Interphases Enable High-Voltage Li-Metal Batteries | Lithium bis(fluorosulfonyl)azanide | LiFTFSI | 1 | [6 empty] | M | Ethylene Carbonate | EC | 1 | Dimethyl Carbonate | DMC | 1 |  |  |  | volume ratio | [10 empty] | 98.5 | 100 | 0.2 | 1 | long cycling performance
Chem | 2018 | Localized High-Concentration Sulfone Electrolytes for High-Efficiency Lithium-Metal Batteries | Lithium Bis(fluorosulfonyl)imide | LiFSI | 2.62 | [6 empty] | M | Tetramethylene sulfone | TMS | [18 empty] | 98.2 | 150 | 0.5 | 1 | long cycling performance
Chem | 2018 | Localized High-Concentration Sulfone Electrolytes for High-Efficiency Lithium-Metal Batteries | Lithium Bis(fluorosulfonyl)imide | LiFSI | 1.2 | [6 empty] | M | Tetramethylene sulfone | TMS | 3 | 1,1,2,2-tetrafluoroethyl-2,2,3,3-tetrafluoropropyl ether | TTE | 3 |  |  |  | molar ratio | [10 empty] | 98.8 | 150 | 0.5 | 1 | long cycling performance
Chem | 2018 | Localized High-Concentration Sulfone Electrolytes for High-Efficiency Lithium-Metal Batteries | Lithium Bis(fluorosulfonyl)imide | LiFSI | 1.18 | [6 empty] | M | Tetramethylene sulfone | TMS | [18 empty] | 50 | 20 | 0.5 | 1 | long cycling performance
ChinPhysB | 2016 | Concentrated dual-salt electrolytes for improving the cycling stability of lithium metal anodes | Lithium bis(fluorosulfonyl)imide | LiFSI | 1 | Lithium bis(trifluoromethanesulphonyl)imide | LiTFSI | 2 |  |  |  | M | 1,3-dioxolane | DOL | 1 | Dimethoxy ethane | DME | 1 |  |  |  | volume ratio | [10 empty] | 98.7 | 200 | 0.5 | 1 | long cycling performance
ChinPhysB | 2016 | Concentrated dual-salt electrolytes for improving the cycling stability of lithium metal anodes | Lithium bis(fluorosulfonyl)imide | LiFSI | 2 | Lithium bis(trifluoromethanesulphonyl)imide | LiTFSI | 1 |  |  |  | M | 1,3-dioxolane | DOL | 1 | Dimethoxy ethane | DME | 1 |  |  |  | volume ratio | [10 empty] | 98.6 | 200 | 0.5 | 1 | long cycling performance
ChinPhysB | 2016 | Concentrated dual-salt electrolytes for improving the cycling stability of lithium metal anodes | Lithium bis(trifluoromethanesulphonyl)imide | LiTFSI | 3 | [6 empty] | M | 1,3-dioxolane | DOL | 1 | Dimethoxy ethane | DME | 1 |  |  |  | volume ratio | [10 empty] | 91.7 | 100 | 0.5 | 1 | long cycling performance
EA | 2022 | Realizing a high voltage lithium metal battery in ether-based electrolyte by regulating the cathode electrolyte interphase | Lithium Bis(fluorosulfonyl)imide | LiFSI | 1 | [6 empty] | M | Tetrahydrofuran | THF | [18 empty] | 99.09 | 300 | 0.5 | 1 | long cycling performance
EA | 2022 | Realizing a high voltage lithium metal battery in ether-based electrolyte by regulating the cathode electrolyte interphase | Lithium Bis(fluorosulfonyl)imide | LiFSI | 1 | Lithium Nitrate | LiNO3 | 0.25 |  |  |  | M | Tetrahydrofuran | THF | [18 empty] | 99.2 | 300 | 0.5 | 1 | long cycling performance
EA | 2022 | Realizing a high voltage lithium metal battery in ether-based electrolyte by regulating the cathode electrolyte interphase | Lithium Bis(fluorosulfonyl)imide | LiFSI | 1 | Lithium Nitrate | LiNO3 | 0.5 |  |  |  | M | Tetrahydrofuran | THF | [18 empty] | 99.01 | 300 | 0.5 | 1 | long cycling performance
EA | 2022 | Realizing a high voltage lithium metal battery in ether-based electrolyte by regulating the cathode electrolyte interphase | Lithium Bis(fluorosulfonyl)imide | LiFSI | 1 | Lithium Nitrate | LiNO3 | 1 |  |  |  | M | Tetrahydrofuran | THF | [18 empty] | 98.44 | 300 | 0.5 | 1 | long cycling performance
EES | 2018 | Enabling reliable lithium metal batteries by a bifunctional anionic electrolyte additive | Lithium Hexafluorophosphate | LiPF6 | 1 | [6 empty] | M | Ethylene Carbonate | EC | 1 | Dimethyl Carbonate | DMC | 2 |  |  |  | volume ratio | Tris (2, 2, 2-trifluoroethyl) borate | TTFEB | 2 | [6 empty] | wt% | 96 | 100 | 0.1 | 0.5 | long cycling performance
EES | 2018 | Enabling reliable lithium metal batteries by a bifunctional anionic electrolyte additive | Lithium Hexafluorophosphate | LiPF6 | 1 | [6 empty] | M | Ethylene Carbonate | EC | 1 | Dimethyl Carbonate | DMC | 2 |  |  |  | volume ratio | [10 empty] | 90 | 100 | 0.1 | 0.5 | long cycling performance
EES | 2019 | Bisalt ether electrolytes A pathway towards lithium metal batteries with Ni-rich cathodes | Lithium Bis(fluorosulfonyl)imide | LiFSI | 4.6 | Lithium Bis(trifluoromethanesulfonyl)imide | LiTFSI | 2.3 |  |  |  | M | 1,2-Dimethoxyethane | DME | [18 empty] | 82.11 | 1 | 0.5 | 0.5 | long cycling performance
EES | 2019 | Bisalt ether electrolytes A pathway towards lithium metal batteries with Ni-rich cathodes | Lithium Bis(fluorosulfonyl)imide | LiFSI | 4.6 | [6 empty] | M | 1,2-Dimethoxyethane | DME | [18 empty] | 82.72 | 1 | 0.5 | 0.5 | long cycling performance
EES | 2019 | Bisalt ether electrolytes A pathway towards lithium metal batteries with Ni-rich cathodes | Lithium hexafluorophosphate | LiPF6 | 1 | [6 empty] | M | Ethylene Carbonate | EC | 3 | Ethylmethyl Carbonate | EMC | 7 |  |  |  | volume ratio | [10 empty] | 54.74 | 1 | 0.5 | 0.5 | long cycling performance
EES | 2019 | Bisalt ether electrolytes A pathway towards lithium metal batteries with Ni-rich cathodes | Lithium Bis(fluorosulfonyl)imide | LiFSI | 4.6 | Lithium Bis(trifluoromethanesulfonyl)imide | LiTFSI | 2.3 |  |  |  | M | 1,2-Dimethoxyethane | DME | [18 empty] | 95.33 | 20 | 0.5 | 0.5 | long cycling performance
EES | 2019 | Bisalt ether electrolytes A pathway towards lithium metal batteries with Ni-rich cathodes | Lithium Bis(fluorosulfonyl)imide | LiFSI | 4.6 | [6 empty] | M | 1,2-Dimethoxyethane | DME | [18 empty] | 96.8 | 20 | 0.5 | 0.5 | long cycling performance
EES | 2019 | Bisalt ether electrolytes A pathway towards lithium metal batteries with Ni-rich cathodes | Lithium hexafluorophosphate | LiPF6 | 1 | [6 empty] | M | Ethylene Carbonate | EC | 3 | Ethylmethyl Carbonate | EMC | 7 |  |  |  | volume ratio | [10 empty] | 78.09 | 20 | 0.5 | 0.5 | long cycling performance
EES | 2019 | Bisalt ether electrolytes A pathway towards lithium metal batteries with Ni-rich cathodes | Lithium Bis(fluorosulfonyl)imide | LiFSI | 4.6 | Lithium Bis(trifluoromethanesulfonyl)imide | LiTFSI | 2.3 |  |  |  | M | 1,2-Dimethoxyethane | DME | [18 empty] | 98.19 | 180 | 0.5 | 0.5 | long cycling performance
EES | 2019 | Bisalt ether electrolytes A pathway towards lithium metal batteries with Ni-rich cathodes | Lithium Bis(fluorosulfonyl)imide | LiFSI | 4.6 | [6 empty] | M | 1,2-Dimethoxyethane | DME | [18 empty] | 98.36 | 180 | 0.5 | 0.5 | long cycling performance
EES | 2019 | Bisalt ether electrolytes A pathway towards lithium metal batteries with Ni-rich cathodes | Lithium hexafluorophosphate | LiPF6 | 1 | [6 empty] | M | Ethylene Carbonate | EC | 3 | Ethylmethyl Carbonate | EMC | 7 |  |  |  | volume ratio | [10 empty] | 70.21 | 180 | 0.5 | 0.5 | long cycling performance
EES | 2019 | Bisalt ether electrolytes A pathway towards lithium metal batteries with Ni-rich cathodes | Lithium Bis(fluorosulfonyl)imide | LiFSI | 4.6 | Lithium Bis(trifluoromethanesulfonyl)imide | LiTFSI | 2.3 |  |  |  | M | 1,2-Dimethoxyethane | DME | [18 empty] | 97.9 | 200 | 0.5 | 0.5 | long cycling performance
EES | 2019 | Bisalt ether electrolytes A pathway towards lithium metal batteries with Ni-rich cathodes | Lithium Bis(fluorosulfonyl)imide | LiFSI | 4.6 | [6 empty] | M | 1,2-Dimethoxyethane | DME | [18 empty] | 98.21 | 200 | 0.5 | 0.5 | long cycling performance
EES | 2019 | Bisalt ether electrolytes A pathway towards lithium metal batteries with Ni-rich cathodes | Lithium hexafluorophosphate | LiPF6 | 1 | [6 empty] | M | Ethylene Carbonate | EC | 3 | Ethylmethyl Carbonate | EMC | 7 |  |  |  | volume ratio | [10 empty] | 71 | 200 | 0.5 | 0.5 | long cycling performance
EES | 2020 | FSI-inspired solvent and “full fluorosulfonyl” electrolyte for 4 V class lithium-metal batteries | Lithium Bis(fluorosulfonyl)imide | LiFSI | 2.5 | Lithium Hexafluorophosphate | LiPF6 | 0.2 |  |  |  | M | N,N-dimethylsulfamoyl fluoride | FSA | [18 empty] | 99.03 | 400 | 0.5 | 0.5 | long cycling performance
EES | 2020 | FSI-inspired solvent and “full fluorosulfonyl” electrolyte for 4 V class lithium-metal batteries | Lithium Bis(fluorosulfonyl)imide | LiFSI | 2.5 | Lithium Hexafluorophosphate | LiPF6 | 0.2 |  |  |  | M | Fluoroethylene Carbonate | FEC | [18 empty] | 97.72 | 400 | 0.5 | 0.5 | long cycling performance
EES | 2020 | FSI-inspired solvent and “full fluorosulfonyl” electrolyte for 4 V class lithium-metal batteries | Lithium Bis(fluorosulfonyl)imide | LiFSI | 2.5 | Lithium Hexafluorophosphate | LiPF6 | 0.2 |  |  |  | M | N,N-dimethylsulfamoyl fluoride | FSA | [18 empty] | 91 | 1 | 0.5 | 0.5 | long cycling performance
EES | 2020 | FSI-inspired solvent and “full fluorosulfonyl” electrolyte for 4 V class lithium-metal batteries | Lithium Bis(fluorosulfonyl)imide | LiFSI | 2.5 | Lithium Hexafluorophosphate | LiPF6 | 0.2 |  |  |  | M | Fluoroethylene Carbonate | FEC | [18 empty] | 89 | 1 | 0.5 | 0.5 | long cycling performance
EES | 2020 | FSI-inspired solvent and “full fluorosulfonyl” electrolyte for 4 V class lithium-metal batteries | Lithium Hexafluorophosphate | LiPF6 | 1 | [6 empty] | M | Ethylene Carbonate | EC | 1 | Dimethyl Carbonate | DMC | 1 | Diethyl Carbonate | DEC | 1 | mass ratio | [10 empty] | 51.74 | 200 | 0.5 | 0.5 | long cycling performance
EES | 2020 | Liquefied gas electrolytes for wide-temperature lithium metal batteries | Lithium Bis(trifluoromethane)sulfonimide | LiTFSI | 1.2 | Acetonitrile | AN | 1 |  |  |  | M | Fluoromethane | FM | 19 | carbon dioxide | CO2 | 1 |  |  |  | molar ratio | [10 empty] | 99.4 | 200 | 3 | 3 | long cycling performance
EES | 2024 | Additive engineering strategies for improved interfacial stability in lithium metal batteries | Lithium Bis(fluorosulfonyl)imide | LiFSI | 1 | Tetrabutylammonium Tetrafluoroborate | TBATFB | 0.1 |  |  |  | M | Tetrahydrofuran | THF | [18 empty] | 99.2 | 300 | 1 | 1 | long cycling performance
EES | 2024 | Additive engineering strategies for improved interfacial stability in lithium metal batteries | Lithium Bis(fluorosulfonyl)imide | LiFSI | 1 | [6 empty] | M | Tetrahydrofuran | THF | [18 empty] | 97 | 300 | 1 | 1 | long cycling performance
EES | 2024 | Boosting ultra-fast charging in lithium metal batteries through enhanced solvent–anion interaction via conjugation effect | Lithium Bis(fluorosulfonyl)imide | LiFSI | 10.54 | [6 empty] | M | Prop-1-ene-1,3-sultone | PES | [8 empty] | Fluoroethylene Carbonate | FEC | 5 | [6 empty] | wt% | 98.76 | 20 | 0.5 | 1 | long cycling performance
EES | 2024 | Rational molecular design of electrolyte additive endows stable cycling performance of cobalt-free 5 V-class lithium metal batteries | Lithium hexafluorophosphate | LiPF6 | 1 | Lithium difluoro(oxalato)borate | LiDFOB | 0.2 |  |  |  | M | Fluoroethylene Carbonate | FEC | 1 | Ethyl Methyl Carbonate | EMC | 3 |  |  |  | volume ratio | [10 empty] | 83 | 285 | 1 | 1 | long cycling performance
EES | 2024 | Rational molecular design of electrolyte additive endows stable cycling performance of cobalt-free 5 V-class lithium metal batteries | Lithium hexafluorophosphate | LiPF6 | 1 | Lithium difluoro(oxalato)borate | LiDFOB | 0.2 | 2,2-Difluoroethyl Methyl Sulfone | FS | 0.1 | M | Fluoroethylene Carbonate | FEC | 1 | Ethyl Methyl Carbonate | EMC | 3 |  |  |  | volume ratio | [10 empty] | 95 | 400 | 1 | 1 | long cycling performance
ESM | 2016 | Li2S5-based ternary-salt electrolyte for robust lithium metal anode | Lithium bis(trifluoromethylsulfonyl)imide | LiTFSI | 1 | Lithium nitrate | LiNO3 | 0.15 | Lithium pentasulfide | Li2S5 | 0.02 | M | 1,3-Dioxolane | DOL | 1 | 1,2-Dimethoxyethane | DME | 1 |  |  |  | volume ratio | [10 empty] | 95 | 100 | 0.5 | 4 | long cycling performance
ESM | 2018 | Enabling reliable lithium metal batteries by a bifunctional anionic electrolyte additive | Lithium Hexafluorophosphate | LiPF6 | 1 | [6 empty] | M | Ethylene Carbonate | EC | 1 | Dimethyl Carbonate | DMC | 2 |  |  |  | volume ratio | Tris (2, 2, 2-trifluoroethyl) borate | TTFEB | 2 | [6 empty] | wt% | 96 | 100 | 0.1 | 0.5 | long cycling performance
ESM | 2018 | Enabling reliable lithium metal batteries by a bifunctional anionic electrolyte additive | Lithium Hexafluorophosphate | LiPF6 | 1 | [6 empty] | M | Ethylene Carbonate | EC | 1 | Dimethyl Carbonate | DMC | 2 |  |  |  | volume ratio | [10 empty] | 90 | 100 | 0.1 | 0.5 | long cycling performance
ESM | 2018 | Enabling reliable lithium metal batteries by a bifunctional anionic electrolyte additive | Lithium Hexafluorophosphate | LiPF6 | 1 | [6 empty] | M | Ethylene Carbonate | EC | 1 | Dimethyl Carbonate | DMC | 2 |  |  |  | volume ratio | Tris (2, 2, 2-trifluoroethyl) borate | TTFEB | 2 | [6 empty] | wt% | 90.5 | 1 | 0.1 | 0.5 | long cycling performance
ESM | 2018 | Enabling reliable lithium metal batteries by a bifunctional anionic electrolyte additive | Lithium Hexafluorophosphate | LiPF6 | 1 | [6 empty] | M | Ethylene Carbonate | EC | 1 | Dimethyl Carbonate | DMC | 2 |  |  |  | volume ratio | [10 empty] | 84 | 1 | 0.1 | 0.5 | long cycling performance
ESM | 2021 | Optimization of fluorinated orthoformate based electrolytes for practical high-voltage lithium metal batteries | Lithium Bis(fluorosulfonyl)imide | LiFSI | 7.88 | [6 empty] | M | 1,2-Dimethoxyethane | DME | [18 empty] | 98.6 | 10 | 0.5 | 1 | Aurbach
ESM | 2021 | Optimization of fluorinated orthoformate based electrolytes for practical high-voltage lithium metal batteries | Lithium Bis(fluorosulfonyl)imide | LiFSI | 2.94 | [6 empty] | M | 1,2-Dimethoxyethane | DME | 1.2 | Tris(2,2,2-trifluoroethyl) orthoformate | TFEO | 1 |  |  |  | molar ratio | [10 empty] | 99.1 | 10 | 0.5 | 1 | Aurbach
ESM | 2021 | Optimization of fluorinated orthoformate based electrolytes for practical high-voltage lithium metal batteries | Lithium Bis(fluorosulfonyl)imide | LiFSI | 1.81 | [6 empty] | M | 1,2-Dimethoxyethane | DME | 1.2 | Tris(2,2,2-trifluoroethyl) orthoformate | TFEO | 2 |  |  |  | molar ratio | [10 empty] | 99.2 | 10 | 0.5 | 1 | Aurbach
ESM | 2021 | Optimization of fluorinated orthoformate based electrolytes for practical high-voltage lithium metal batteries | Lithium Bis(fluorosulfonyl)imide | LiFSI | 1.31 | [6 empty] | M | 1,2-Dimethoxyethane | DME | 1.2 | Tris(2,2,2-trifluoroethyl) orthoformate | TFEO | 3 |  |  |  | molar ratio | [10 empty] | 99.5 | 10 | 0.5 | 1 | Aurbach
ESM | 2021 | Optimization of fluorinated orthoformate based electrolytes for practical high-voltage lithium metal batteries | Lithium Bis(fluorosulfonyl)imide | LiFSI | 7.88 | [6 empty] | M | 1,2-Dimethoxyethane | DME | [18 empty] | 98.4 | 1 | 0.5 | 1 | Aurbach
ESM | 2021 | Optimization of fluorinated orthoformate based electrolytes for practical high-voltage lithium metal batteries | Lithium Bis(fluorosulfonyl)imide | LiFSI | 2.94 | [6 empty] | M | 1,2-Dimethoxyethane | DME | 1.2 | Tris(2,2,2-trifluoroethyl) orthoformate | TFEO | 1 |  |  |  | molar ratio | [10 empty] | 97.8 | 1 | 0.5 | 1 | Aurbach
ESM | 2021 | Optimization of fluorinated orthoformate based electrolytes for practical high-voltage lithium metal batteries | Lithium Bis(fluorosulfonyl)imide | LiFSI | 1.81 | [6 empty] | M | 1,2-Dimethoxyethane | DME | 1.2 | Tris(2,2,2-trifluoroethyl) orthoformate | TFEO | 2 |  |  |  | molar ratio | [10 empty] | 97.7 | 1 | 0.5 | 1 | Aurbach
ESM | 2021 | Optimization of fluorinated orthoformate based electrolytes for practical high-voltage lithium metal batteries | Lithium Bis(fluorosulfonyl)imide | LiFSI | 1.31 | [6 empty] | M | 1,2-Dimethoxyethane | DME | 1.2 | Tris(2,2,2-trifluoroethyl) orthoformate | TFEO | 3 |  |  |  | molar ratio | [10 empty] | 97.7 | 1 | 0.5 | 1 | Aurbach
ESM | 2022 | Dual strategy with Li-ion solvation and solid electrolyte interphase for high Coulombic efficiency of lithium metal anode | Lithium Hexafluorophosphate | LiPF6 | 1 | [6 empty] | M | Ethylene Carbonate | EC | 1 | Ethyl Methyl Carbonate | EMC | 1 | Dimethyl Carbonate | DMC | 1 | mass ratio | [10 empty] | 84.9 | 20 | 0.5 | 1.5 | long cycling performance
ESM | 2022 | Dual strategy with Li-ion solvation and solid electrolyte interphase for high Coulombic efficiency of lithium metal anode | Lithium Bis(fluorosulfonyl)imide | LiFSI | 1 | [6 empty] | M | 1,2-Dimethoxyethane | DME | [18 empty] | 88.3 | 20 | 0.5 | 1 | long cycling performance
ESM | 2022 | Dual strategy with Li-ion solvation and solid electrolyte interphase for high Coulombic efficiency of lithium metal anode | Lithium Bis(fluorosulfonyl)imide | LiFSI | 1 | [6 empty] | M | 1,2-Dimethoxyethane | DME | 1 | 1,1,2,2-Tetrafluoroethyl-2,2,3,3-tetrafluoropropyl ether | TTE | 2 |  |  |  | molar ratio | [10 empty] | 94.9 | 20 | 0.5 | 1 | long cycling performance
ESM | 2022 | Dual strategy with Li-ion solvation and solid electrolyte interphase for high Coulombic efficiency of lithium metal anode | Lithium Bis(fluorosulfonyl)imide | LiFSI | 1 | [6 empty] | M | 1,2-Dimethoxyethane | DME | 1 | 1,1,2,2-Tetrafluoroethyl-2,2,3,3-tetrafluoropropyl ether | TTE | 2 |  |  |  | molar ratio | [10 empty] | 96.5 | 20 | 0.5 | 1 | long cycling performance
ESM | 2022 | Dual strategy with Li-ion solvation and solid electrolyte interphase for high Coulombic efficiency of lithium metal anode | Lithium Bis(fluorosulfonyl)imide | LiFSI | 1 | [6 empty] | M | 1,2-Dimethoxyethane | DME | 1 | 1,1,2,2-Tetrafluoroethyl-2,2,3,3-tetrafluoropropyl ether | TTE | 2 |  |  |  | molar ratio | [10 empty] | 97.7 | 20 | 0.5 | 1 | long cycling performance
ESM | 2022 | Dual strategy with Li-ion solvation and solid electrolyte interphase for high Coulombic efficiency of lithium metal anode | Lithium Bis(fluorosulfonyl)imide | LiFSI | 1 | [6 empty] | M | 1,3-Dioxolane | DOL | [7 empty] | molar ratio | [10 empty] | 98.5 | 20 | 0.5 | 1 | long cycling performance
ESM | 2022 | Dual strategy with Li-ion solvation and solid electrolyte interphase for high Coulombic efficiency of lithium metal anode | Lithium Bis(fluorosulfonyl)imide | LiFSI | 1 | [6 empty] | M | 1,2-Dimethoxyethane | DME | 1 | 1,1,2,2-Tetrafluoroethyl-2,2,3,3-tetrafluoropropyl ether | TTE | 2 |  |  |  | molar ratio | [10 empty] | 98.8 | 20 | 0.5 | 1 | long cycling performance
ESM | 2022 | Dual strategy with Li-ion solvation and solid electrolyte interphase for high Coulombic efficiency of lithium metal anode | Lithium Bis(fluorosulfonyl)imide | LiFSI | 1 | [6 empty] | M | 1,2-Dimethoxyethane | DME | 1 | 1,1,2,2-Tetrafluoroethyl-2,2,3,3-tetrafluoropropyl ether | TTE | 2 |  |  |  | molar ratio | [10 empty] | 98.8 | 20 | 0.5 | 1 | long cycling performance
ESM | 2022 | Dual strategy with Li-ion solvation and solid electrolyte interphase for high Coulombic efficiency of lithium metal anode | Lithium Bis(fluorosulfonyl)imide | LiFSI | 1 | [6 empty] | M | 1,2-Dimethoxyethane | DME | 1 | 1,1,2,2-Tetrafluoroethyl-2,2,3,3-tetrafluoropropyl ether | TTE | 2 |  |  |  | molar ratio | [10 empty] | 98.5 | 20 | 0.5 | 1 | long cycling performance
ESM | 2022 | High voltage and robust lithium metal battery enabled by highly-fluorinated interphases | Lithium Hexafluorophosphate | LiPF6 | 1 | [6 empty] | M | Ethylene Carbonate | EC | 1 | Dimethyl Carbonate | DMC | 1 |  |  |  | volume ratio | [10 empty] | 20.2 | 50 | 0.5 | 0.5 | long cycling performance
ESM | 2022 | High voltage and robust lithium metal battery enabled by highly-fluorinated interphases | Lithium Hexafluorophosphate | LiPF6 | 1 | [6 empty] | M | Fluoroethylene Carbonate | FEC | 1 | Methyl 2,2,2-trifluoroethyl Carbonate | FEMC | 1 | 1,1,2,3,3,3-hexafluoropropyl-2,2,2-trifluoroethyl Ether | HFTFE | 1 | volume ratio | [10 empty] | 97.1 | 800 | 0.5 | 0.5 | long cycling performance
ESM | 2022 | Non-flammable ultralow concentration mixed ether electrolyte for advanced lithium metal batteries | Lithium Bis(fluorosulfonyl)imide | LiFSI | 0.3 | [6 empty] | M | 1,2-Dimethoxyethane | DME | 1 | 1,1,2,2-Tetrafluoroethyl-2,2,3,3-Tetrafluoropropyl Ether | HFE | 15.7 |  |  |  | volume ratio | [10 empty] | 99.04 | 10 | 1 | 1 | Aurbach
ESM | 2022 | Non-flammable ultralow concentration mixed ether electrolyte for advanced lithium metal batteries | Lithium Bis(fluorosulfonyl)imide | LiFSI | 1 | [6 empty] | M | 1,2-Dimethoxyethane | DME | 1 | 1,1,2,2-Tetrafluoroethyl-2,2,3,3-Tetrafluoropropyl Ether | HFE | 4 |  |  |  | volume ratio | [10 empty] | 98.85 | 10 | 1 | 1 | Aurbach
ESM | 2022 | Non-flammable ultralow concentration mixed ether electrolyte for advanced lithium metal batteries | Lithium Bis(fluorosulfonyl)imide | LiFSI | 5 | [6 empty] | M | 1,2-Dimethoxyethane | DME | [18 empty] | 98 | 10 | 1 | 1 | Aurbach
ESM | 2022 | Non-flammable ultralow concentration mixed ether electrolyte for advanced lithium metal batteries | Lithium Bis(fluorosulfonyl)imide | LiFSI | 1 | [6 empty] | M | 1,2-Dimethoxyethane | DME | [18 empty] | 97.5 | 10 | 1 | 1 | Aurbach
ESM | 2022 | Non-flammable ultralow concentration mixed ether electrolyte for advanced lithium metal batteries | Lithium Bis(fluorosulfonyl)imide | LiFSI | 0.3 | [6 empty] | M | 1,2-Dimethoxyethane | DME | [18 empty] | 96.47 | 10 | 1 | 1 | Aurbach
ESM | 2022 | Non-flammable ultralow concentration mixed ether electrolyte for advanced lithium metal batteries | Lithium bis(trifluoromethanesulphonyl)imide | LiTFSI | 1 | [6 empty] | M | 1,3-Dioxolane | DOL | 1 | 1,2-Dimethoxyethane | DME | 1 |  |  |  | volume ratio | [10 empty] | 95.57 | 10 | 1 | 1 | Aurbach
ESM | 2022 | Non-flammable ultralow concentration mixed ether electrolyte for advanced lithium metal batteries | Lithium Hexafluorophosphate | LiPF6 | 1 | [6 empty] | M | Ethylene Carbonate | EC | 1 | Diethyl Carbonate | DEC | 1 |  |  |  | volume ratio | [10 empty] | 91.44 | 10 | 1 | 1 | Aurbach
ElecActa | 2013 | Lithium difluoro(oxalato)borate A promising salt for lithium metal based secondary batteries | Lithium Difluoro(oxalato)borate | LiDFOB | 1 | [6 empty] | M | Ethylene Carbonate | EC | 3 | Diethyl Carbonate | DEC | 7 |  |  |  | mass ratio | [10 empty] | 96 | 500 | 0.1 | 1 | long cycling performance
ElecActa | 2018 | Concentrated electrolytes based on dual salts of LiFSI and LiODFB for lithium-metal battery | Lithium Bis(fluorosulfonyl)imide | LiFSI | 2 | Lithium Difluoro(oxalato)borate | LiODFB | 2 |  |  |  | M | 1,2-Dimethoxyethane | DME | [18 empty] | 95.4 | 250 | 1 | 1 | long cycling performance
ElecActa | 2018 | Concentrated electrolytes based on dual salts of LiFSI and LiODFB for lithium-metal battery | Lithium Hexafluorophosphate | LiPF6 | 1 | [6 empty] | M | Ethylene Carbonate | EC | 1 | Dimethyl Carbonate | DMC | 1 | Ethyl Methyl Carbonate | EMC | 1 | volume ratio | [10 empty] | 70 | 100 | 1 | 1 | long cycling performance
ElecActa | 2019 | Superior coulombic efficiency of lithium anodes for rechargeable batteries utilizing high-concentration ether electrolytes | Lithium Hexafluorophosphate | LiPF6 | 1 | [6 empty] | M | Diethyl Carbonate | DEC | 1 | Ethylene Carbonate | EC | 1 |  |  |  | volume ratio | [10 empty] | 90.3 |  | 0.4 | 2
ElecActa | 2019 | Superior coulombic efficiency of lithium anodes for rechargeable batteries utilizing high-concentration ether electrolytes | Lithium Bis(fluorosulfonyl)imide | LiFSI | 1 | [6 empty] | M | Diglyme | G2 | 1 | Ethylene Carbonate | EC | 1 |  |  |  | volume ratio | [10 empty] | 94.3 |  | 0.4 | 2
ElecActa | 2019 | Superior coulombic efficiency of lithium anodes for rechargeable batteries utilizing high-concentration ether electrolytes | Lithium Bis(fluorosulfonyl)imide | LiFSI | 1 | [6 empty] | M | Tetraglyme | G4 | 1 | Ethylene Carbonate | EC | 1 |  |  |  | volume ratio | [10 empty] | 96.3 |  | 0.4 | 2
ElecActa | 2019 | Superior coulombic efficiency of lithium anodes for rechargeable batteries utilizing high-concentration ether electrolytes | Lithium Bis(fluorosulfonyl)imide | LiFSI | 3 | [6 empty] | M | glyme | G1 | 1 | Ethylene Carbonate | EC | 1 |  |  |  | volume ratio | [10 empty] | 92.2 |  | 0.4 | 2
ElecActa | 2019 | Superior coulombic efficiency of lithium anodes for rechargeable batteries utilizing high-concentration ether electrolytes | Lithium Bis(fluorosulfonyl)imide | LiFSI | 3 | [6 empty] | M | Diglyme | G2 | 1 | Ethylene Carbonate | EC | 1 |  |  |  | volume ratio | [10 empty] | 95.8 |  | 0.4 | 2
ElecActa | 2019 | Superior coulombic efficiency of lithium anodes for rechargeable batteries utilizing high-concentration ether electrolytes | Lithium Bis(fluorosulfonyl)imide | LiFSI | 3 | [6 empty] | M | triglyme | G3 | 1 | Ethylene Carbonate | EC | 1 |  |  |  | volume ratio | [10 empty] | 96.4 |  | 0.4 | 2
ElecActa | 2019 | Superior coulombic efficiency of lithium anodes for rechargeable batteries utilizing high-concentration ether electrolytes | Lithium Bis(fluorosulfonyl)imide | LiFSI | 3 | [6 empty] | M | Tetraglyme | G4 | 1 | Ethylene Carbonate | EC | 1 |  |  |  | volume ratio | [10 empty] | 97.3 |  | 0.4 | 2
ElecActa | 2019 | Superior coulombic efficiency of lithium anodes for rechargeable batteries utilizing high-concentration ether electrolytes | Lithium Bis(fluorosulfonyl)imide | LiFSI | 3 | [6 empty] | M | 1,3-Dioxolane | DOL | 1 | Ethylene Carbonate | EC | 1 |  |  |  | volume ratio | [10 empty] | 97.6 |  | 0.4 | 2
ElecActa | 2019 | Superior coulombic efficiency of lithium anodes for rechargeable batteries utilizing high-concentration ether electrolytes | Lithium Bis(fluorosulfonyl)imide | LiFSI | 3 | [6 empty] | M | Tetraglyme | G4 | [18 empty] | 94 |  | 0.4 | 2
ElecActa | 2019 | Superior coulombic efficiency of lithium anodes for rechargeable batteries utilizing high-concentration ether electrolytes | Lithium Hexafluorophosphate | LiPF6 | 1 | [6 empty] | M | Diethyl Carbonate | DEC | 1 | Ethylene Carbonate | EC | 1 |  |  |  | volume ratio | [10 empty] | 90.1 |  | 1 | 2
ElecActa | 2019 | Superior coulombic efficiency of lithium anodes for rechargeable batteries utilizing high-concentration ether electrolytes | Lithium Bis(fluorosulfonyl)imide | LiFSI | 1 | [6 empty] | M | Diglyme | G2 | 1 | Ethylene Carbonate | EC | 1 |  |  |  | volume ratio | [10 empty] | 92.6 |  | 1 | 2
ElecActa | 2019 | Superior coulombic efficiency of lithium anodes for rechargeable batteries utilizing high-concentration ether electrolytes | Lithium Bis(fluorosulfonyl)imide | LiFSI | 1 | [6 empty] | M | Tetraglyme | G4 | 1 | Ethylene Carbonate | EC | 1 |  |  |  | volume ratio | [10 empty] | 95.9 |  | 1 | 2
ElecActa | 2019 | Superior coulombic efficiency of lithium anodes for rechargeable batteries utilizing high-concentration ether electrolytes | Lithium Bis(fluorosulfonyl)imide | LiFSI | 3 | [6 empty] | M | glyme | G1 | 1 | Ethylene Carbonate | EC | 1 |  |  |  | volume ratio | [10 empty] | 92 |  | 1 | 2
ElecActa | 2019 | Superior coulombic efficiency of lithium anodes for rechargeable batteries utilizing high-concentration ether electrolytes | Lithium Bis(fluorosulfonyl)imide | LiFSI | 3 | [6 empty] | M | Diglyme | G2 | 1 | Ethylene Carbonate | EC | 1 |  |  |  | volume ratio | [10 empty] | 95.4 |  | 1 | 2
ElecActa | 2019 | Superior coulombic efficiency of lithium anodes for rechargeable batteries utilizing high-concentration ether electrolytes | Lithium Bis(fluorosulfonyl)imide | LiFSI | 3 | [6 empty] | M | triglyme | G3 | 1 | Ethylene Carbonate | EC | 1 |  |  |  | volume ratio | [10 empty] | 96 |  | 1 | 2
ElecActa | 2019 | Superior coulombic efficiency of lithium anodes for rechargeable batteries utilizing high-concentration ether electrolytes | Lithium Bis(fluorosulfonyl)imide | LiFSI | 3 | [6 empty] | M | Tetraglyme | G4 | 1 | Ethylene Carbonate | EC | 1 |  |  |  | volume ratio | [10 empty] | 96.4 |  | 1 | 2
ElecActa | 2019 | Superior coulombic efficiency of lithium anodes for rechargeable batteries utilizing high-concentration ether electrolytes | Lithium Bis(fluorosulfonyl)imide | LiFSI | 3 | [6 empty] | M | 1,3-Dioxolane | DOL | 1 | Ethylene Carbonate | EC | 1 |  |  |  | volume ratio | [10 empty] | 97.3 |  | 1 | 2
ElecActa | 2019 | Superior coulombic efficiency of lithium anodes for rechargeable batteries utilizing high-concentration ether electrolytes | Lithium Bis(fluorosulfonyl)imide | LiFSI | 3 | [6 empty] | M | Tetraglyme | G4 | [18 empty] | 93 |  | 1 | 2
ElecActa | 2019 | Superior coulombic efficiency of lithium anodes for rechargeable batteries utilizing high-concentration ether electrolytes | Lithium Hexafluorophosphate | LiPF6 | 1 | [6 empty] | M | Diethyl Carbonate | DEC | 1 | Ethylene Carbonate | EC | 1 |  |  |  | volume ratio | [10 empty] | 89 |  | 1.6 | 2
ElecActa | 2019 | Superior coulombic efficiency of lithium anodes for rechargeable batteries utilizing high-concentration ether electrolytes | Lithium Bis(fluorosulfonyl)imide | LiFSI | 1 | [6 empty] | M | Diglyme | G2 | 1 | Ethylene Carbonate | EC | 1 |  |  |  | volume ratio | [10 empty] | 91 |  | 1.6 | 2
ElecActa | 2019 | Superior coulombic efficiency of lithium anodes for rechargeable batteries utilizing high-concentration ether electrolytes | Lithium Bis(fluorosulfonyl)imide | LiFSI | 1 | [6 empty] | M | Tetraglyme | G4 | 1 | Ethylene Carbonate | EC | 1 |  |  |  | volume ratio | [10 empty] | 95.7 |  | 1.6 | 2
ElecActa | 2019 | Superior coulombic efficiency of lithium anodes for rechargeable batteries utilizing high-concentration ether electrolytes | Lithium Bis(fluorosulfonyl)imide | LiFSI | 3 | [6 empty] | M | glyme | G1 | 1 | Ethylene Carbonate | EC | 1 |  |  |  | volume ratio | [10 empty] | 91.2 |  | 1.6 | 2
ElecActa | 2019 | Superior coulombic efficiency of lithium anodes for rechargeable batteries utilizing high-concentration ether electrolytes | Lithium Bis(fluorosulfonyl)imide | LiFSI | 3 | [6 empty] | M | Diglyme | G2 | 1 | Ethylene Carbonate | EC | 1 |  |  |  | volume ratio | [10 empty] | 94.3 |  | 1.6 | 2
ElecActa | 2019 | Superior coulombic efficiency of lithium anodes for rechargeable batteries utilizing high-concentration ether electrolytes | Lithium Bis(fluorosulfonyl)imide | LiFSI | 3 | [6 empty] | M | triglyme | G3 | 1 | Ethylene Carbonate | EC | 1 |  |  |  | volume ratio | [10 empty] | 94.9 |  | 1.6 | 2
ElecActa | 2019 | Superior coulombic efficiency of lithium anodes for rechargeable batteries utilizing high-concentration ether electrolytes | Lithium Bis(fluorosulfonyl)imide | LiFSI | 3 | [6 empty] | M | Tetraglyme | G4 | 1 | Ethylene Carbonate | EC | 1 |  |  |  | volume ratio | [10 empty] | 95.9 |  | 1.6 | 2
ElecActa | 2019 | Superior coulombic efficiency of lithium anodes for rechargeable batteries utilizing high-concentration ether electrolytes | Lithium Bis(fluorosulfonyl)imide | LiFSI | 3 | [6 empty] | M | 1,3-Dioxolane | DOL | 1 | Ethylene Carbonate | EC | 1 |  |  |  | volume ratio | [10 empty] | 97.2 |  | 1.6 | 2
ElecActa | 2019 | Superior coulombic efficiency of lithium anodes for rechargeable batteries utilizing high-concentration ether electrolytes | Lithium Bis(fluorosulfonyl)imide | LiFSI | 3 | [6 empty] | M | Tetraglyme | G4 | [18 empty] | 55.4 |  | 1.6 | 2
ElecActa | 2019 | Superior coulombic efficiency of lithium anodes for rechargeable batteries utilizing high-concentration ether electrolytes | Lithium Hexafluorophosphate | LiPF6 | 1 | [6 empty] | M | Diethyl Carbonate | DEC | 1 | Ethylene Carbonate | EC | 1 |  |  |  | volume ratio | [10 empty] | 87 |  | 2 | 2
ElecActa | 2019 | Superior coulombic efficiency of lithium anodes for rechargeable batteries utilizing high-concentration ether electrolytes | Lithium Bis(fluorosulfonyl)imide | LiFSI | 1 | [6 empty] | M | Diglyme | G2 | 1 | Ethylene Carbonate | EC | 1 |  |  |  | volume ratio | [10 empty] | 90 |  | 2 | 2
ElecActa | 2019 | Superior coulombic efficiency of lithium anodes for rechargeable batteries utilizing high-concentration ether electrolytes | Lithium Bis(fluorosulfonyl)imide | LiFSI | 1 | [6 empty] | M | Tetraglyme | G4 | 1 | Ethylene Carbonate | EC | 1 |  |  |  | volume ratio | [10 empty] | 94.8 |  | 2 | 2
ElecActa | 2019 | Superior coulombic efficiency of lithium anodes for rechargeable batteries utilizing high-concentration ether electrolytes | Lithium Bis(fluorosulfonyl)imide | LiFSI | 3 | [6 empty] | M | glyme | G1 | 1 | Ethylene Carbonate | EC | 1 |  |  |  | volume ratio | [10 empty] | 91 |  | 2 | 2
ElecActa | 2019 | Superior coulombic efficiency of lithium anodes for rechargeable batteries utilizing high-concentration ether electrolytes | Lithium Bis(fluorosulfonyl)imide | LiFSI | 3 | [6 empty] | M | Diglyme | G2 | 1 | Ethylene Carbonate | EC | 1 |  |  |  | volume ratio | [10 empty] | 94 |  | 2 | 2
ElecActa | 2019 | Superior coulombic efficiency of lithium anodes for rechargeable batteries utilizing high-concentration ether electrolytes | Lithium Bis(fluorosulfonyl)imide | LiFSI | 3 | [6 empty] | M | triglyme | G3 | 1 | Ethylene Carbonate | EC | 1 |  |  |  | volume ratio | [10 empty] | 94.7 |  | 2 | 2
ElecActa | 2019 | Superior coulombic efficiency of lithium anodes for rechargeable batteries utilizing high-concentration ether electrolytes | Lithium Bis(fluorosulfonyl)imide | LiFSI | 3 | [6 empty] | M | Tetraglyme | G4 | 1 | Ethylene Carbonate | EC | 1 |  |  |  | volume ratio | [10 empty] | 95.5 |  | 2 | 2
ElecActa | 2019 | Superior coulombic efficiency of lithium anodes for rechargeable batteries utilizing high-concentration ether electrolytes | Lithium Bis(fluorosulfonyl)imide | LiFSI | 3 | [6 empty] | M | 1,3-Dioxolane | DOL | 1 | Ethylene Carbonate | EC | 1 |  |  |  | volume ratio | [10 empty] | 97.2 |  | 2 | 2
ElecActa | 2019 | Superior coulombic efficiency of lithium anodes for rechargeable batteries utilizing high-concentration ether electrolytes | Lithium Bis(fluorosulfonyl)imide | LiFSI | 3 | [6 empty] | M | Tetraglyme | G4 | [18 empty] | 46.9 |  | 2 | 2
ElecActa | 2019 | Superior coulombic efficiency of lithium anodes for rechargeable batteries utilizing high-concentration ether electrolytes | Lithium Hexafluorophosphate | LiPF6 | 1 | [6 empty] | M | Diethyl Carbonate | DEC | 1 | Ethylene Carbonate | EC | 1 |  |  |  | volume ratio | [10 empty] | 80 |  | 6 | 2
ElecActa | 2019 | Superior coulombic efficiency of lithium anodes for rechargeable batteries utilizing high-concentration ether electrolytes | Lithium Bis(fluorosulfonyl)imide | LiFSI | 1 | [6 empty] | M | Diglyme | G2 | 1 | Ethylene Carbonate | EC | 1 |  |  |  | volume ratio | [10 empty] | 98 |  | 6 | 2
ElecActa | 2019 | Superior coulombic efficiency of lithium anodes for rechargeable batteries utilizing high-concentration ether electrolytes | Lithium Bis(fluorosulfonyl)imide | LiFSI | 1 | [6 empty] | M | Tetraglyme | G4 | 1 | Ethylene Carbonate | EC | 1 |  |  |  | volume ratio | [10 empty] | 92.6 |  | 6 | 2
ElecActa | 2019 | Superior coulombic efficiency of lithium anodes for rechargeable batteries utilizing high-concentration ether electrolytes | Lithium Bis(fluorosulfonyl)imide | LiFSI | 3 | [6 empty] | M | glyme | G1 | 1 | Ethylene Carbonate | EC | 1 |  |  |  | volume ratio | [10 empty] | 90.9 |  | 6 | 2
ElecActa | 2019 | Superior coulombic efficiency of lithium anodes for rechargeable batteries utilizing high-concentration ether electrolytes | Lithium Bis(fluorosulfonyl)imide | LiFSI | 3 | [6 empty] | M | Diglyme | G2 | 1 | Ethylene Carbonate | EC | 1 |  |  |  | volume ratio | [10 empty] | 91.8 |  | 6 | 2
ElecActa | 2019 | Superior coulombic efficiency of lithium anodes for rechargeable batteries utilizing high-concentration ether electrolytes | Lithium Bis(fluorosulfonyl)imide | LiFSI | 3 | [6 empty] | M | triglyme | G3 | 1 | Ethylene Carbonate | EC | 1 |  |  |  | volume ratio | [10 empty] | 94.4 |  | 6 | 2
ElecActa | 2019 | Superior coulombic efficiency of lithium anodes for rechargeable batteries utilizing high-concentration ether electrolytes | Lithium Bis(fluorosulfonyl)imide | LiFSI | 3 | [6 empty] | M | Tetraglyme | G4 | 1 | Ethylene Carbonate | EC | 1 |  |  |  | volume ratio | [10 empty] | 95.5 |  | 6 | 2
ElecActa | 2019 | Superior coulombic efficiency of lithium anodes for rechargeable batteries utilizing high-concentration ether electrolytes | Lithium Bis(fluorosulfonyl)imide | LiFSI | 3 | [6 empty] | M | 1,3-Dioxolane | DOL | 1 | Ethylene Carbonate | EC | 1 |  |  |  | volume ratio | [10 empty] | 97.1 |  | 6 | 2
ElecActa | 2019 | Superior coulombic efficiency of lithium anodes for rechargeable batteries utilizing high-concentration ether electrolytes | Lithium Bis(fluorosulfonyl)imide | LiFSI | 3 | [6 empty] | M | Tetraglyme | G4 | [18 empty] | 30 |  | 6 | 2
ElecActa | 2022 | P-Hydroxybenzoic acid (HBA) as a functional electrolyte additive to regulate the electrode electrolyte interfacial films and improve the electrochemical performance of lithium metal batteries | Lithium bis(trifluoromethanesulfonyl)imide | LiTFSI | 1 | Lithium Nitrate | LiNO3 | 2 |  |  |  | M | 1,3-Dioxolane | DOL | 1 | 1,2-Dimethoxyethane | DME | 1 |  |  |  | mass ratio | p-Hydroxybenzoic Acid | HBA | 1 | [6 empty] | wt% | 97 | 200 | 0.5 | 1 | long cycling performance
eScience | 2022 | Pseudo-concentrated electrolytes for lithium metal batteries | Lithium Hexafluorophosphate | LiPF6 | 1 | [6 empty] | M | Ethylene Carbonate | EC | 1 | Dimethyl Carbonate | DMC | 1 |  |  |  | volume ratio | [10 empty] | 85.4 | 10 | 1 | 1 | long cycling performance
eScience | 2022 | Pseudo-concentrated electrolytes for lithium metal batteries | Lithium Hexafluorophosphate | LiPF6 | 1 | [6 empty] | M | Ethylene Carbonate | EC | 1 | Dimethyl Carbonate | DMC | 1 |  |  |  | volume ratio | 4-Pyridylboronic Acid | 4-PBA | 1 | [6 empty] | wt% | 97.1 | 10 | 1 | 1 | long cycling performance
eScience | 2022 | Pseudo-concentrated electrolytes for lithium metal batteries | Lithium Hexafluorophosphate | LiPF6 | 1 | [6 empty] | M | Ethylene Carbonate | EC | 1 | Dimethyl Carbonate | DMC | 1 |  |  |  | volume ratio | Boric Acid | BA | 1 | [6 empty] | wt% | 88.1 | 10 | 1 | 1 | long cycling performance
eScience | 2022 | Pseudo-concentrated electrolytes for lithium metal batteries | Lithium Hexafluorophosphate | LiPF6 | 1 | [6 empty] | M | Ethylene Carbonate | EC | 1 | Dimethyl Carbonate | DMC | 1 |  |  |  | volume ratio | Pyridine | PD | 1 | [6 empty] | wt% | 93.2 | 10 | 1 | 1 | long cycling performance
ESM | 2023 | An additive-enabled ether-based electrolyte to realize stable cycling of high-voltage anode-free lithium metal batteries | Lithium bis(fluorosulfonyl)imide | LiFSI | 1 | [6 empty] | M | 1,2-Dimethoxyethane | DME | 1 | 1,1,2,2-Tetrafluoroethyl-2,2,2-trifluoroethyl ether | HFE-347 | 2 |  |  |  | volume ratio | [10 empty] | 99.3 | 830 | 0.5 | 0.5 | long cycling performance
ESM | 2023 | An additive-enabled ether-based electrolyte to realize stable cycling of high-voltage anode-free lithium metal batteries | Lithium bis(fluorosulfonyl)imide | LiFSI | 1 | Lithium difluoro(oxalate)borate | LiDFOB | 0.02 |  |  |  | M | 1,2-Dimethoxyethane | DME | 1 | 1,1,2,2-Tetrafluoroethyl-2,2,2-trifluoroethyl ether | HFE-347 | 2 |  |  |  | volume ratio | [10 empty] | 99.2 | 1500 | 0.5 | 0.5 | long cycling performance
ESM | 2023 | An additive-enabled ether-based electrolyte to realize stable cycling of high-voltage anode-free lithium metal batteries | Lithium bis(fluorosulfonyl)imide | LiFSI | 1 | [6 empty] | M | 1,2-Dimethoxyethane | DME | 1 | 1,1,2,2-Tetrafluoroethyl-2,2,2-trifluoroethyl ether | HFE-347 | 2 |  |  |  | volume ratio | [10 empty] | 99.3 | 549 | 0.5 | 1 | long cycling performance
ESM | 2023 | An additive-enabled ether-based electrolyte to realize stable cycling of high-voltage anode-free lithium metal batteries | Lithium bis(fluorosulfonyl)imide | LiFSI | 1 | Lithium difluoro(oxalate)borate | LiDFOB | 0.02 |  |  |  | M | 1,2-Dimethoxyethane | DME | 1 | 1,1,2,2-Tetrafluoroethyl-2,2,2-trifluoroethyl ether | HFE-347 | 2 |  |  |  | volume ratio | [10 empty] | 99.2 | 650 | 0.5 | 1 | long cycling performance
ESM | 2023 | An additive-enabled ether-based electrolyte to realize stable cycling of high-voltage anode-free lithium metal batteries | Lithium bis(fluorosulfonyl)imide | LiFSI | 1 | Lithium difluoro(oxalate)borate | LiDFOB | 0.02 |  |  |  | M | 1,2-Dimethoxyethane | DME | 1 | 1,1,2,2-Tetrafluoroethyl-2,2,2-trifluoroethyl ether | HFE-347 | 2 |  |  |  | volume ratio | [10 empty] | 99.4 | 200 | 0.5 | 3 | long cycling performance
ESM | 2024 | Enhanced performance of lithium metal batteries via cyclic fluorinated ether based electrolytes | Lithium bis(fluorosulfonyl)imide | LiFSI | 1 | [6 empty] | M | 1,2-Dimethoxyethane | DME | [18 empty] | 99.8 | 35 | 0.5 | 0.5 | long cycling performance
ESM | 2024 | Enhanced performance of lithium metal batteries via cyclic fluorinated ether based electrolytes | Lithium bis(fluorosulfonyl)imide | LiFSI | 1 | [6 empty] | M | 1,2-bis(2,2,2-trifluoroethoxy)ethane | BTFE | 1 | 1,2-Dimethoxyethane | DME | 1 |  |  |  | volume ratio | [10 empty] | 99.3 | 75 | 0.5 | 0.5 | long cycling performance
ESM | 2024 | Enhanced performance of lithium metal batteries via cyclic fluorinated ether based electrolytes | Lithium bis(fluorosulfonyl)imide | LiFSI | 1 | [6 empty] | M | 2,2-bis(trifluoromethyl)-1,3-dioxolane | BTFD | 1 | 1,2-Dimethoxyethane | DME | 1 |  |  |  | volume ratio | [10 empty] | 99.4 | 400 | 0.5 | 0.5 | long cycling performance
ESM | 2024 | Enhanced performance of lithium metal batteries via cyclic fluorinated ether based electrolytes | Lithium bis(fluorosulfonyl)imide | LiFSI | 2 | [6 empty] | M | 2,2-bis(trifluoromethyl)-1,3-dioxolane | BTFD | 1 | 1,2-Dimethoxyethane | DME | 1 |  |  |  | volume ratio | [10 empty] | 99.6 | 400 | 0.5 | 0.5 | long cycling performance
ESM | 2024 | Enhanced performance of lithium metal batteries via cyclic fluorinated ether based electrolytes | Lithium bis(fluorosulfonyl)imide | LiFSI | 1 | [6 empty] | M | 1,2-Dimethoxyethane | DME | [18 empty] | 98.2 | 20 | 1 | 1 | long cycling performance
ESM | 2024 | Enhanced performance of lithium metal batteries via cyclic fluorinated ether based electrolytes | Lithium bis(fluorosulfonyl)imide | LiFSI | 1 | [6 empty] | M | 1,2-bis(2,2,2-trifluoroethoxy)ethane | BTFE | 1 | 1,2-Dimethoxyethane | DME | 1 |  |  |  | volume ratio | [10 empty] | 99.2 | 50 | 1 | 1 | long cycling performance
ESM | 2024 | Enhanced performance of lithium metal batteries via cyclic fluorinated ether based electrolytes | Lithium bis(fluorosulfonyl)imide | LiFSI | 1 | [6 empty] | M | 2,2-bis(trifluoromethyl)-1,3-dioxolane | BTFD | 1 | 1,2-Dimethoxyethane | DME | 1 |  |  |  | volume ratio | [10 empty] | 99.4 | 180 | 1 | 1 | long cycling performance
ESM | 2024 | Enhanced performance of lithium metal batteries via cyclic fluorinated ether based electrolytes | Lithium bis(fluorosulfonyl)imide | LiFSI | 2 | [6 empty] | M | 2,2-bis(trifluoromethyl)-1,3-dioxolane | BTFD | 1 | 1,2-Dimethoxyethane | DME | 1 |  |  |  | volume ratio | [10 empty] | 99.6 | 280 | 1 | 1 | long cycling performance
ESM | 2024 | Single-solvent ionic liquid strategy achieving wide-temperature and ultra-high cut-off voltage for lithium metal batteries | Lithium Bis(fluorosulfonyl)imide | LiFSI | 3.2 | [6 empty] | M | 1-ethyl-3-methylimidazolium bis(trifluoromethylsulfonyl)imide | EMIMTFSI | [18 empty] | 99 | 100 | 0.5 | 0.5 | long cycling performance
JACS | 2019 | Regulating the Inner Helmholtz Plane for Stable Solid Electrolyte Interphase on Lithium Metal Anodes | Lithium Bis(fluorosulfonyl)imide | LiFSI | 2.3 | Copper Fluoride | CuF2 | 0.02 | Lithium Nitrate | LiNO3 | 0.02 | M | 1,2-Dimethoxyethane | DME | [18 empty] | 99.5 | 500 | 1 | 1 | long cycling performance
JACS | 2021 | Potentiometric Measurement to Probe Solvation Energy and Its Correlation to Lithium Battery Cyclability | Lithium Bis(fluorosulfonyl)imide | LiFSI | 1 | [6 empty] | M | 1,2-Dimethoxyethane | DME | [18 empty] | 97.16 | 10 |  | 1 | Adams
JACS | 2021 | Potentiometric Measurement to Probe Solvation Energy and Its Correlation to Lithium Battery Cyclability | Lithium Bis(fluorosulfonyl)imide | LiFSI | 1 | [6 empty] | M | 1,2-Dimethoxyethane | DME | 1 | 1,1,2,2-Tetrafluoroethyl 2,2,3,3-tetrafluoropropyl ether | TTE | 1 |  |  |  | volume ratio | [10 empty] | 97.42 | 10 |  | 1 | Adams
JACS | 2021 | Potentiometric Measurement to Probe Solvation Energy and Its Correlation to Lithium Battery Cyclability | Lithium Bis(fluorosulfonyl)imide | LiFSI | 1 | [6 empty] | M | Fluoroethylene Carbonate | FEC | 1 | Diethyl Carbonate | DEC | 2 |  |  |  | volume ratio | [10 empty] | 97.33 | 10 |  | 1 | Adams
JACS | 2021 | Potentiometric Measurement to Probe Solvation Energy and Its Correlation to Lithium Battery Cyclability | Lithium Bis(fluorosulfonyl)imide | LiFSI | 1 | [6 empty] | M | Tetramethylene sulfone | TMS | 1 | 1,1,2,2-Tetrafluoroethyl 2,2,3,3-tetrafluoropropyl ether | TTE | 1 |  |  |  | volume ratio | [10 empty] | 98.22 | 10 |  | 1 | Adams
JACS | 2021 | Potentiometric Measurement to Probe Solvation Energy and Its Correlation to Lithium Battery Cyclability | Lithium Bis(fluorosulfonyl)imide | LiFSI | 1 | [6 empty] | M | Fluoroethylene Carbonate | FEC | 3 | 2-fluoroethyl methyl ester | FEMC | 2 | 1,1,2,2-tetrafluoroethyl 2,2,2-trifluoroethyl ether | D2 | 5 | volume ratio | [10 empty] | 98.16 | 10 |  | 1 | Adams
JACS | 2021 | Potentiometric Measurement to Probe Solvation Energy and Its Correlation to Lithium Battery Cyclability | Lithium Bis(fluorosulfonyl)imide | LiFSI | 1 | [6 empty] | M | Triethylphosphate | TEP | 1 | Bis(2,2,2-trifluoroethyl) ether | BTFE | 3 |  |  |  | volume ratio | [10 empty] | 98.85 | 10 |  | 1 | Adams
JACS | 2021 | Potentiometric Measurement to Probe Solvation Energy and Its Correlation to Lithium Battery Cyclability | Lithium Bis(fluorosulfonyl)imide | LiFSI | 1 | [6 empty] | M | Fluorinated dimethyl butane | FDMB | [18 empty] | 98.98 | 10 |  | 1 | Adams
JACS | 2021 | Potentiometric Measurement to Probe Solvation Energy and Its Correlation to Lithium Battery Cyclability | Lithium Bis(fluorosulfonyl)imide | LiFSI | 1 | [6 empty] | M | Dimethyl Carbonate | DMC | 1 | Bis(2,2,2-trifluoroethyl) ether | BTFE | 2 |  |  |  | volume ratio | [10 empty] | 99.12 | 10 |  | 1 | Adams
JACS | 2021 | Steric Effect Tuned Ion Solvation Enabling Stable Cycling of High-Voltage Lithium Metal Battery | Lithium Bis(fluorosulfonyl)imide | LiFSI | 1 | [6 empty] | M | 1,2-Dimethoxyethane | DME | [18 empty] | 98.16 | 10 | 0.5 | 1 | Aurbach
JACS | 2021 | Steric Effect Tuned Ion Solvation Enabling Stable Cycling of High-Voltage Lithium Metal Battery | Lithium Bis(fluorosulfonyl)imide | LiFSI | 4 | [6 empty] | M | 1,2-Dimethoxyethane | DME | [18 empty] | 99.09 | 150 | 0.5 | 1 | long cycling performance
JACS | 2021 | Steric Effect Tuned Ion Solvation Enabling Stable Cycling of High-Voltage Lithium Metal Battery | Lithium Bis(fluorosulfonyl)imide | LiFSI | 1 | [6 empty] | M | 1,2-Diethoxyethane | DEE | [18 empty] | 99.02 | 10 | 0.5 | 1 | Aurbach
JACS | 2021 | Steric Effect Tuned Ion Solvation Enabling Stable Cycling of High-Voltage Lithium Metal Battery | Lithium Bis(fluorosulfonyl)imide | LiFSI | 4 | [6 empty] | M | 1,2-Diethoxyethane | DEE | [18 empty] | 99.25 | 150 | 0.5 | 1 | long cycling performance
JACS | 2022 | Clarifying the Relationship between the Lithium Deposition Coverage and Microstructure in Lithium Metal Batteries | Lithium Bis(fluorosulfonyl)imide | LiFSI | 0.05 | [6 empty] | M | 1,2-Dimethoxyethane | DME | [18 empty] | 74.92 | 100 | 0.5 | 1 | long cycling performance
JACS | 2022 | Clarifying the Relationship between the Lithium Deposition Coverage and Microstructure in Lithium Metal Batteries | Lithium Bis(fluorosulfonyl)imide | LiFSI | 0.2 | [6 empty] | M | 1,2-Dimethoxyethane | DME | [18 empty] | 91.64 | 100 | 0.5 | 1 | long cycling performance
JACS | 2022 | Clarifying the Relationship between the Lithium Deposition Coverage and Microstructure in Lithium Metal Batteries | Lithium Bis(fluorosulfonyl)imide | LiFSI | 0.6 | [6 empty] | M | 1,2-Dimethoxyethane | DME | [18 empty] | 94.86 | 100 | 0.5 | 1 | long cycling performance
JACS | 2022 | Clarifying the Relationship between the Lithium Deposition Coverage and Microstructure in Lithium Metal Batteries | Lithium Bis(fluorosulfonyl)imide | LiFSI | 1 | [6 empty] | M | 1,2-Dimethoxyethane | DME | [18 empty] | 95.82 | 100 | 0.5 | 1 | long cycling performance
JACS | 2022 | Clarifying the Relationship between the Lithium Deposition Coverage and Microstructure in Lithium Metal Batteries | Lithium Bis(fluorosulfonyl)imide | LiFSI | 5 | [6 empty] | M | 1,2-Dimethoxyethane | DME | [18 empty] | 98.07 | 100 | 0.5 | 1 | long cycling performance
JACS | 2022 | Clarifying the Relationship between the Lithium Deposition Coverage and Microstructure in Lithium Metal Batteries | Lithium Bis(fluorosulfonyl)imide | LiFSI | 0.05 | [6 empty] | M | 1,2-Dimethoxyethane | DME | [18 empty] | 66.88 | 100 | 1 | 1 | long cycling performance
JACS | 2022 | Clarifying the Relationship between the Lithium Deposition Coverage and Microstructure in Lithium Metal Batteries | Lithium Bis(fluorosulfonyl)imide | LiFSI | 0.2 | [6 empty] | M | 1,2-Dimethoxyethane | DME | [18 empty] | 75.56 | 100 | 1 | 1 | long cycling performance
JACS | 2022 | Clarifying the Relationship between the Lithium Deposition Coverage and Microstructure in Lithium Metal Batteries | Lithium Bis(fluorosulfonyl)imide | LiFSI | 0.6 | [6 empty] | M | 1,2-Dimethoxyethane | DME | [18 empty] | 57.88 | 100 | 1 | 1 | long cycling performance
JACS | 2022 | Clarifying the Relationship between the Lithium Deposition Coverage and Microstructure in Lithium Metal Batteries | Lithium Bis(fluorosulfonyl)imide | LiFSI | 1 | [6 empty] | M | 1,2-Dimethoxyethane | DME | [18 empty] | 90.67 | 100 | 1 | 1 | long cycling performance
JACS | 2022 | Clarifying the Relationship between the Lithium Deposition Coverage and Microstructure in Lithium Metal Batteries | Lithium Bis(fluorosulfonyl)imide | LiFSI | 5 | [6 empty] | M | 1,2-Dimethoxyethane | DME | [18 empty] | 98.39 | 100 | 1 | 1 | long cycling performance
JACS | 2022 | Clarifying the Relationship between the Lithium Deposition Coverage and Microstructure in Lithium Metal Batteries | Lithium Bis(fluorosulfonyl)imide | LiFSI | 0.05 | [6 empty] | M | 1,2-Dimethoxyethane | DME | [18 empty] | 68.49 | 100 | 3 | 1 | long cycling performance
JACS | 2022 | Clarifying the Relationship between the Lithium Deposition Coverage and Microstructure in Lithium Metal Batteries | Lithium Bis(fluorosulfonyl)imide | LiFSI | 0.2 | [6 empty] | M | 1,2-Dimethoxyethane | DME | [18 empty] | 83.6 | 100 | 3 | 1 | long cycling performance
JACS | 2022 | Clarifying the Relationship between the Lithium Deposition Coverage and Microstructure in Lithium Metal Batteries | Lithium Bis(fluorosulfonyl)imide | LiFSI | 0.6 | [6 empty] | M | 1,2-Dimethoxyethane | DME | [18 empty] | 86.82 | 100 | 3 | 1 | long cycling performance
JACS | 2022 | Clarifying the Relationship between the Lithium Deposition Coverage and Microstructure in Lithium Metal Batteries | Lithium Bis(fluorosulfonyl)imide | LiFSI | 1 | [6 empty] | M | 1,2-Dimethoxyethane | DME | [18 empty] | 92.61 | 100 | 3 | 1 | long cycling performance
JACS | 2022 | Clarifying the Relationship between the Lithium Deposition Coverage and Microstructure in Lithium Metal Batteries | Lithium Bis(fluorosulfonyl)imide | LiFSI | 5 | [6 empty] | M | 1,2-Dimethoxyethane | DME | [18 empty] | 97.43 | 100 | 3 | 1 | long cycling performance
JACS | 2022 | Clarifying the Relationship between the Lithium Deposition Coverage and Microstructure in Lithium Metal Batteries | Lithium Bis(fluorosulfonyl)imide | LiFSI | 0.05 | [6 empty] | M | 1,2-Dimethoxyethane | DME | [18 empty] | 72.03 | 100 | 5 | 1 | long cycling performance
JACS | 2022 | Clarifying the Relationship between the Lithium Deposition Coverage and Microstructure in Lithium Metal Batteries | Lithium Bis(fluorosulfonyl)imide | LiFSI | 0.2 | [6 empty] | M | 1,2-Dimethoxyethane | DME | [18 empty] | 64 | 100 | 5 | 1 | long cycling performance
JACS | 2022 | Clarifying the Relationship between the Lithium Deposition Coverage and Microstructure in Lithium Metal Batteries | Lithium Bis(fluorosulfonyl)imide | LiFSI | 0.6 | [6 empty] | M | 1,2-Dimethoxyethane | DME | [18 empty] | 83.6 | 100 | 5 | 1 | long cycling performance
JACS | 2022 | Clarifying the Relationship between the Lithium Deposition Coverage and Microstructure in Lithium Metal Batteries | Lithium Bis(fluorosulfonyl)imide | LiFSI | 1 | [6 empty] | M | 1,2-Dimethoxyethane | DME | [18 empty] | 92.28 | 100 | 5 | 1 | long cycling performance
JACS | 2022 | Clarifying the Relationship between the Lithium Deposition Coverage and Microstructure in Lithium Metal Batteries | Lithium Bis(fluorosulfonyl)imide | LiFSI | 5 | [6 empty] | M | 1,2-Dimethoxyethane | DME | [18 empty] | 98 | 100 | 5 | 1 | long cycling performance
JACS | 2022 | Correlating Kinetics to Cyclability Reveals Thermodynamic Origin of Lithium Anode Morphology in Liquid Electrolytes | Lithium Hexafluoroarsenate | LiAsF6 | 1 | [6 empty] | M | Ethylene Carbonate | EC | 1 | Diethyl Carbonate | DEC | 1 |  |  |  | mass ratio | [10 empty] | 92.9 | 20 | 1 | 1 | long cycling performance
JACS | 2022 | Correlating Kinetics to Cyclability Reveals Thermodynamic Origin of Lithium Anode Morphology in Liquid Electrolytes | Lithium hexafluorophosphate | LiPF6 | 1 | [6 empty] | M | Ethylene Carbonate | EC | 1 | Diethyl Carbonate | DEC | 1 |  |  |  | mass ratio | [10 empty] | 85 | 20 | 1 | 1 | long cycling performance
JACS | 2022 | Correlating Kinetics to Cyclability Reveals Thermodynamic Origin of Lithium Anode Morphology in Liquid Electrolytes | Lithium Bis(fluorosulfonyl)imide | LiFSI | 1 | [6 empty] | M | Ethylene Carbonate | EC | 1 | Diethyl Carbonate | DEC | 1 |  |  |  | mass ratio | [10 empty] | 88.6 | 20 | 1 | 1 | long cycling performance
JACS | 2022 | Correlating Kinetics to Cyclability Reveals Thermodynamic Origin of Lithium Anode Morphology in Liquid Electrolytes | Lithium Perchlorate | LiClO4 | 1 | [6 empty] | M | Ethylene Carbonate | EC | 1 | Diethyl Carbonate | DEC | 1 |  |  |  | mass ratio | [10 empty] | 86.1 | 20 | 1 | 1 | long cycling performance
JACS | 2022 | Correlating Kinetics to Cyclability Reveals Thermodynamic Origin of Lithium Anode Morphology in Liquid Electrolytes | Lithium hexafluorophosphate | LiPF6 | 1 | [6 empty] | M | Ethylene Carbonate | EC | 1 | Diethyl Carbonate | DEC | 1 |  |  |  | mass ratio | Fluoroethylene Carbonate | FEC | 10 | [6 empty] | vol% | 89.7 | 20 | 1 | 1 | long cycling performance
JACS | 2022 | Correlating Kinetics to Cyclability Reveals Thermodynamic Origin of Lithium Anode Morphology in Liquid Electrolytes | Lithium Bis(fluorosulfonyl)imide | LiFSI | 1 | [6 empty] | M | Fluoroethylene Carbonate | FEC | [18 empty] | 94.6 | 20 | 1 | 1 | long cycling performance
JACS | 2022 | Correlating Kinetics to Cyclability Reveals Thermodynamic Origin of Lithium Anode Morphology in Liquid Electrolytes | Lithium Bis(fluorosulfonyl)imide | LiFSI | 1 | [6 empty] | M | Propylene Carbonate | PC | [18 empty] | 79.6 | 20 | 1 | 1 | long cycling performance
JACS | 2022 | Correlating Kinetics to Cyclability Reveals Thermodynamic Origin of Lithium Anode Morphology in Liquid Electrolytes | Lithium Bis(fluorosulfonyl)imide | LiFSI | 1 | [6 empty] | M | Ethylene Carbonate | EC | 4 | Diethyl Carbonate | DEC | 1 |  |  |  | mass ratio | [10 empty] | 91.2 | 20 | 1 | 1 | long cycling performance
JACS | 2022 | Correlating Kinetics to Cyclability Reveals Thermodynamic Origin of Lithium Anode Morphology in Liquid Electrolytes | Lithium Bis(fluorosulfonyl)imide | LiFSI | 1 | [6 empty] | M | Ethylene Carbonate | EC | 1 | Diethyl Carbonate | DEC | 2 |  |  |  | mass ratio | [10 empty] | 88.5 | 20 | 1 | 1 | long cycling performance
JACS | 2022 | Correlating Kinetics to Cyclability Reveals Thermodynamic Origin of Lithium Anode Morphology in Liquid Electrolytes | Lithium Bis(fluorosulfonyl)imide | LiFSI | 1 | [6 empty] | M | Ethylene Carbonate | EC | 1 | Diethyl Carbonate | DEC | 4 |  |  |  | mass ratio | [10 empty] | 88 | 20 | 1 | 1 | long cycling performance
JACS | 2022 | Correlating Kinetics to Cyclability Reveals Thermodynamic Origin of Lithium Anode Morphology in Liquid Electrolytes | Lithium Bis(fluorosulfonyl)imide | LiFSI | 1 | [6 empty] | M | 1,2-Dimethoxyethane | DME | [18 empty] | 95.8 | 20 | 1 | 1 | long cycling performance
JACS | 2022 | Correlating Kinetics to Cyclability Reveals Thermodynamic Origin of Lithium Anode Morphology in Liquid Electrolytes | Lithium Bis(fluorosulfonyl)imide | LiFSI | 4 | [6 empty] | M | 1,2-Dimethoxyethane | DME | [18 empty] | 96.6 | 20 | 1 | 1 | long cycling performance
JACS | 2022 | Correlating Kinetics to Cyclability Reveals Thermodynamic Origin of Lithium Anode Morphology in Liquid Electrolytes | Lithium Bis(fluorosulfonyl)imide | LiFSI | 1 | [6 empty] | M | 1,2-Diethoxyethane | DEE | [18 empty] | 95 | 20 | 1 | 1 | long cycling performance
JACS | 2022 | Correlating Kinetics to Cyclability Reveals Thermodynamic Origin of Lithium Anode Morphology in Liquid Electrolytes | Lithium Bis(fluorosulfonyl)imide | LiFSI | 1 | [6 empty] | M | Fluorinated dimethyl butane | FDMB | [18 empty] | 98.3 | 20 | 1 | 1 | long cycling performance
JACS | 2023 | A Semisolvated Sole-Solvent Electrolyte for High-Voltage Lithium Metal Batteries | Lithium Bis(fluorosulfonyl)imide | LiFSI | 1.5 | [6 empty] | M | Dimethoxy(methyl)-(3,3,3-trifluoropropyl)silane | DMOTFS | [18 empty] | 99 | 450 | 0.25 | 0.5 | long cycling performance
JACS | 2023 | A Semisolvated Sole-Solvent Electrolyte for High-Voltage Lithium Metal Batteries | Lithium hexafluorophosphate | LiPF6 | 1 | [6 empty] | M | Ethylene Carbonate | EC | 1 | Ethyl methyl carbonate | EMC | 1 |  |  |  | volume ratio | Fluoroethylene Carbonate | FEC | 2 | [6 empty] | wt% | 90 | 100 | 0.25 | 0.5 | long cycling performance
JACS | 2023 | A Semisolvated Sole-Solvent Electrolyte for High-Voltage Lithium Metal Batteries | Lithium Bis(fluorosulfonyl)imide | LiFSI | 1.5 | [6 empty] | M | Dimethoxy(methyl)-(3,3,3-trifluoropropyl)silane | DMOTFS | [18 empty] | 99.1 | 10 | 0.5 | 1 | Aurbach
JACS | 2023 | A Semisolvated Sole-Solvent Electrolyte for High-Voltage Lithium Metal Batteries | Lithium hexafluorophosphate | LiPF6 | 1 | [6 empty] | M | Ethylene Carbonate | EC | 1 | Ethyl methyl carbonate | EMC | 1 |  |  |  | volume ratio | Fluoroethylene Carbonate | FEC | 2 | [6 empty] | wt% | 97 | 10 | 0.5 | 1 | Aurbach
JACS | 2023 | Solvent versus Anion Chemistry Unveiling the Structure-Dependent Reactivity in Tailoring Electrochemical Interphases for Lithium-Metal Batteries | Lithium Bis(fluorosulfonyl)imide | LiFSI | 1.61 | [6 empty] | M | Diethyl Ether | DEE | 1.6 | 1,1,2,2-Tetrafluoroethyl 2,2,3,3-tetrafluoropropyl ether | TTE | 3 |  |  |  | molar ratio | [10 empty] | 99 | 10 | 0.5 | 1 | Aurbach
JACS | 2023 | Solvent versus Anion Chemistry Unveiling the Structure-Dependent Reactivity in Tailoring Electrochemical Interphases for Lithium-Metal Batteries | Lithium Bis(fluorosulfonyl)imide | LiFSI | 1.42 | [6 empty] | M | 1,2-bis(2-Chloroethoxy) Ethyl Ether | ClDEE | 1.6 | 1,1,2,2-Tetrafluoroethyl 2,2,3,3-tetrafluoropropyl ether | TTE | 3 |  |  |  | molar ratio | [10 empty] | 99.2 | 10 | 0.5 | 1 | Aurbach
JACS | 2023 | Solvent versus Anion Chemistry Unveiling the Structure-Dependent Reactivity in Tailoring Electrochemical Interphases for Lithium-Metal Batteries | Lithium Bis(fluorosulfonyl)imide | LiFSI | 1.44 | [6 empty] | M | 1,2-bis(2-Fluoroethoxy) Ethane | FDEE | 1.6 | 1,1,2,2-Tetrafluoroethyl 2,2,3,3-tetrafluoropropyl ether | TTE | 3 |  |  |  | molar ratio | [10 empty] | 99.4 | 10 | 0.5 | 1 | Aurbach
JACS | 2024 | Fast Interfacial Defluorination Kinetics Enables Stable Cycling of Low-Temperature Lithium Metal Batteries | Lithium Bis(fluorosulfonyl)imide | LiFSI | 2 | [6 empty] | M | Tetrahydrofuran | THF | 1 | 1,1,2,2-Tetrafluoroethyl-2,2,3,3-tetrafluoropropyl ether | TTE | 1 |  |  |  | volume ratio | [10 empty] | 99.63 | 20 | 0.2 | 1 | Aurbach
JACS | 2024 | Fast Interfacial Defluorination Kinetics Enables Stable Cycling of Low-Temperature Lithium Metal Batteries | Lithium Bis(fluorosulfonyl)imide | LiFSI | 2 | [6 empty] | M | 2-Methyltetrahydrofuran | 2-MeTHF | 1 | 1,1,2,2-Tetrafluoroethyl-2,2,3,3-tetrafluoropropyl ether | TTE | 1 |  |  |  | volume ratio | [10 empty] | 98.38 | 20 | 0.2 | 1 | Aurbach
JACS | 2024 | Fast Interfacial Defluorination Kinetics Enables Stable Cycling of Low-Temperature Lithium Metal Batteries | Lithium Bis(fluorosulfonyl)imide | LiFSI | 2 | [6 empty] | M | Tetrahydrofuran | THF | 1 | 1,1,2,2-Tetrafluoroethyl-2,2,3,3-tetrafluoropropyl ether | TTE | 1 |  |  |  | volume ratio | [10 empty] | 98.8 | 200 | 0.2 | 1 | long cycling performance
JACS | 2024 | Fast Interfacial Defluorination Kinetics Enables Stable Cycling of Low-Temperature Lithium Metal Batteries | Lithium Bis(fluorosulfonyl)imide | LiFSI | 2 | [6 empty] | M | 2-Methyltetrahydrofuran | 2-MeTHF | 1 | 1,1,2,2-Tetrafluoroethyl-2,2,3,3-tetrafluoropropyl ether | TTE | 1 |  |  |  | volume ratio | [10 empty] | 97.5 | 200 | 0.2 | 1 | long cycling performance
JACS | 2024 | Unveiling the Role of Fluorination in Hexacyclic Coordinated Ether Electrolytes for High-Voltage Lithium Metal Batteries | Lithium Bis(fluorosulfonyl)imide | LiFSI | 2.1 | [6 empty] | M | 1-Methoxy-3-ethoxypropane | EMP | [18 empty] | 99 | 10 | 0.5 | 1 | Aurbach
JACS | 2024 | Unveiling the Role of Fluorination in Hexacyclic Coordinated Ether Electrolytes for High-Voltage Lithium Metal Batteries | Lithium Bis(fluorosulfonyl)imide | LiFSI | 1.1 | [6 empty] | M | 1-Methoxy-3-ethoxypropane with −CH2F | F1EMP | [18 empty] | 89.35 | 10 | 0.5 | 1 | Aurbach
JACS | 2024 | Unveiling the Role of Fluorination in Hexacyclic Coordinated Ether Electrolytes for High-Voltage Lithium Metal Batteries | Lithium Bis(fluorosulfonyl)imide | LiFSI | 2.1 | [6 empty] | M | 1-Methoxy-3-ethoxypropane with −CH2F | F1EMP | [18 empty] | 98.47 | 10 | 0.5 | 1 | Aurbach
JACS | 2024 | Unveiling the Role of Fluorination in Hexacyclic Coordinated Ether Electrolytes for High-Voltage Lithium Metal Batteries | Lithium Bis(fluorosulfonyl)imide | LiFSI | 1.1 | [6 empty] | M | 1-Methoxy-3-ethoxypropane with −CHF2 | F2EMP | [18 empty] | 99.25 | 10 | 0.5 | 1 | Aurbach
JACS | 2024 | Unveiling the Role of Fluorination in Hexacyclic Coordinated Ether Electrolytes for High-Voltage Lithium Metal Batteries | Lithium Bis(fluorosulfonyl)imide | LiFSI | 2.1 | [6 empty] | M | 1-Methoxy-3-ethoxypropane with −CHF2 | F2EMP | [18 empty] | 99.35 | 10 | 0.5 | 1 | Aurbach
JACS | 2024 | Unveiling the Role of Fluorination in Hexacyclic Coordinated Ether Electrolytes for High-Voltage Lithium Metal Batteries | Lithium Bis(fluorosulfonyl)imide | LiFSI | 1.1 | [6 empty] | M | 1-Methoxy-3-ethoxypropane with −CF3 | F3EMP | [18 empty] | 99.29 | 10 | 0.5 | 1 | Aurbach
JACS | 2024 | Unveiling the Role of Fluorination in Hexacyclic Coordinated Ether Electrolytes for High-Voltage Lithium Metal Batteries | Lithium Bis(fluorosulfonyl)imide | LiFSI | 2.1 | [6 empty] | M | 1-Methoxy-3-ethoxypropane with −CF3 | F3EMP | [18 empty] | 99.43 | 10 | 0.5 | 1 | Aurbach
JACS | 2024 | Unveiling the Role of Fluorination in Hexacyclic Coordinated Ether Electrolytes for High-Voltage Lithium Metal Batteries | Lithium Bis(fluorosulfonyl)imide | LiFSI | 2.1 | [6 empty] | M | 1-Methoxy-3-ethoxypropane | EMP | [18 empty] | 99 | 300 | 0.5 | 1 | long cycling performance
JACS | 2024 | Unveiling the Role of Fluorination in Hexacyclic Coordinated Ether Electrolytes for High-Voltage Lithium Metal Batteries | Lithium Bis(fluorosulfonyl)imide | LiFSI | 2.1 | [6 empty] | M | 1-Methoxy-3-ethoxypropane with −CH2F | F1EMP | [18 empty] | 97.95 | 300 | 0.5 | 1 | long cycling performance
JACS | 2024 | Unveiling the Role of Fluorination in Hexacyclic Coordinated Ether Electrolytes for High-Voltage Lithium Metal Batteries | Lithium Bis(fluorosulfonyl)imide | LiFSI | 2.1 | [6 empty] | M | 1-Methoxy-3-ethoxypropane with −CHF2 | F2EMP | [18 empty] | 99.12 | 300 | 0.5 | 1 | long cycling performance
JACS | 2024 | Unveiling the Role of Fluorination in Hexacyclic Coordinated Ether Electrolytes for High-Voltage Lithium Metal Batteries | Lithium Bis(fluorosulfonyl)imide | LiFSI | 2.1 | [6 empty] | M | 1-Methoxy-3-ethoxypropane with −CF3 | F3EMP | [18 empty] | 99.12 | 300 | 0.5 | 1 | long cycling performance
JES | 1974 | Some Observations on Rechargeable Lithium Electrodes in a Propylene Carbonate Electrolyte | Lithium Perchlorate | LiClO4 | 1 | [6 empty] | M | Propylene Carbonate | PC | [18 empty] | 80 | 1 | 2.5 | 2.5 | long cycling performance
JES | 1978 | Efficiencies of Cycling Lithium on a Lithium Substrate in Propylene Carbonate | Lithium hexafluoroarsenate | LiAsF6 | 1 | [6 empty] | M | Propylene Carbonate | PC | [18 empty] | 84.2 | 34 | 2.5 | 2.78 | long cycling performance
JES | 1978 | Efficiencies of Cycling Lithium on a Lithium Substrate in Propylene Carbonate | Lithium perchlorate | LiClO4 | 1 | [6 empty] | M | Propylene Carbonate | PC | [18 empty] | 65 |  | 2.5 | 2.78 | long cycling performance
JES | 1978 | The Stability of the Secondary Lithium Electrode in Tetrahydrofuran‐Based Electrolytes | Lithium Hexafluoroarsenate | LiAsF6 | 1 | [6 empty] | M | Tetrahydrofuran | THF | [18 empty] | 80 | 40 | 5 | 0.31 | long cycling performance
JES | 1980 | Structure‐Reactivity Relationships of Methylated Tetrahydrofurans with Lithium | Lithium Hexafluoroarsenate | LiAsF6 | 1.5 | [6 empty] | M | 2-Methyltetrahydrofuran | 2-Me-THF | [18 empty] | 96.4 | 84 | 5 | 0.31 | long cycling performance
JES | 1980 | Structure‐Reactivity Relationships of Methylated Tetrahydrofurans with Lithium | Lithium Hexafluoroarsenate | LiAsF6 | 1 | [6 empty] | M | Tetrahydrofuran | THF | [18 empty] | 83.3 | 18 | 5 | 0.31 | long cycling performance
JES | 1982 | Specular Lithium Deposits from Lithium Hexafluoroarsenate Diethyl Ether Electrolytes | Lithium hexafluoroarsenate | LiAsF6 | 1.5 | [6 empty] | M | Diethyl Ether | DEE | 95 | Tetrahydrofuran | THF | 5 |  |  |  | volume ratio | [10 empty] | 97.9 | 147 | 5 | 1.1 | long cycling performance
JES | 1983 | Lithium Cycling in Polymethoxymethane Solvents | Lithium hexafluoroarsenate | LiAsF6 | 1.5 | [6 empty] | M | Dimethoxymethane | DMM | [18 empty] | 96.5 |  | 1 |  | long cycling performance
JES | 1983 | Lithium Cycling in Polymethoxymethane Solvents | Lithium hexafluoroarsenate | LiAsF6 | 1.5 | [6 empty] | M | Trimethoxymethane | TMM | [18 empty] | 95.1 |  | 1 |  | long cycling performance
JES | 1988 | A New Ether Solvent for Lithium Cells | Lithium Hexafluoroarsenate | LiAsF6 | 1.4 | [6 empty] | M | 2-Methyl Tetrahydrofuran | 2-MeTHF | [18 empty] | 93.5 | 5 | 1.4 | 1.39 | long cycling performance
JES | 1989 | The Correlation Between Surface Chemistry, Surface Morphology, and Cycling Efficiency of Lithium Electrodes in a Few Polar | Lithium Perchlorate | LiClO4 | 0.2 | [6 empty] | M | Gamma-butyrolactone | BL | [18 empty] | 80.85 | 5 | 0.5 | 0.6 | Aurbach
JES | 1989 | The Correlation Between Surface Chemistry, Surface Morphology, and Cycling Efficiency of Lithium Electrodes in a Few Polar | Lithium Hexafluoroarsenate | LiAsF6 | 0.5 | [6 empty] | M | Propylene Carbonate | PC | [18 empty] | 90 | 5 | 0.5 | 0.7 | Aurbach
JES | 1989 | The Correlation Between Surface Chemistry, Surface Morphology, and Cycling Efficiency of Lithium Electrodes in a Few Polar | Lithium Perchlorate | LiClO4 | 0.2 | [6 empty] | M | Tetrahydrofuran | THF | [18 empty] | 65 | 5 | 0.5 | 0.7 | Aurbach
JES | 1991 | The Behavior of Lithium Electrodes in Mixtures of Alkyl Carbonates and Ethers | Lithium hexafluoroarsenate | LiAsF6 | 1 | [6 empty] | M | Propylene Carbonate | PC | 1 | Tetrahydrofuran | THF | 1 |  |  |  | volume ratio | [10 empty] | 90 | 3 | 1 | 0.14 | Aurbach
JES | 1991 | The Behavior of Lithium Electrodes in Mixtures of Alkyl Carbonates and Ethers | Lithium hexafluoroarsenate | LiAsF6 | 1 | [6 empty] | M | Propylene Carbonate | PC | 1 | 2-Methyltetrahydrofuran | 2Me-THF | 1 |  |  |  | volume ratio | [10 empty] | 90 | 3 | 1 | 0.14 | Aurbach
JES | 1991 | The Behavior of Lithium Electrodes in Mixtures of Alkyl Carbonates and Ethers | Lithium hexafluoroarsenate | LiAsF6 | 1 | [6 empty] | M | Propylene Carbonate | PC | 1 | Dimethoxyethane | DME | 1 |  |  |  | volume ratio | [10 empty] | 85 | 3 | 1 | 0.14 | Aurbach
JES | 1991 | The Behavior of Lithium Electrodes in Mixtures of Alkyl Carbonates and Ethers | Lithium hexafluoroarsenate | LiAsF6 | 1 | [6 empty] | M | Ethylene Carbonate | EC | 1 | 2-Methyltetrahydrofuran | 2MeTHF | 1 |  |  |  | volume ratio | [10 empty] | 90 |  |  |  | long cycling performance
JES | 1991 | The Behavior of Lithium Electrodes in Mixtures of Alkyl Carbonates and Ethers | Lithium hexafluoroarsenate | LiAsF6 | 1.5 | [6 empty] | M | Ethylene Carbonate | EC | 1 | Propylene Carbonate | PC | 1 |  |  |  | volume ratio | [10 empty] | 90 |  |  |  | long cycling performance
JES | 1996 | A comparative study of synthetic graphite and Li electrodes in electrolyte solutions based on ethylene carbonate‐dimethyl | Lithium hexafluorophosphate | LiPF6 | 1 | [6 empty] | M | Ethylene Carbonate | EC | 1 | Dimethyl Carbonate | DMC | 5 |  |  |  | volume ratio | [10 empty] | 91 | 10 | 1.5 | 5 | Aurbach
JES | 2013 | Effects of Carbonate Solvents and Lithium Salts on Morphology and Coulombic Efficiency of Lithium Electrode | Lithium hexafluorophosphate | LiPF6 | 1 | [6 empty] | M | Ethylene Carbonate | EC | [18 empty] | 94.8 | 10 | 0.5 | 0.35 | Aurbach
JES | 2013 | Effects of Carbonate Solvents and Lithium Salts on Morphology and Coulombic Efficiency of Lithium Electrode | Lithium hexafluorophosphate | LiPF6 | 1 | [6 empty] | M | Propylene Carbonate | PC | [18 empty] | 76.5 | 10 | 0.5 | 0.35 | Aurbach
JES | 2013 | Effects of Carbonate Solvents and Lithium Salts on Morphology and Coulombic Efficiency of Lithium Electrode | Lithium hexafluorophosphate | LiPF6 | 1 | [6 empty] | M | Dimethyl Carbonate | DMC | [18 empty] | 23.6 | 10 | 0.5 | 0.35 | Aurbach
JES | 2013 | Effects of Carbonate Solvents and Lithium Salts on Morphology and Coulombic Efficiency of Lithium Electrode | Lithium hexafluorophosphate | LiPF6 | 1 | [6 empty] | M | Ethyl Methyl Carbonate | EMC | [18 empty] | 7.3 | 10 | 0.5 | 0.35 | Aurbach
JES | 2013 | Effects of Carbonate Solvents and Lithium Salts on Morphology and Coulombic Efficiency of Lithium Electrode | Lithium hexafluorophosphate | LiPF6 | 1 | [6 empty] | M | vinylene carbonate | VC | [18 empty] | 97.1 | 10 | 0.5 | 0.35 | Aurbach
JES | 2013 | Effects of Carbonate Solvents and Lithium Salts on Morphology and Coulombic Efficiency of Lithium Electrode | Lithium hexafluorophosphate | LiPF6 | 1 | [6 empty] | M | Fluoroethylene Carbonate | FEC | [18 empty] | 98.2 | 10 | 0.5 | 0.35 | Aurbach
JES | 2013 | Effects of Carbonate Solvents and Lithium Salts on Morphology and Coulombic Efficiency of Lithium Electrode | Lithium hexafluorophosphate | LiPF6 | 1 | [6 empty] | M | 4-vinyl-1,3-dioxlan-2-one | VEC | [18 empty] | 97.6 | 10 | 0.5 | 0.35 | Aurbach
JES | 2013 | Effects of Carbonate Solvents and Lithium Salts on Morphology and Coulombic Efficiency of Lithium Electrode | Lithium tetrafluoroborate | LiBF4 | 1 | [6 empty] | M | Propylene Carbonate | PC | [18 empty] | 71.9 | 10 | 0.5 | 0.35 | Aurbach
JES | 2013 | Effects of Carbonate Solvents and Lithium Salts on Morphology and Coulombic Efficiency of Lithium Electrode | Lithium hexafluoroarsenate | LiAsF6 | 1 | [6 empty] | M | Propylene Carbonate | PC | [18 empty] | 95.2 | 10 | 0.5 | 0.35 | Aurbach
JES | 2013 | Effects of Carbonate Solvents and Lithium Salts on Morphology and Coulombic Efficiency of Lithium Electrode | Lithium Bis(trifluoromethanesulfonyl)imide | LiTFSI | 1 | [6 empty] | M | Propylene Carbonate | PC | [18 empty] | 72.3 | 10 | 0.5 | 0.35 | Aurbach
JES | 2013 | Effects of Carbonate Solvents and Lithium Salts on Morphology and Coulombic Efficiency of Lithium Electrode | lithium trifluoromethanesulfonate | CF3SO3 | 1 | [6 empty] | M | Propylene Carbonate | PC | [18 empty] | 73.4 | 10 | 0.5 | 0.35 | Aurbach
JES | 2013 | Effects of Carbonate Solvents and Lithium Salts on Morphology and Coulombic Efficiency of Lithium Electrode | Lithium Perchlorate | LiClO4 | 1 | [6 empty] | M | Propylene Carbonate | PC | [18 empty] | 72.1 | 10 | 0.5 | 0.35 | Aurbach
JES | 2013 | Effects of Carbonate Solvents and Lithium Salts on Morphology and Coulombic Efficiency of Lithium Electrode | Lithium Bis(oxalato)borate | LiBOB | 1 | [6 empty] | M | Propylene Carbonate | PC | [18 empty] | 92.5 | 10 | 0.5 | 0.35 | Aurbach
JES | 2013 | Effects of Carbonate Solvents and Lithium Salts on Morphology and Coulombic Efficiency of Lithium Electrode | Lithium Borate Difluorooxalate | LiDFOB | 1 | [6 empty] | M | Propylene Carbonate | PC | [18 empty] | 85.7 | 10 | 0.5 | 0.35 | Aurbach
JES | 2013 | Effects of Carbonate Solvents and Lithium Salts on Morphology and Coulombic Efficiency of Lithium Electrode | lithium iodide | LiI | 1 | [6 empty] | M | Propylene Carbonate | PC | [18 empty] | 68.9 | 10 | 0.5 | 0.35 | Aurbach
JES | 2015 | Fluoroethylene Carbonate as Electrolyte Additive in Tetraethylene Glycol Dimethyl Ether Based Electrolytes for Application in Lithium Ion and Lithium Metal Batteries | Lithium bis(trifluoromethanesulfonyl)imide | LiTFSI | 1 | [6 empty] | M | Tetraethylene Glycol Dimethyl Ether | TEGDME | [8 empty] | Fluoroethylene Carbonate | FEC | 3 | [6 empty] | wt% | 95 | 100 | 0.88 |  | long cycling performance
JES | 2021 | Diphenyl Azidophosphate as a Functional Electrolyte Additive for High-Conductivity Film Construction over Lithium Metal Battery | Lithium hexafluorophosphate | LiPF6 | 1 | [6 empty] | M | Ethylene Carbonate | EC | 1 | Diethyl carbonate | DEC | 1 |  |  |  | mass ratio | Diphenyl Azidophosphate | DPPA | 1 | [6 empty] | wt% | 93.8 | 70 | 0.4 | 1 | Aurbach
JES | 2021 | Fast Charging of Energy-Dense Lithium Metal Batteries in Localized Ether-Based Highly Concentrated Electrolytes | Lithium Bis(fluorosulfonyl)imide | LiFSI | 1.5 | [6 empty] | M | 1,2-Dimethoxyethane | DME | 1.2 | 1,1,2,2-Tetrafluoroethyl 2,2,3,3-tetrafluoropropyl ether | TTE | 3 |  |  |  | molar ratio | Triallyl phosphate | TAP | 1 | [6 empty] | wt% | 99.13 | 400 | 1 | 3 | long cycling performance
JES | 2023 | A Comparison of Carbonate-Based and Ether-Based Electrolyte Systems for Lithium Metal Batteries | Lithium Hexafluorophosphate | LiPF6 | 1 | [6 empty] | M | Fluoroethylene Carbonate | FEC | 1 | Dimethyl Carbonate | DMC | 3.6 |  |  |  | molar ratio | [10 empty] | 97.1 | 140 | 0.3 | 3 | long cycling performance
JES | 2023 | A Comparison of Carbonate-Based and Ether-Based Electrolyte Systems for Lithium Metal Batteries | Lithium Hexafluorophosphate | LiPF6 | 4 | [6 empty] | M | Fluoroethylene Carbonate | FEC | 1 | Dimethyl Carbonate | DMC | 3.6 |  |  |  | molar ratio | [10 empty] | 79.44 | 40 | 0.3 | 3 | long cycling performance
JES | 2023 | A Comparison of Carbonate-Based and Ether-Based Electrolyte Systems for Lithium Metal Batteries | Lithium Bis(fluorosulfonyl)imide | LiFSI | 1 | [6 empty] | M | 1,2-Dimethoxyethane | DME | [18 empty] | 99.2 | 140 | 0.3 | 3 | long cycling performance
JES | 2023 | A Comparison of Carbonate-Based and Ether-Based Electrolyte Systems for Lithium Metal Batteries | Lithium Bis(fluorosulfonyl)imide | LiFSI | 4 | [6 empty] | M | 1,2-Dimethoxyethane | DME | [18 empty] | 99.1 | 140 | 0.3 | 3 | long cycling performance
JEneChem | 2023 | Moderately concentrated electrolyte enabling high-performance lithium metal batteries with a wide working temperature range | Lithium Bis(fluorosulfonyl)imide | LiFSI | 2.4 | [6 empty] | M | Fluorinated Ethylene Carbonate | FEC | 3 | Dimethyl Carbonate | DMC | 7 |  |  |  | volume ratio | [10 empty] | 97 | 100 | 0.5 | 1 | long cycling performance
JEneChem | 2023 | Moderately concentrated electrolyte enabling high-performance lithium metal batteries with a wide working temperature range | Lithium Hexafluorophosphate | LiPF6 | 1 | [6 empty] | M | Ethylene Carbonate | EC | 1 | Dimethyl Carbonate | DMC | 1 |  |  |  | volume ratio | [10 empty] | 85 | 100 | 0.5 | 1 | long cycling performance
JEneChem | 2024 | Ion-dipole regulation based on bidentate solvent for stabilizing high-voltage lithium metal batteries | Lithium Hexafluorophosphate | LiPF6 | 1 | Lithium Nitrate | LiNO3 | 0.5 |  |  |  | M | Ethylene Carbonate | EC | 1 | Diethyl Carbonate | DEC | 1 |  |  |  | volume ratio | [10 empty] | 86.8 | 35 | 1 | 1 | long cycling performance
JEneChem | 2024 | Ion-dipole regulation based on bidentate solvent for stabilizing high-voltage lithium metal batteries | Lithium Hexafluorophosphate | LiPF6 | 1 | Lithium Nitrate | LiNO3 | 0.5 |  |  |  | M | Ethylene Carbonate | EC | 1 | 1,2-Diethoxyethane | DEE | 1 |  |  |  | volume ratio | [10 empty] | 98.8 | 10 | 1 | 1 | Aurbach
JEneChem | 2024 | Ion-dipole regulation based on bidentate solvent for stabilizing high-voltage lithium metal batteries | Lithium Hexafluorophosphate | LiPF6 | 1.8 | Lithium Nitrate | LiNO3 | 0.5 |  |  |  | M | Ethylene Carbonate | EC | 1 | 1,2-Diethoxyethane | DEE | 1 |  |  |  | volume ratio | [10 empty] | 97.7 | 400 | 1 | 1 | long cycling performance
JEneChem | 2024 | Non-flammable long chain phosphate ester based electrolyte via competitive solventized structures for high-performance lithium metal batteries | Lithium Bis(fluorosulfonyl)imide | LiFSI | 3 | Lithium Borate Difluorooxalate | LiDFOB | 0.2 |  |  |  | M | Tributyl Phosphate | TBP | 7 | 1,2-Dimethoxyethane | DME | 3 |  |  |  | volume ratio | [10 empty] | 99 | 200 | 0.5 | 1 | long cycling performance
JEneChem | 2024 | Unique double-layer solid electrolyte interphase formed with fluorinated ether-based electrolytes for high-voltage lithium metal batteries | Lithium Bis(fluorosulfonyl)imide | LiFSI | 1.4 | [6 empty] | M | 1,1,1-trifluoro-2-[(2,2,2-trifluoroethoxy) methoxy] ethane | TTME | 4 | 1,2-Dimethoxyethane | DME | 1 |  |  |  | volume ratio | [10 empty] | 99.28 | 300 | 1 | 1 | long cycling performance
JEneChem | 2024 | Unique double-layer solid electrolyte interphase formed with fluorinated ether-based electrolytes for high-voltage lithium metal batteries | Lithium Bis(fluorosulfonyl)imide | LiFSI | 1.4 | [6 empty] | M | 1,2-Dimethoxyethane | DME | [18 empty] | 99.09 | 100 | 1 | 1 | long cycling performance
JEneSto | 2024 | High-voltage ether-based electrolytes for lithium metal batteries via synergy between the solvent and additive | Lithium Bis(fluorosulfonyl)imide | LiFSI | 2.34 | [6 empty] | M | 1,2-Dimethoxyethane | DME | 1.7 | 1,1,2,2-tetrafluoroethyl-2,2,3,3-tetrafluropropyl ether | TTE | 1.64 | 1-Butyl-2,3-dimethylimidazolium nitrate | DN | 0.025 | molar ratio | [10 empty] | 99 | 200 | 0.5 | 1 | long cycling performance
JEneSto | 2024 | High-voltage ether-based electrolytes for lithium metal batteries via synergy between the solvent and additive | Lithium Bis(fluorosulfonyl)imide | LiFSI | 5.56 | [6 empty] | M | 1,2-Dimethoxyethane | DME | 1.7 | 1-Butyl-2,3-dimethylimidazolium nitrate | DN | 0.025 |  |  |  | molar ratio | [10 empty] | 98 | 200 | 0.5 | 1 | long cycling performance
JEneSto | 2024 | High-voltage ether-based electrolytes for lithium metal batteries via synergy between the solvent and additive | Lithium Bis(fluorosulfonyl)imide | LiFSI | 5.56 | [6 empty] | M | 1,2-Dimethoxyethane | DME | [18 empty] | 88.3 | 178 | 0.5 | 1 | long cycling performance
JMCA | 2018 | Enhancing metallic lithium battery performance by tuning the electrolyte solution structure | Lithium Bis(fluorosulfonyl)imide | LiFSI | 4.5 | [6 empty] | M | 1,2-dimethoxyethane | DME | [18 empty] | 99.22 | 500 | 0.5 | 1 | long cycling performance
JMCA | 2018 | Enhancing metallic lithium battery performance by tuning the electrolyte solution structure | Lithium Bis(fluorosulfonyl)imide | LiFSI | 1.8 | [6 empty] | M | 1,2-dimethoxyethane | DME | 1 | Hexafluoroisopropyl methyl ether | HFME | 1 |  |  |  | mass ratio | [10 empty] | 99.46 | 500 | 0.5 | 1 | long cycling performance
JMCA | 2022 | Stable lithium metal batteries enabled by localized high-concentration electrolytes with sevoflurane as a diluent | Lithium Bis(fluorosulfonyl)imide | LiFSI | 1.86 | [6 empty] | M | Dimethyl Carbonate | DMC | 1 | fuoromethyl 1,1,1,3,3,3-hexafuoroisopropyl ether | SFE | 1 |  |  |  | molar ratio | [10 empty] | 95 | 480 | 1 | 1 | long cycling performance
JMCA | 2022 | Stable lithium metal batteries enabled by localized high-concentration electrolytes with sevoflurane as a diluent | Lithium Bis(fluorosulfonyl)imide | LiFSI | 5 | [6 empty] | M | Dimethyl Carbonate | DMC | [18 empty] | 68 | 240 | 1 | 1 | long cycling performance
JMCA | 2022 | Stable lithium metal batteries enabled by localized high-concentration electrolytes with sevoflurane as a diluent | Lithium Bis(fluorosulfonyl)imide | LiFSI | 2.72 | [6 empty] | M | Dimethyl Carbonate | DMC | 2 | fuoromethyl 1,1,1,3,3,3-hexafuoroisopropyl ether | SFE | 1 |  |  |  | molar ratio | [10 empty] | 97 | 350 | 1 | 1 | long cycling performance
JMCA | 2023 | Tuning and understanding the solvent ratios of localized saturated electrolytes for lithium-metal batteries | Lithium Hexafluorophosphate | LiPF6 | 1 | [6 empty] | M | Ethylene Carbonate | EC | 3.7 | Ethyl Methyl Carbonate | EMC | 7.3 |  |  |  | molar ratio | [10 empty] | 70 | 15 | 0.25 | 1 | long cycling performance
JMCA | 2023 | Tuning and understanding the solvent ratios of localized saturated electrolytes for lithium-metal batteries | Lithium Hexafluorophosphate | LiPF6 | 3.85 | [6 empty] | M | Fluoroethylene Carbonate | FEC | 0.36 | Ethyl Methyl Carbonate | EMC | 2.27 | 1,1,2,2-Tetrafluoroethyl 2,2,3,3-Tetrafluoropropyl Ether | TTE | 3.43 | volume ratio | [10 empty] | 70 | 15 | 0.25 | 1 | long cycling performance
JMCA | 2023 | Tuning and understanding the solvent ratios of localized saturated electrolytes for lithium-metal batteries | Lithium Hexafluorophosphate | LiPF6 | 3.25 | [6 empty] | M | Fluoroethylene Carbonate | FEC | 2.11 | Ethyl Methyl Carbonate | EMC | 1.49 | 1,1,2,2-Tetrafluoroethyl 2,2,3,3-Tetrafluoropropyl Ether | TTE | 4.07 | volume ratio | [10 empty] | 97.97 | 150 | 0.25 | 1 | long cycling performance
JMCA | 2024 | Inorganic organic composite fluorinated interphase layers for stabilizing ether-based electrolyte in high-voltage lithium metal batteries | Lithium Hexafluorophosphate | LiPF6 | 1 | [6 empty] | M | Ethylene Carbonate | EC | 1 | Dimethyl Carbonate | DMC | 1 |  |  |  | mass ratio | [10 empty] | 90.24 | 120 | 0.5 | 1 | long cycling performance
JMCA | 2024 | Inorganic organic composite fluorinated interphase layers for stabilizing ether-based electrolyte in high-voltage lithium metal batteries | Lithium Bis(trifluoromethanesulfonyl)imide | LiTFSI | 0.6 | Lithium Bis(fluorosulfonyl)imide | LiDFOB | 0.4 |  |  |  | M | 1,2-Dimethoxyethane | DME | [18 empty] | 91.8 | 160 | 0.5 | 1 | long cycling performance
JMCA | 2024 | Inorganic organic composite fluorinated interphase layers for stabilizing ether-based electrolyte in high-voltage lithium metal batteries | Lithium Bis(trifluoromethanesulfonyl)imide | LiTFSI | 0.6 | Lithium Bis(fluorosulfonyl)imide | LiDFOB | 0.4 |  |  |  | M | 1,2-Dimethoxyethane | DME | 3 | Fluoroethylene Carbonate | FEC | 7 |  |  |  | volume ratio | [10 empty] | 98.95 | 200 | 0.5 | 1 | long cycling performance
JMCA | 2024 | Nonafluorobutyl ether enhancing the stability of fluorobenzene-based diluted high-concentration electrolytes in high-voltage lithium metal batteries | Lithium bis(fluorosulfonyl)imide | LiFSI | 2.45 | [6 empty] | M | Dimethoxyethane | DME | 1.2 | Fluorobenzene | FB | 3 |  |  |  | molar ratio | [10 empty] | 99.48 | 10 | 0.5 | 1 | Aurbach
JMCA | 2024 | Nonafluorobutyl ether enhancing the stability of fluorobenzene-based diluted high-concentration electrolytes in high-voltage lithium metal batteries | Lithium bis(fluorosulfonyl)imide | LiFSI | 2.45 | [6 empty] | M | Dimethoxyethane | DME | 1.2 | Fluorobenzene | FB | 2.8 | Methyl 1,1,2,2,3,3,4,4,4-nonafluorobutyl ether | CNFE | 0.2 | molar ratio | [10 empty] | 99.58 | 10 | 0.5 | 1 | Aurbach
JMCA | 2024 | Nonafluorobutyl ether enhancing the stability of fluorobenzene-based diluted high-concentration electrolytes in high-voltage lithium metal batteries | Lithium bis(fluorosulfonyl)imide | LiFSI | 2.45 | [6 empty] | M | Dimethoxyethane | DME | 1.2 | Fluorobenzene | FB | 2.6 | Methyl 1,1,2,2,3,3,4,4,4-nonafluorobutyl ether | CNFE | 0.4 | molar ratio | [10 empty] | 99.63 | 10 | 0.5 | 1 | Aurbach
JMCA | 2024 | Nonafluorobutyl ether enhancing the stability of fluorobenzene-based diluted high-concentration electrolytes in high-voltage lithium metal batteries | Lithium bis(fluorosulfonyl)imide | LiFSI | 2.45 | [6 empty] | M | Dimethoxyethane | DME | 1.2 | Fluorobenzene | FB | 2.4 | Methyl 1,1,2,2,3,3,4,4,4-nonafluorobutyl ether | CNFE | 0.6 | molar ratio | [10 empty] | 99.63 | 10 | 0.5 | 1 | Aurbach
JMCA | 2024 | Nonafluorobutyl ether enhancing the stability of fluorobenzene-based diluted high-concentration electrolytes in high-voltage lithium metal batteries | Lithium bis(fluorosulfonyl)imide | LiFSI | 2.45 | [6 empty] | M | Dimethoxyethane | DME | 1.2 | Fluorobenzene | FB | 2.6 | Methyl 1,1,2,2,3,3,4,4,4-nonafluorobutyl ether | CNFE | 0.4 | molar ratio | [10 empty] | 99.1 | 350 | 2 | 1 | long cycling performance
JMST | 2021 | Fluoropyridine family Bifunction as electrolyte solvent and additive to achieve dendrites-free lithium metal batteries | Lithium bis(trifluoromethylsulfonyl)imide | LiTFSI | 1 | [6 empty] | M | 2-Fluoropyridine | 2-FP | [18 empty] | 72.31 | 30 | 0.5 | 1 | long cycling performance
JMST | 2021 | Fluoropyridine family Bifunction as electrolyte solvent and additive to achieve dendrites-free lithium metal batteries | Lithium bis(trifluoromethylsulfonyl)imide | LiTFSI | 1 | 3-Fluoropyridine | 3-FP | 0.01 |  |  |  | M | 2-Fluoropyridine | 2-FP | [18 empty] | 97.36 | 30 | 0.5 | 1 | long cycling performance
JPCC | 2024 | Achieving a Practical High-Voltage Lithium Metal Battery by the Use of a High-Concentration Fluorinated Carbonate Electrolyte | Lithium Bis(fluorosulfonyl)imide | LiFSI | 4.5 | [6 empty] | M | Methyl 2,2,2-trifluoroethyl carbonate | FEMC | 5 | Fluorinated ethylene carbonate | FEC | 1 | 1,1,2,2-Tetrafluoroethyl-2,2,3,3-tetrafluoropropyl ether | TTE | 2 | volume ratio | [10 empty] | 98.5 | 20 |  |  | Aurbach
JPCC | 2024 | Achieving a Practical High-Voltage Lithium Metal Battery by the Use of a High-Concentration Fluorinated Carbonate Electrolyte | Lithium Hexafluorophosphate | LiPF6 | 1.2 | [6 empty] | M | Fluorinated ethylene carbonate | FEC | 1 | Methyl 2,2,2-trifluoroethyl carbonate | FEMC | 5 |  |  |  | volume ratio | [10 empty] | 97.3 | 20 |  |  | Aurbach
JPCC | 2024 | Achieving a Practical High-Voltage Lithium Metal Battery by the Use of a High-Concentration Fluorinated Carbonate Electrolyte | Lithium Hexafluorophosphate | LiPF6 | 1.2 | [6 empty] | M | Fluorinated ethylene carbonate | FEC | 1 | Ethyl methyl carbonate | EMC | 5 |  |  |  | volume ratio | [10 empty] | 96.8 | 20 |  |  | Aurbach
JPS | 1992 | Solutions of LiAsF6 in 1,3-dioxolane for secondary lithium batteries | Lithium Hexafluoroarsenate | LiAsF6 | 1 | [6 empty] | M | 1,3-Dioxolane | DN | [18 empty] | 95 | 10 | 1.5 |  | Aurbach
JPS | 2014 | Novel dual-salts electrolyte solution for dendrite-free lithium-metal based rechargeable batteries with high cycle reversibility | Lithium Bis(fluorosulfonyl)imide | LiFSI | 0.5 | Lithium bis(trifluoromethanesulfonyl)imide | LiTFSI | 0.5 |  |  |  | M | 1,3-dioxolane | DOL | 2 | dimethoxymethane | DME | 1 |  |  |  | volume ratio | [10 empty] | 99 | 120 | 0.25 |  | long cycling performance
JPS | 2018 | (CH3)3Si-N[(FSO2)(n-C4F9SO2)] An additive for dendrite-free lithium metal anode | Lithium Bis(trifluoromethanesulfonyl)imide | LiTFSI | 1 | [6 empty] | M | 1,3-Dioxolane | DOL | 1 | Dimethoxyethane | DME | 1 |  |  |  | volume ratio | Trimethylsilyl(fluorosulfonyl)(n-nonafluorobutanesulfonyl)imide | TMS-FNFSI | 5 | [6 empty] | wt% | 96.5 | 100 | 1 | 2 | long cycling performance
JPS | 2018 | A LiPO2F2 LiFSI dual-salt electrolyte enabled stable cycling of lithium metal batteries | Lithium Difluorophosphate | LiPO2F2 | 1 | Lithium Bis(fluorosulfonyl)imide | LiFSI | 1 |  |  |  | M | 1,2-Dimethoxyethane | DME | [18 empty] | 99 | 300 | 1 | 1 | long cycling performance
JPS | 2018 | A LiPO2F2 LiFSI dual-salt electrolyte enabled stable cycling of lithium metal batteries | Lithium Difluorophosphate | LiPO2F2 | 0.5 | Lithium Bis(fluorosulfonyl)imide | LiFSI | 0.5 |  |  |  | M | 1,2-Dimethoxyethane | DME | [18 empty] | 96.4 | 170 | 0.5 | 1 | long cycling performance
JPS | 2018 | A LiPO2F2 LiFSI dual-salt electrolyte enabled stable cycling of lithium metal batteries | Lithium Bis(fluorosulfonyl)imide | LiFSI | 1 | [6 empty] | M | 1,2-Dimethoxyethane | DME | [18 empty] | 81.9 | 1 | 0.5 | 1 | long cycling performance
JPS | 2018 | A LiPO2F2 LiFSI dual-salt electrolyte enabled stable cycling of lithium metal batteries | Lithium Difluorophosphate | LiPO2F2 | 1 | [6 empty] | M | 1,2-Dimethoxyethane | DME | [18 empty] | 80.8 | 1 | 0.5 | 1 | long cycling performance
JPS | 2019 | Effect of bifunctional additive potassium nitrate on performance of anode free lithium metal battery in carbonate electrolyte | Lithium hexafluorophosphate | LiPF6 | 1 | Potassium Nitrate | KNO3 | 0.5 |  |  |  | M | Ethylene Carbonate | EC | 1 | Diethyl Carbonate | DEC | 1 |  |  |  | volume ratio | [10 empty] | 93.7 | 95 | 1 | 1 | long cycling performance
JPS | 2019 | Effect of bifunctional additive potassium nitrate on performance of anode free lithium metal battery in carbonate electrolyte | Lithium hexafluorophosphate | LiPF6 | 1 | [6 empty] | M | Ethylene Carbonate | EC | 1 | Diethyl Carbonate | DEC | 1 |  |  |  | volume ratio | [10 empty] | 89.13 | 32 | 1 | 1 | long cycling performance
JPS | 2020 | Highly concentrated carbonate electrolyte for Li-ion batteries with lithium metal and graphite anodes | Lithium Hexafluorophosphate | LiPF6 | 1 | [6 empty] | M | Diethyl Carbonate | DEC | 1 | Ethylene Carbonate | EC | 1 |  |  |  | volume ratio | [10 empty] | 90.3 | 20 | 0.4 | 2 | long cycling performance
JPS | 2020 | Highly concentrated carbonate electrolyte for Li-ion batteries with lithium metal and graphite anodes | Lithium bis(fluorosulfonyl)imide | LiFSI | 1 | [6 empty] | M | Diethyl Carbonate | DEC | 1 | Ethylene Carbonate | EC | 1 |  |  |  | volume ratio | [10 empty] | 93.1 | 20 | 0.4 | 2 | long cycling performance
JPS | 2020 | Highly concentrated carbonate electrolyte for Li-ion batteries with lithium metal and graphite anodes | Lithium bis(fluorosulfonyl)imide | LiFSI | 3 | [6 empty] | M | Diethyl Carbonate | DEC | 1 | Ethylene Carbonate | EC | 1 |  |  |  | volume ratio | [10 empty] | 94.9 | 20 | 0.4 | 2 | long cycling performance
JPS | 2020 | Highly concentrated carbonate electrolyte for Li-ion batteries with lithium metal and graphite anodes | Lithium bis(fluorosulfonyl)imide | LiFSI | 5.5 | [6 empty] | M | Diethyl Carbonate | DEC | 1 | Ethylene Carbonate | EC | 1 |  |  |  | volume ratio | [10 empty] | 95.5 | 20 | 0.4 | 2 | long cycling performance
JPS | 2020 | Highly concentrated carbonate electrolyte for Li-ion batteries with lithium metal and graphite anodes | Lithium bis(fluorosulfonyl)imide | LiFSI | 5.5 | [6 empty] | M | Dimethyl Carbonate | DMC | 1 | Ethylene Carbonate | EC | 1 |  |  |  | volume ratio | [10 empty] | 97 | 20 | 0.4 | 2 | long cycling performance
JPS | 2020 | Highly concentrated carbonate electrolyte for Li-ion batteries with lithium metal and graphite anodes | Lithium bis(fluorosulfonyl)imide | LiFSI | 5.5 | [6 empty] | M | Dimethyl Carbonate | DMC | [18 empty] | 65 | 20 | 0.4 | 2 | long cycling performance
JPS | 2020 | Highly concentrated carbonate electrolyte for Li-ion batteries with lithium metal and graphite anodes | Lithium Hexafluorophosphate | LiPF6 | 1 | [6 empty] | M | Diethyl Carbonate | DEC | 1 | Ethylene Carbonate | EC | 1 |  |  |  | volume ratio | [10 empty] | 90.1 | 20 | 1 | 2 | long cycling performance
JPS | 2020 | Highly concentrated carbonate electrolyte for Li-ion batteries with lithium metal and graphite anodes | Lithium bis(fluorosulfonyl)imide | LiFSI | 1 | [6 empty] | M | Diethyl Carbonate | DEC | 1 | Ethylene Carbonate | EC | 1 |  |  |  | volume ratio | [10 empty] | 93 | 20 | 1 | 2 | long cycling performance
JPS | 2020 | Highly concentrated carbonate electrolyte for Li-ion batteries with lithium metal and graphite anodes | Lithium bis(fluorosulfonyl)imide | LiFSI | 3 | [6 empty] | M | Diethyl Carbonate | DEC | 1 | Ethylene Carbonate | EC | 1 |  |  |  | volume ratio | [10 empty] | 94.4 | 20 | 1 | 2 | long cycling performance
JPS | 2020 | Highly concentrated carbonate electrolyte for Li-ion batteries with lithium metal and graphite anodes | Lithium bis(fluorosulfonyl)imide | LiFSI | 5.5 | [6 empty] | M | Diethyl Carbonate | DEC | 1 | Ethylene Carbonate | EC | 1 |  |  |  | volume ratio | [10 empty] | 95.2 | 20 | 1 | 2 | long cycling performance
JPS | 2020 | Highly concentrated carbonate electrolyte for Li-ion batteries with lithium metal and graphite anodes | Lithium bis(fluorosulfonyl)imide | LiFSI | 5.5 | [6 empty] | M | Dimethyl Carbonate | DMC | 1 | Ethylene Carbonate | EC | 1 |  |  |  | volume ratio | [10 empty] | 95.6 | 20 | 1 | 2 | long cycling performance
JPS | 2020 | Highly concentrated carbonate electrolyte for Li-ion batteries with lithium metal and graphite anodes | Lithium bis(fluorosulfonyl)imide | LiFSI | 5.5 | [6 empty] | M | Dimethyl Carbonate | DMC | [18 empty] | 59 | 20 | 1 | 2 | long cycling performance
JPS | 2020 | Highly concentrated carbonate electrolyte for Li-ion batteries with lithium metal and graphite anodes | Lithium Hexafluorophosphate | LiPF6 | 1 | [6 empty] | M | Diethyl Carbonate | DEC | 1 | Ethylene Carbonate | EC | 1 |  |  |  | volume ratio | [10 empty] | 89 | 20 | 1.6 | 2 | long cycling performance
JPS | 2020 | Highly concentrated carbonate electrolyte for Li-ion batteries with lithium metal and graphite anodes | Lithium bis(fluorosulfonyl)imide | LiFSI | 1 | [6 empty] | M | Diethyl Carbonate | DEC | 1 | Ethylene Carbonate | EC | 1 |  |  |  | volume ratio | [10 empty] | 92.6 | 20 | 1.6 | 2 | long cycling performance
JPS | 2020 | Highly concentrated carbonate electrolyte for Li-ion batteries with lithium metal and graphite anodes | Lithium bis(fluorosulfonyl)imide | LiFSI | 3 | [6 empty] | M | Diethyl Carbonate | DEC | 1 | Ethylene Carbonate | EC | 1 |  |  |  | volume ratio | [10 empty] | 94 | 20 | 1.6 | 2 | long cycling performance
JPS | 2020 | Highly concentrated carbonate electrolyte for Li-ion batteries with lithium metal and graphite anodes | Lithium bis(fluorosulfonyl)imide | LiFSI | 5.5 | [6 empty] | M | Diethyl Carbonate | DEC | 1 | Ethylene Carbonate | EC | 1 |  |  |  | volume ratio | [10 empty] | 94.9 | 20 | 1.6 | 2 | long cycling performance
JPS | 2020 | Highly concentrated carbonate electrolyte for Li-ion batteries with lithium metal and graphite anodes | Lithium bis(fluorosulfonyl)imide | LiFSI | 5.5 | [6 empty] | M | Dimethyl Carbonate | DMC | 1 | Ethylene Carbonate | EC | 1 |  |  |  | volume ratio | [10 empty] | 95.4 | 20 | 1.6 | 2 | long cycling performance
JPS | 2020 | Highly concentrated carbonate electrolyte for Li-ion batteries with lithium metal and graphite anodes | Lithium bis(fluorosulfonyl)imide | LiFSI | 5.5 | [6 empty] | M | Dimethyl Carbonate | DMC | [18 empty] | 55.2 | 20 | 1.6 | 2 | long cycling performance
JPS | 2020 | Highly concentrated carbonate electrolyte for Li-ion batteries with lithium metal and graphite anodes | Lithium Hexafluorophosphate | LiPF6 | 1 | [6 empty] | M | Diethyl Carbonate | DEC | 1 | Ethylene Carbonate | EC | 1 |  |  |  | volume ratio | [10 empty] | 87 | 20 | 2 | 2 | long cycling performance
JPS | 2020 | Highly concentrated carbonate electrolyte for Li-ion batteries with lithium metal and graphite anodes | Lithium bis(fluorosulfonyl)imide | LiFSI | 1 | [6 empty] | M | Diethyl Carbonate | DEC | 1 | Ethylene Carbonate | EC | 1 |  |  |  | volume ratio | [10 empty] | 90.9 | 20 | 2 | 2 | long cycling performance
JPS | 2020 | Highly concentrated carbonate electrolyte for Li-ion batteries with lithium metal and graphite anodes | Lithium bis(fluorosulfonyl)imide | LiFSI | 3 | [6 empty] | M | Diethyl Carbonate | DEC | 1 | Ethylene Carbonate | EC | 1 |  |  |  | volume ratio | [10 empty] | 93.8 | 20 | 2 | 2 | long cycling performance
JPS | 2020 | Highly concentrated carbonate electrolyte for Li-ion batteries with lithium metal and graphite anodes | Lithium bis(fluorosulfonyl)imide | LiFSI | 5.5 | [6 empty] | M | Diethyl Carbonate | DEC | 1 | Ethylene Carbonate | EC | 1 |  |  |  | volume ratio | [10 empty] | 94.7 | 20 | 2 | 2 | long cycling performance
JPS | 2020 | Highly concentrated carbonate electrolyte for Li-ion batteries with lithium metal and graphite anodes | Lithium bis(fluorosulfonyl)imide | LiFSI | 5.5 | [6 empty] | M | Dimethyl Carbonate | DMC | 1 | Ethylene Carbonate | EC | 1 |  |  |  | volume ratio | [10 empty] | 95 | 20 | 2 | 2 | long cycling performance
JPS | 2020 | Highly concentrated carbonate electrolyte for Li-ion batteries with lithium metal and graphite anodes | Lithium bis(fluorosulfonyl)imide | LiFSI | 5.5 | [6 empty] | M | Dimethyl Carbonate | DMC | [18 empty] | 50 | 20 | 2 | 2 | long cycling performance
JPS | 2020 | Highly concentrated carbonate electrolyte for Li-ion batteries with lithium metal and graphite anodes | Lithium Hexafluorophosphate | LiPF6 | 1 | [6 empty] | M | Diethyl Carbonate | DEC | 1 | Ethylene Carbonate | EC | 1 |  |  |  | volume ratio | [10 empty] | 80 | 20 | 6 | 2 | long cycling performance
JPS | 2020 | Highly concentrated carbonate electrolyte for Li-ion batteries with lithium metal and graphite anodes | Lithium bis(fluorosulfonyl)imide | LiFSI | 1 | [6 empty] | M | Diethyl Carbonate | DEC | 1 | Ethylene Carbonate | EC | 1 |  |  |  | volume ratio | [10 empty] | 85.2 | 20 | 6 | 2 | long cycling performance
JPS | 2020 | Highly concentrated carbonate electrolyte for Li-ion batteries with lithium metal and graphite anodes | Lithium bis(fluorosulfonyl)imide | LiFSI | 3 | [6 empty] | M | Diethyl Carbonate | DEC | 1 | Ethylene Carbonate | EC | 1 |  |  |  | volume ratio | [10 empty] | 92 | 20 | 6 | 2 | long cycling performance
JPS | 2020 | Highly concentrated carbonate electrolyte for Li-ion batteries with lithium metal and graphite anodes | Lithium bis(fluorosulfonyl)imide | LiFSI | 5.5 | [6 empty] | M | Diethyl Carbonate | DEC | 1 | Ethylene Carbonate | EC | 1 |  |  |  | volume ratio | [10 empty] | 93.3 | 20 | 6 | 2 | long cycling performance
JPS | 2020 | Highly concentrated carbonate electrolyte for Li-ion batteries with lithium metal and graphite anodes | Lithium bis(fluorosulfonyl)imide | LiFSI | 5.5 | [6 empty] | M | Dimethyl Carbonate | DMC | 1 | Ethylene Carbonate | EC | 1 |  |  |  | volume ratio | [10 empty] | 94.5 | 20 | 6 | 2 | long cycling performance
JPS | 2020 | Highly concentrated carbonate electrolyte for Li-ion batteries with lithium metal and graphite anodes | Lithium bis(fluorosulfonyl)imide | LiFSI | 5.5 | [6 empty] | M | Dimethyl Carbonate | DMC | [18 empty] | 45 | 20 | 6 | 2 | long cycling performance
JPS | 2021 | Fluorobenzene-based diluted highly concentrated carbonate electrolyte for practical high-voltage lithium metal batteries | Lithium Bis(fluorosulfonyl)imide | LiFSI | 1 | [6 empty] | M | Dimethyl Carbonate | DMC | [18 empty] | 10 | 10 | 1 | 1 | long cycling performance
JPS | 2021 | Fluorobenzene-based diluted highly concentrated carbonate electrolyte for practical high-voltage lithium metal batteries | Lithium Bis(fluorosulfonyl)imide | LiFSI | 7.77 | [6 empty] | M | Dimethyl Carbonate | DMC | [18 empty] | 97.9 | 120 | 1 | 1 | long cycling performance
JPS | 2021 | Fluorobenzene-based diluted highly concentrated carbonate electrolyte for practical high-voltage lithium metal batteries | Lithium Bis(fluorosulfonyl)imide | LiFSI | 2.44 | [6 empty] | M | Dimethyl Carbonate | DMC | 1.2 | Fluorobenzene | FB | 3 |  |  |  | molar ratio | [10 empty] | 98.5 | 150 | 1 | 1 | long cycling performance
JPS | 2021 | Stable cycling and uniform lithium deposition in anode-free lithium-metal batteries enabled by a high-concentration dual-salt electrolyte with high LiNO3 content | Lithium Bis(fluorosulfonyl)imide | LiFSI | 2 | Lithium Nitrate | LiNO3 | 2 |  |  |  | M | 1,2-Dimethoxyethane | DME | [18 empty] | 98.5 | 425 | 0.5 | 0.5 | long cycling performance
JPS | 2021 | Stable cycling and uniform lithium deposition in anode-free lithium-metal batteries enabled by a high-concentration dual-salt electrolyte with high LiNO3 content | Lithium Bis(fluorosulfonyl)imide | LiFSI | 2 | Lithium Nitrate | LiNO3 | 2 |  |  |  | M | 1,2-Dimethoxyethane | DME | [18 empty] | 99.53 | 10 | 0.5 | 0.5 | Aurbach
JPS | 2021 | Stable cycling and uniform lithium deposition in anode-free lithium-metal batteries enabled by a high-concentration dual-salt electrolyte with high LiNO3 content | Lithium Bis(fluorosulfonyl)imide | LiFSI | 4 | [6 empty] | M | 1,2-Dimethoxyethane | DME | [18 empty] | 99.27 | 10 |  |  | Aurbach
JPS | 2024 | Dual-additive chemistry induced robust electrode-electrolyte interphases for high-performance lithium metal batteries | Lithium Hexafluorophosphate | LiPF6 | 1 | [6 empty] | M | Ethylene Carbonate | EC | 1 | Dimethyl Carbonate | DMC | 1 |  |  |  | volume ratio | Fluoroethylene carbonate | FEC | 5 | [6 empty] | vol% | 97.6 | 20 | 1 | 1 | Aurbach
JPS | 2024 | Dual-additive chemistry induced robust electrode-electrolyte interphases for high-performance lithium metal batteries | Lithium Hexafluorophosphate | LiPF6 | 1 | Lithium Difluoro(oxalato)borate | LiDFOB | 0.1 |  |  |  | M | Ethylene Carbonate | EC | 1 | Dimethyl Carbonate | DMC | 1 |  |  |  | volume ratio | [10 empty] | 97.9 | 20 | 1 | 1 | Aurbach
JPS | 2024 | Dual-additive chemistry induced robust electrode-electrolyte interphases for high-performance lithium metal batteries | Lithium Hexafluorophosphate | LiPF6 | 1 | [6 empty] | M | Ethylene Carbonate | EC | 1 | Dimethyl Carbonate | DMC | 1 |  |  |  | volume ratio | Tris(trimethylsilyl)borate | TMSB | 1 | [6 empty] | vol% | 98.5 | 20 | 1 | 1 | Aurbach
JPS | 2024 | Dual-additive chemistry induced robust electrode-electrolyte interphases for high-performance lithium metal batteries | Lithium Hexafluorophosphate | LiPF6 | 1 | [6 empty] | M | Ethylene Carbonate | EC | 1 | Dimethyl Carbonate | DMC | 1 |  |  |  | volume ratio | Fluoroethylene carbonate | FEC | 5 | [6 empty] | vol% | 96.4 | 100 | 0.5 | 1 | long cycling performance
JPS | 2024 | Dual-additive chemistry induced robust electrode-electrolyte interphases for high-performance lithium metal batteries | Lithium Hexafluorophosphate | LiPF6 | 1 | Lithium Difluoro(oxalato)borate | LiDFOB | 0.1 |  |  |  | M | Ethylene Carbonate | EC | 1 | Dimethyl Carbonate | DMC | 1 |  |  |  | volume ratio | [10 empty] | 97.7 | 130 | 0.5 | 1 | long cycling performance
JPS | 2024 | Dual-additive chemistry induced robust electrode-electrolyte interphases for high-performance lithium metal batteries | Lithium Hexafluorophosphate | LiPF6 | 1 | [6 empty] | M | Ethylene Carbonate | EC | 1 | Dimethyl Carbonate | DMC | 1 |  |  |  | volume ratio | Tris(trimethylsilyl)borate | TMSB | 1 | [6 empty] | vol% | 200 | 98.2 | 0.5 | 1 | long cycling performance
Joule | 2018 | High-Efficiency Lithium Metal Batteries with Fire-Retardant Electrolytes | Lithium Bis(fluorosulfonyl)imide | LiFSI | 3.2 | [6 empty] | M | Triethyl Phosphate | TEP | [18 empty] | 97.3 | 10 | 0.5 | 1 | Aurbach
Joule | 2018 | High-Efficiency Lithium Metal Batteries with Fire-Retardant Electrolytes | Lithium Bis(fluorosulfonyl)imide | LiFSI | 1.2 | [6 empty] | M | Triethyl Phosphate | TEP | 1 | Bis(2,2,2-trifluoroethyl) ether | BTFE | 3 |  |  |  | molar ratio | [10 empty] | 99.2 | 10 | 0.5 | 1 | Aurbach
Joule | 2018 | High-Efficiency Lithium Metal Batteries with Fire-Retardant Electrolytes | Lithium Hexafluorophosphate | LiPF6 | 1 | [6 empty] | M | Ethylene Carbonate | EC | 3 | Ethyl Methyl Carbonate | EMC | 7 |  |  |  | mass ratio | Vinylene Carbonate | VC | 2 | [6 empty] | wt% | 82 | 10 | 0.5 | 1 | Aurbach
Joule | 2018 | High-Efficiency Lithium Metal Batteries with Fire-Retardant Electrolytes | Lithium Bis(fluorosulfonyl)imide | LiFSI | 3.2 | [6 empty] | M | Triethyl Phosphate | TEP | [18 empty] | 96.1 | 10 | 1 | 1 | Aurbach
Joule | 2018 | High-Efficiency Lithium Metal Batteries with Fire-Retardant Electrolytes | Lithium Bis(fluorosulfonyl)imide | LiFSI | 1.2 | [6 empty] | M | Triethyl Phosphate | TEP | 1 | Bis(2,2,2-trifluoroethyl) ether | BTFE | 3 |  |  |  | molar ratio | [10 empty] | 99.2 | 10 | 1 | 1 | Aurbach
Joule | 2018 | High-Efficiency Lithium Metal Batteries with Fire-Retardant Electrolytes | Lithium Hexafluorophosphate | LiPF6 | 1 | [6 empty] | M | Ethylene Carbonate | EC | 3 | Ethyl Methyl Carbonate | EMC | 7 |  |  |  | mass ratio | Vinylene Carbonate | VC | 2 | [6 empty] | wt% | 78.6 | 10 | 1 | 1 | Aurbach
Joule | 2018 | High-Efficiency Lithium Metal Batteries with Fire-Retardant Electrolytes | Lithium Bis(fluorosulfonyl)imide | LiFSI | 1.2 | [6 empty] | M | Triethyl Phosphate | TEP | 1 | Bis(2,2,2-trifluoroethyl) ether | BTFE | 3 |  |  |  | molar ratio | [10 empty] | 98.9 | 10 | 2 | 1 | Aurbach
Joule | 2018 | High-Efficiency Lithium Metal Batteries with Fire-Retardant Electrolytes | Lithium Hexafluorophosphate | LiPF6 | 1 | [6 empty] | M | Ethylene Carbonate | EC | 3 | Ethyl Methyl Carbonate | EMC | 7 |  |  |  | mass ratio | Vinylene Carbonate | VC | 2 | [6 empty] | wt% | 82 | 10 | 2 | 1 | Aurbach
Joule | 2018 | High-Efficiency Lithium Metal Batteries with Fire-Retardant Electrolytes | Lithium Bis(fluorosulfonyl)imide | LiFSI | 1.2 | [6 empty] | M | Triethyl Phosphate | TEP | 1 | Bis(2,2,2-trifluoroethyl) ether | BTFE | 3 |  |  |  | molar ratio | [10 empty] | 98.5 | 10 | 3 | 1 | Aurbach
Joule | 2018 | High-Efficiency Lithium Metal Batteries with Fire-Retardant Electrolytes | Lithium Hexafluorophosphate | LiPF6 | 1 | [6 empty] | M | Ethylene Carbonate | EC | 3 | Ethyl Methyl Carbonate | EMC | 7 |  |  |  | mass ratio | Vinylene Carbonate | VC | 2 | [6 empty] | wt% | 75 | 10 | 3 | 1 | Aurbach
Joule | 2019 | Enabling High-Voltage Lithium-Metal Batteries under Practical Conditions | Lithium Bis(fluorosulfonyl)imide | LiFSI | 7.88 | [6 empty] | M | 1,2-Dimethoxyethane | DME | [18 empty] | 99.1 | 220 | 0.5 | 1 | long cycling performance
Joule | 2019 | Enabling High-Voltage Lithium-Metal Batteries under Practical Conditions | Lithium Bis(fluorosulfonyl)imide | LiFSI | 1.72 | [6 empty] | M | 1,2-Dimethoxyethane | DME | 1.2 | 1,1,2,2-Tetrafluoroethyl-2,2,3,3-tetrafluoropropyl ether | TTE | 3 |  |  |  | molar ratio | [10 empty] | 99.3 | 300 | 0.5 | 1 | long cycling performance
Joule | 2019 | Enabling High-Voltage Lithium-Metal Batteries under Practical Conditions | Lithium Hexafluorophosphate | LiPF6 | 1 | [6 empty] | M | Ethylene Carbonate | EC | 3 | Ethyl Methyl Carbonate | EMC | 7 |  |  |  | mass ratio | Vinylene Carbonate | VC | 2 | [6 empty] | wt% | 44 | 40 | 0.5 | 1 | long cycling performance
Joule | 2019 | High-Efficiency Lithium-Metal Anode Enabled by Liquefied Gas Electrolytes | Lithium bis(trifluoromethanesulfonyl)imide | LiTFSI | 0.3 | Tetrahydrofuran | THF | 0.3 |  |  |  | M | Fluoromethane | FM | 19 | Carbon Dioxide | CO2 | 1 |  |  |  | molar ratio | [10 empty] | 99.6 | 500 | 0.5 | 1 | long cycling performance
Joule | 2019 | High-Efficiency Lithium-Metal Anode Enabled by Liquefied Gas Electrolytes | Lithium Hexafluorophosphate | LiPF6 | 1 | [6 empty] | M | Ethylene Carbonate | EC | 1 | Diethyl Carbonate | DEC | 1 |  |  |  | volume ratio | [10 empty] | 85 | 100 | 0.5 | 1 | long cycling performance
Joule | 2019 | High-Efficiency Lithium-Metal Anode Enabled by Liquefied Gas Electrolytes | Lithium bis(trifluoromethanesulfonyl)imide | LiTFSI | 1 | [6 empty] | M | 1,3-Dioxolane | DOL | 1 | 1,2-Dimethoxyethane | DME | 1 |  |  |  | volume ratio | Lithium Nitrate | LiNO3 | 2 | [6 empty] | wt% | 95 | 100 | 0.5 | 1 | long cycling performance
MCF | 2022 | [tert-Butyl(diphenyl)silyl] trifluoromethanesulfonate acts as an effective additive for high-voltage lithium metal batteries | Lithium hexafluorophosphate | LiPF6 | 1 | [6 empty] | M | Ethylene carbonate | EC | 1 | Dimethyl carbonate | DMC | 1 | Ethyl methyl carbonate | EMC | 1 | volume ratio | [tert-Butyl(diphenyl)silyl] trifluoromethanesulfonate | TB | 0.1 | [6 empty] | wt% | 77 | 60 | 0.5 | 0.5 | long cycling performance
MCF | 2022 | [tert-Butyl(diphenyl)silyl] trifluoromethanesulfonate acts as an effective additive for high-voltage lithium metal batteries | Lithium hexafluorophosphate | LiPF6 | 1 | [6 empty] | M | Ethylene carbonate | EC | 1 | Dimethyl carbonate | DMC | 1 | Ethyl methyl carbonate | EMC | 1 | volume ratio | [10 empty] | 66 | 60 | 0.5 | 0.5 | long cycling performance
MT | 2021 | Ultrahigh coulombic efficiency electrolyte enables Li SPAN batteries with superior cycling performance | Lithium Bis(fluorosulfonyl)imide | LiFSI | 1 | [6 empty] | M | Ethylene Carbonate | EC | 1 | Diethyl Carbonate | DEC | 1 |  |  |  | mass ratio | [10 empty] | 94.28 | 10 | 1 | 1 | Aurbach
MT | 2021 | Ultrahigh coulombic efficiency electrolyte enables Li SPAN batteries with superior cycling performance | Lithium Bis(fluorosulfonyl)imide | LiFSI | 1 | [6 empty] | M | 1,3-Dioxolane | DOL | 1 | 1,2-Dimethoxyethane | DME | 1 |  |  |  | mass ratio | [10 empty] | 98.69 | 10 | 1 | 1 | Aurbach
MT | 2021 | Ultrahigh coulombic efficiency electrolyte enables Li SPAN batteries with superior cycling performance | Lithium Bis(fluorosulfonyl)imide | LiFSI | 1 | [6 empty] | M | Diethyl Ether | DEE | [18 empty] | 99.23 | 10 | 1 | 1 | Aurbach
MT | 2021 | Ultrahigh coulombic efficiency electrolyte enables Li SPAN batteries with superior cycling performance | Lithium Bis(fluorosulfonyl)imide | LiFSI | 1.8 | [6 empty] | M | Diethyl Ether | DEE | 1 | Bis(2,2,2-trifluoroethyl)ether | BTFE | 4 |  |  |  | mass ratio | [10 empty] | 99.5 | 10 | 0.5 | 1 | Aurbach
MT | 2021 | Ultrahigh coulombic efficiency electrolyte enables Li SPAN batteries with superior cycling performance | Lithium Bis(fluorosulfonyl)imide | LiFSI | 2.54 | [6 empty] | M | 1,2-Dimethoxyethane | DME | 1.216 | Bis(2,2,2-trifluoroethyl)ether | BTFE | 4 |  |  |  | mass ratio | [10 empty] | 99.11 | 10 | 10 | 1 | Aurbach
MTE | 2022 | In-situ polymerization with dual-function electrolyte additive toward future lithium metal batteries | Lithium bis(trifluoromethanesulfonyl)imide | LiTFSI | 2 | Tin trifluoromethanesulfonate | Sn(OTf)2 | 0.002 |  |  |  | M | 1,3-Dioxolane | DOL | [18 empty] | 98 | 120 | 1 | 1 | long cycling performance
NC | 2015 | High rate and stable cycling of lithium metal anode | Lithium bis(fluorosulfonyl)imide | LiFSI | 4 | [6 empty] | M | 1,2-Dimethoxyethane | DME | [18 empty] | 98.4 | 1000 | 4 |  | long cycling performance
NC | 2015 | The synergetic effect of lithium polysulfide and lithium nitrate to prevent lithium dendrite growth | Lithium Bis(trifluoromethanesulfonyl)imide | LiTFSI | 1 | Lithium Polysulfide | Li2S8 | 0.18 |  |  |  | M | 1,3-Dioxolane | DOL | 1 | 1,2-Dimethoxyethane | DME | 1 |  |  |  | volume ratio | Lithium Nitrate | LiNO3 | 5 | [6 empty] | wt% | 99 | 300 | 2 | 1 | long cycling performance
NC | 2017 | A reversible dendrite-free high-areal-capacity lithium metal electrode | Lithium Bis(fluorosulfonyl)imide | LiFSI | 1.51 | [6 empty] | M | Tetraethylene Glycol Dimethyl Ether | G4 | 2 | 1,3-Dioxolane | DOL | 3.15 |  |  |  | molar ratio | [10 empty] | 99.98 | 450 | 5 | 12 | long cycling performance
NC | 2020 | Interface chemistry of an amide electrolyte for highly reversible lithium metal batteries | Lithium bis(trifluoromethanesulfonyl)imide | LiTFSI | 1 | [6 empty] | M | 2,2,2-Trifluoro-N,N-dimethylacetamide | FDMA | 1 | Fluoroethylene Carbonate | FEC | 1 |  |  |  | volume ratio | [10 empty] | 99.3 | 100 | 1 | 1 | long cycling performance
NC | 2022 | A dual-function liquid electrolyte additive for high-energy non-aqueous lithium metal batteries | Lithium Hexafluorophosphate | LiPF6 | 1 | [6 empty] | M | Ethylene Carbonate | EC | 1 | Diethyl Carbonate | DEC | 1 |  |  |  | volume ratio | [10 empty] | 78.3 | 70 | 0.5 | 1 | long cycling performance
NC | 2022 | Fluorinated ether electrolyte with controlled solvation structure for high voltage lithium metal batteries | Lithium Bis(fluorosulfonyl)imide | LiFSI | 1 | [6 empty] | M | 2,2-dimethoxy-4-(trifluoromethyl)-1,3-dioxolane | DTDL | [18 empty] | 99.2 | 250 | 0.5 | 0.5 | long cycling performance
NC | 2022 | Fluorinated ether electrolyte with controlled solvation structure for high voltage lithium metal batteries | Lithium Bis(fluorosulfonyl)imide | LiFSI | 1 | [6 empty] | M | 2,2-dimethoxy-4-(trifluoromethyl)-1,3-dioxolane | DTDL | [18 empty] | 98.2 | 100 | 1 | 1 | long cycling performance
NC | 2022 | Non-fluorinated non-solvating cosolvent enabling superior performance of lithium metal negative electrode battery | Lithium bis(trifluoromethanesulfonyl)imide | LiTFSI | 1 | [6 empty] | M | Ethylene Carbonate | EC | 1 | Diethyl Carbonate | DEC | 1 | anisole | AN | 4 | volume ratio | [10 empty] | 94.57 | 10 | 0.5 | 1 | Aurbach
NC | 2022 | Non-fluorinated non-solvating cosolvent enabling superior performance of lithium metal negative electrode battery | Lithium bis(trifluoromethanesulfonyl)imide | LiTFSI | 1 | [6 empty] | M | Ethylene Carbonate | EC | 1 | Diethyl Carbonate | DEC | 1 | ethoxybenzene | ethoxybenzene | 4 | volume ratio | [10 empty] | 92.4 | 10 | 0.5 | 1 | Aurbach
NC | 2022 | Non-fluorinated non-solvating cosolvent enabling superior performance of lithium metal negative electrode battery | Lithium bis(trifluoromethanesulfonyl)imide | LiTFSI | 1 | [6 empty] | M | Ethylene Carbonate | EC | 1 | Diethyl Carbonate | DEC | 1 | dibenzyl ether | dibenzyl ether | 4 | volume ratio | [10 empty] | 90.62 | 10 | 0.5 | 1 | Aurbach
NC | 2022 | Non-fluorinated non-solvating cosolvent enabling superior performance of lithium metal negative electrode battery | Lithium bis(trifluoromethanesulfonyl)imide | LiTFSI | 1 | [6 empty] | M | Ethylene Carbonate | EC | 1 | Diethyl Carbonate | DEC | 1 | fluorobenzene | FB | 4 | volume ratio | [10 empty] | 96.28 | 10 | 0.5 | 1 | Aurbach
NC | 2022 | Non-fluorinated non-solvating cosolvent enabling superior performance of lithium metal negative electrode battery | Lithium bis(trifluoromethanesulfonyl)imide | LiTFSI | 1 | [6 empty] | M | Ethylene Carbonate | EC | 1 | Diethyl Carbonate | DEC | 1 | furan | furan | 4 | volume ratio | [10 empty] | 95.74 | 10 | 0.5 | 1 | Aurbach
NC | 2022 | Non-fluorinated non-solvating cosolvent enabling superior performance of lithium metal negative electrode battery | Lithium bis(trifluoromethanesulfonyl)imide | LiTFSI | 1 | [6 empty] | M | Ethylene Carbonate | EC | 1 | Diethyl Carbonate | DEC | 1 | diethyl ether | DEE | 4 | volume ratio | [10 empty] | 90 | 10 | 0.5 | 1 | Aurbach
NC | 2022 | Non-fluorinated non-solvating cosolvent enabling superior performance of lithium metal negative electrode battery | Lithium bis(trifluoromethanesulfonyl)imide | LiTFSI | 1 | [6 empty] | M | Ethylene Carbonate | EC | 1 | Diethyl Carbonate | DEC | 1 | 1,2-dimethoyethane | DME | 4 | volume ratio | [10 empty] | 71.16 | 10 | 0.5 | 1 | Aurbach
NC | 2022 | Non-fluorinated non-solvating cosolvent enabling superior performance of lithium metal negative electrode battery | Lithium bis(trifluoromethanesulfonyl)imide | LiTFSI | 1 | [6 empty] | M | Ethylene Carbonate | EC | 1 | Diethyl Carbonate | DEC | 1 | tetrahydrofuran | THF | 4 | volume ratio | [10 empty] | 72 | 10 | 0.5 | 1 | Aurbach
NC | 2022 | Non-fluorinated non-solvating cosolvent enabling superior performance of lithium metal negative electrode battery | Lithium bis(trifluoromethanesulfonyl)imide | LiTFSI | 1 | [6 empty] | M | Ethylene Carbonate | EC | 1 | Diethyl Carbonate | DEC | 1 | 1,4-dioxane | DIOx | 4 | volume ratio | [10 empty] | 87.98 | 10 | 0.5 | 1 | Aurbach
NC | 2022 | Non-fluorinated non-solvating cosolvent enabling superior performance of lithium metal negative electrode battery | Lithium bis(trifluoromethanesulfonyl)imide | LiTFSI | 1 | [6 empty] | M | Ethylene Carbonate | EC | 1 | Diethyl Carbonate | DEC | 1 | 1,2-difluorobenzene | DFB | 4 | volume ratio | [10 empty] | 97 | 10 | 0.5 | 1 | Aurbach
NC | 2022 | Non-fluorinated non-solvating cosolvent enabling superior performance of lithium metal negative electrode battery | Lithium bis(trifluoromethanesulfonyl)imide | LiTFSI | 1 | [6 empty] | M | Ethylene Carbonate | EC | 1 | Diethyl Carbonate | DEC | 1 | 1,3-dioxolane | DOL | 4 | volume ratio | [10 empty] | 85.12 | 10 | 0.5 | 1 | Aurbach
NC | 2022 | Tackling realistic Li+ flux for high-energy lithium metal batteries | Lithium Bis(fluorosulfonyl)imide | LiFSI | 1.3 | [6 empty] | M | 1,2-Dimethoxyethane | DME | 1 | 1,2-Dichloroethane | DCE | 6 |  |  |  | volume ratio | [10 empty] | 99.54 | 10 | 0.5 | 1 | Aurbach
NC | 2022 | Tackling realistic Li+ flux for high-energy lithium metal batteries | Lithium Bis(fluorosulfonyl)imide | LiFSI | 6 | [6 empty] | M | 1,2-Dimethoxyethane | DME | [18 empty] | 99.31 | 10 | 0.5 | 1 | Aurbach
NC | 2022 | Tackling realistic Li+ flux for high-energy lithium metal batteries | Lithium Bis(fluorosulfonyl)imide | LiFSI | 1.3 | [6 empty] | M | 1,2-Dimethoxyethane | DME | [18 empty] | 98.15 | 10 | 0.5 | 1 | Aurbach
NC | 2022 | Tackling realistic Li+ flux for high-energy lithium metal batteries | Lithium Bis(fluorosulfonyl)imide | LiFSI | 1 | [6 empty] | M | Ethylene Carbonate | EC | 1 | Dimethyl Carbonate | DMC | 1 |  |  |  | volume ratio | [10 empty] | 86.93 | 10 | 0.5 | 1 | Aurbach
NanoE | 2018 | Manipulating electrolyte and solid electrolyte interphase to enable safe and efficient Li-S batteries | Lithium Bis(fluorosulfonyl)imide | LiFSI | 12 | [6 empty] | M | 1,2-Dimethoxyethane | DME | [18 empty] | 99.2 | 250 | 1 |  | long cycling performance
NanoE | 2020 | A long-lasting dual-function electrolyte additive for stable lithium metal batteries | Lithium Bis(fluorosulfonyl)imide | LiFSI | 1 | Lithium Bis(trifluoromethanesulfonyl)imide | LiTFSI | 1 | Potassium Nonafluoro-1-butanesulfonate | KPBS | 0.02 | M | 1,3-Dioxolane | DOL | 1 | 1,2-Dimethoxyethane | DME | 4 |  |  |  | molar ratio | [10 empty] | 99.1 | 400 | 1 | 1 | long cycling performance
NanoE | 2020 | A long-lasting dual-function electrolyte additive for stable lithium metal batteries | Lithium Bis(fluorosulfonyl)imide | LiFSI | 1 | Lithium Bis(trifluoromethanesulfonyl)imide | LiTFSI | 1 |  |  |  | M | 1,3-Dioxolane | DOL | 1 | 1,2-Dimethoxyethane | DME | 4 |  |  |  | molar ratio | [10 empty] | 98.5 | 230 | 1 | 1 | long cycling performance
NanoE | 2021 | Revisiting the designing criteria of advanced solid electrolyte interphase on lithium metal anode under practical condition. | Lithium Hexafluorophosphate | LiPF6 | 1 | [6 empty] | M | Ethylene Carbonate | EC | 1 | Diethyl Carbonate | DEC | 1 |  |  |  | volume ratio | [10 empty] | 62.65 | 40 | 0.5 | 1 | long cycling performance
NanoE | 2021 | Revisiting the designing criteria of advanced solid electrolyte interphase on lithium metal anode under practical condition. | Lithium Bis(fluorosulfonyl)imide | LiFSI | 6 | [6 empty] | M | Ethylene Carbonate | EC | 1 | Diethyl Carbonate | DEC | 1 |  |  |  | volume ratio | [10 empty] | 96 | 90 | 0.5 | 1 | long cycling performance
NanoE | 2021 | Revisiting the designing criteria of advanced solid electrolyte interphase on lithium metal anode under practical condition. | Lithium bis((trifluoromethyl)sulfonyl)azanide | LiTFSI | 1 | [6 empty] | M | 1,3-Dioxolane | DOL | 1 | 1,2-Dimethoxyethane | DME | 1 |  |  |  | volume ratio | [10 empty] | 60 | 10 | 0.5 | 1 | long cycling performance
NanoE | 2021 | Revisiting the designing criteria of advanced solid electrolyte interphase on lithium metal anode under practical condition. | Lithium bis((trifluoromethyl)sulfonyl)azanide | LiTFSI | 1 | [6 empty] | M | 1,3-Dioxolane | DOL | 1 | 1,2-Dimethoxyethane | DME | 1 |  |  |  | volume ratio | Lithium Nitrate | LiNO3 | 2 | [6 empty] | wt% | 98.5 | 150 | 0.5 | 1 | long cycling performance
NanoE | 2021 | Revisiting the designing criteria of advanced solid electrolyte interphase on lithium metal anode under practical condition. | Lithium bis((trifluoromethyl)sulfonyl)azanide | LiTFSI | 2.2 | Lithium Difluoro(oxalato)phosphate | LiPO2F2 | 0.2 |  |  |  | M | Fluoroethylene Carbonate | FEC | 2 | 1,1,2,2-Tetrafluoroethyl 2,2,2-trifluoroethyl Ether | HFE | 1 |  |  |  | volume ratio | [10 empty] | 98 | 150 | 0.5 | 1 | long cycling performance
NanoE | 2022 | A bifunctional fluorinated ether co-solvent for dendrite-free and long-term lithium metal batteries | Lithium Bis(fluorosulfonyl)imide | LiFSI | 1.4 | [6 empty] | M | Bis(2,2-difluoroethyl) ether | BDE | 5 | 1,2-Dimethoxyethane | DME | 1 |  |  |  | volume ratio | [10 empty] | 99.57 | 10 | 0.5 | 1 | Aurbach
NanoE | 2022 | A bifunctional fluorinated ether co-solvent for dendrite-free and long-term lithium metal batteries | Lithium Hexafluorophosphate | LiPF6 | 1 | [6 empty] | M | Ethylene Carbonate | EC | 3 | Diethyl Carbonate | DEC | 7 |  |  |  | volume ratio | [10 empty] | 73.01 | 10 | 0.5 | 1 | Aurbach
NanoE | 2024 | Dual ion regulation enables High-Coulombic-efficiency lithium metal batteries | Lithium bis((trifluoromethyl)sulfonyl)azanide | LiTFSI | 1 | [6 empty] | M | 1,2-Dimethoxyethane | DME | 1 | Dioxolane | DOL | 1 |  |  |  | volume ratio | Potassium trifluoromethanesulfonate | KOTf | 3 | Lithium Nitrate | LiNO3 | 2 |  |  |  | wt% | 99.7 | 700 | 0.5 | 0.5 | long cycling performance
NanoE | 2024 | Fluorinated electrolyte formulations design enabling high-voltage and long-life lithium metal batteries | Lithium Bis(fluorosulfonyl)imide | LiFSI | 0.75 | [6 empty] | M | Fluoroethylene Carbonate | FEC | 3 | Methyl 2,2,2-trifluoroethyl Carbonate | FEMC | 3 | Ethylene Glycol Dimethyl Ether | DME | 2 | volume ratio | Lithium Nitrate | LiNO3 | 0.5 | [6 empty] | wt% | 96 | 150 | 1 | 1 | long cycling performance
NanoE | 2024 | Fluorinated electrolyte formulations design enabling high-voltage and long-life lithium metal batteries | Lithium Bis(fluorosulfonyl)imide | LiFSI | 0.75 | [6 empty] | M | Fluoroethylene Carbonate | FEC | 3 | Methyl 2,2,2-trifluoroethyl Carbonate | FEMC | 3 | Ethylene Glycol Dimethyl Ether | DME | 2 | volume ratio | Lithium Nitrate | LiNO3 | 0.5 | [6 empty] | wt% | 94.6 | 150 | 1 | 1 | long cycling performance
NanoE | 2024 | Fluorinated electrolyte formulations design enabling high-voltage and long-life lithium metal batteries | Lithium Hexafluorophosphate | LiPF6 | 1 | [6 empty] | M | Ethylene Carbonate | EC | 1 | Diethyl Carbonate | DEC | 1 |  |  |  | volume ratio | [10 empty] | 94.5 | 150 | 1 | 1 | long cycling performance
NanoL | 2021 | Competitive Solvation Enhanced Stability of Lithium Metal Anode in Dual-Salt Electrolyte | Lithium Hexafluorophosphate | LiPF6 | 1 | Lithium Nitrate | LiNO3 | 0.5 |  |  |  | M | Ethylene Carbonate | EC | 1 | Dimethyl Carbonate | DMC | 1 | Tetraethylene Glycol Dimethyl Ether | TEGDME |  | volume ratio | [10 empty] | 97.3 | 210 | 0.5 | 1 | long cycling performance
NanoL | 2022 | Rationally Designed Fluorinated Amide Additive Enables the Stable Operation of Lithium Metal Batteries by Regulating the Interfacial Chemistry | Lithium hexafluorophosphate | LiPF6 | 1 | [6 empty] | M | Ethylene Carbonate | EC | 1 | Diethyl Carbonate | DEC | 1 |  |  |  | volume ratio | N,N-diethyl-2,3,3,3-tetrafluoropropionamide | DETFP | 3.5 | [6 empty] | wt% | 96.49 | 10 | 0.5 | 1 | Aurbach
NanoL | 2023 | Switching Reaction Pathway of Medium-Concentration Ether Electrolytes to Achieve 4.5 V Lithium Metal Batteries | Lithium Difluoro(oxalato)borate | LiDFOB | 1 | Lithium Nitrate | LiNO3 | 0.5 |  |  |  | M | 1,2-Dimethoxyethane | DME | [18 empty] | 96.7 | 240 | 0.5 | 0.5 | long cycling performance
NanoL | 2024 | Low-Temperature and Fast-Charging Lithium Metal Batteries Enabled by Solvent–Solvent Interaction Mediated Electrolyte | Lithium Hexafluorophosphate | LiPF6 | 1.03 | [6 empty] | M | Fluoroethylene Carbonate | FEC | 1 | Ethyl Methyl Carbonate | EMC | 3 | 1,2-Difluorobenzene | 2FB | 6 | molar ratio | [10 empty] | 96.83 | 100 | 0.5 | 1 | long cycling performance
NanoR | 2024 | High-safety and high-voltage lithium metal batteries enabled by nonflammable diluted highly concentrated electrolyte | Lithium Bis(fluorosulfonyl)imide | LiFSI | 1.54 | [6 empty] | M | Dimethyl Carbonate | DMC | 3 | Ethoxy(pentafluoro)cyclotriphosphazene | PFPN | 3 |  |  |  | molar ratio | [10 empty] | 99.1 |  | 0.5 | 0.5 | long cycling performance
NanoR | 2024 | High-safety and high-voltage lithium metal batteries enabled by nonflammable diluted highly concentrated electrolyte | Lithium Bis(fluorosulfonyl)imide | LiFSI | 3.96 | [6 empty] | M | Dimethyl Carbonate | DMC | [18 empty] | 98.3 |  | 0.5 | 0.5 | long cycling performance
NC | 2023 | A monofluoride ether-based electrolyte solution for fast-charging and low-temperature non-aqueous lithium metal batteries | Lithium Bis(fluorosulfonyl)imide | LiFSI | 2 | [6 empty] | M | Bis(2-fluoroethyl) ether | BFE | [18 empty] | 99.75 | 10 | 0.5 | 1 | Aurbach
NC | 2023 | A monofluoride ether-based electrolyte solution for fast-charging and low-temperature non-aqueous lithium metal batteries | Lithium Bis(fluorosulfonyl)imide | LiFSI | 1 | [6 empty] | M | Diethyl ether | DEE | [18 empty] | 99.21 | 10 | 0.5 | 1 | Aurbach
NC | 2023 | A monofluoride ether-based electrolyte solution for fast-charging and low-temperature non-aqueous lithium metal batteries | Lithium Bis(fluorosulfonyl)imide | LiFSI | 1 | [6 empty] | M | 1,2-Dimethoxyethane | DME | [18 empty] | 98.65 | 10 | 0.5 | 1 | Aurbach
NC | 2023 | An inorganic-rich but LiF-free interphase for fast charging and long cycle life lithium metal batteries | Lithium Bis(fluorosulfonyl)imide | LiFSI | 1.5 | [6 empty] | M | 1,2-Dimethoxyethane | DME | [8 empty] | Cesium Nitrate | CsNO3 | 3 | [6 empty] | wt% | 99.46 | 10 | 1 | 1 | Aurbach
NC | 2023 | An inorganic-rich but LiF-free interphase for fast charging and long cycle life lithium metal batteries | Lithium Bis(fluorosulfonyl)imide | LiFSI | 1.5 | [6 empty] | M | 1,2-Dimethoxyethane | DME | [18 empty] | 99.11 | 10 | 1 | 1 | Aurbach
NC | 2023 | Anion-enrichment interface enables high-voltage anode-free lithium metal batteries | Lithium Tetrafluoroborate | LiBF4 | 1 | Lithium Difluoro(oxalato)borate | LiDFOB | 1 |  |  |  | M | Ethyl 3,3,3-trifluoropropanoate | tFEP | 1 | Fluoroethylene Carbonate | FEC | 2 |  |  |  | volume ratio | [10 empty] | 98.7 | 100 | 0.5 | 1 | long cycling performance
NC | 2023 | Anion-enrichment interface enables high-voltage anode-free lithium metal batteries | Lithium Difluoro(oxalato)borate | LiDFOB | 1 | Lithium Hexafluorophosphate | LiPF6 | 1 |  |  |  | M | Ethyl 3,3,3-trifluoropropanoate | tFEP | 1 | Fluoroethylene Carbonate | FEC | 2 |  |  |  | volume ratio | [10 empty] | 93.1 | 100 | 0.5 | 1 | long cycling performance
NC | 2023 | Anion-enrichment interface enables high-voltage anode-free lithium metal batteries | Lithium Tetrafluoroborate | LiBF4 | 1 | Lithium Hexafluorophosphate | LiPF6 | 1 |  |  |  | M | Ethyl 3,3,3-trifluoropropanoate | tFEP | 1 | Fluoroethylene Carbonate | FEC | 2 |  |  |  | volume ratio | [10 empty] | 95.7 | 100 | 0.5 | 1 | long cycling performance
NC | 2023 | Anion-enrichment interface enables high-voltage anode-free lithium metal batteries | Lithium Hexafluorophosphate | LiPF6 | 1 | [6 empty] | M | Ethyl 3,3,3-trifluoropropanoate | tFEP | 1 | Fluoroethylene Carbonate | FEC | 2 |  |  |  | volume ratio | [10 empty] | 95.6 | 100 | 0.5 | 1 | long cycling performance
NC | 2023 | Anion-enrichment interface enables high-voltage anode-free lithium metal batteries | Lithium Difluoro(oxalato)borate | LiDFOB | 1 | [6 empty] | M | Ethyl 3,3,3-trifluoropropanoate | tFEP | 1 | Fluoroethylene Carbonate | FEC | 2 |  |  |  | volume ratio | [10 empty] | 94.8 | 100 | 0.5 | 1 | long cycling performance
NC | 2023 | Anion-enrichment interface enables high-voltage anode-free lithium metal batteries | Lithium Tetrafluoroborate | LiBF4 | 1 | [6 empty] | M | Ethyl 3,3,3-trifluoropropanoate | tFEP | 1 | Fluoroethylene Carbonate | FEC | 2 |  |  |  | volume ratio | [10 empty] | 97.2 | 100 | 0.5 | 1 | long cycling performance
NC | 2023 | Electrolyte engineering via ether solvent fluorination for developing stable non-aqueous lithium metal batteries | Lithium bis(fluorosulfonyl)imide | LiFSI | 2 | [6 empty] | M | 1,2-Dimethoxyethane | DME | [18 empty] | 98.8 | 10 | 1 | 1 | Aurbach
NC | 2023 | Electrolyte engineering via ether solvent fluorination for developing stable non-aqueous lithium metal batteries | Lithium bis(fluorosulfonyl)imide | LiFSI | 2 | [6 empty] | M | 1,2-Dimethoxypropane | DMP | [18 empty] | 99 | 10 | 1 | 1 | Aurbach
NC | 2023 | Electrolyte engineering via ether solvent fluorination for developing stable non-aqueous lithium metal batteries | Lithium bis(fluorosulfonyl)imide | LiFSI | 2 | [6 empty] | M | 1,1,1-Trifluoro-2,3-dimethoxypropane | TFDMP | [18 empty] | 99.6 | 10 | 1 | 1 | Aurbach
NC | 2023 | Electrolyte engineering via ether solvent fluorination for developing stable non-aqueous lithium metal batteries | Lithium bis(fluorosulfonyl)imide | LiFSI | 2 | [6 empty] | M | 1,2-Dimethoxyethane | DME | [18 empty] | 98.2 | 450 | 1 | 1 | long cycling performance
NC | 2023 | Electrolyte engineering via ether solvent fluorination for developing stable non-aqueous lithium metal batteries | Lithium bis(fluorosulfonyl)imide | LiFSI | 2 | [6 empty] | M | 1,2-Dimethoxypropane | DMP | [18 empty] | 98.8 | 450 | 1 | 1 | long cycling performance
NC | 2023 | Electrolyte engineering via ether solvent fluorination for developing stable non-aqueous lithium metal batteries | Lithium bis(fluorosulfonyl)imide | LiFSI | 2 | [6 empty] | M | 1,1,1-Trifluoro-2,3-dimethoxypropane | TFDMP | [18 empty] | 99.1 | 450 | 1 | 1 | long cycling performance
NC | 2023 | High entropy liquid electrolytes for lithium batteries | Lithium bis(fluorosulfonyl)imide | LiFSI | 0.15 | Lithium bis(trifluoromethanesulfonyl)imide | LiTFSI | 0.15 | Lithium difluoro(oxalato)borate | LiDFOB | 0.15 | M | 1,2-Dimethoxyethane | DME | [8 empty] | Lithium Nitrate | LiNO3 | 0.15 | [6 empty] | M | 98.6 | 100 | 0.5 | 1 | long cycling performance
NC | 2023 | Non-polar ether-based electrolyte solutions for stable high-voltage non-aqueous lithium metal batteries | Lithium Bis(fluorosulfonyl)imide | LiFSI | 1.8 | [6 empty] | M | Dipropyl ether | DPE | [18 empty] | 99.42 | 300 | 0.5 | 1 | long cycling performance
NC | 2023 | Non-polar ether-based electrolyte solutions for stable high-voltage non-aqueous lithium metal batteries | Lithium Bis(fluorosulfonyl)imide | LiFSI | 1.8 | [6 empty] | M | Diethyl ether | DEE | [18 empty] | 99.47 | 300 | 0.5 | 1 | long cycling performance
NC | 2023 | Non-polar ether-based electrolyte solutions for stable high-voltage non-aqueous lithium metal batteries | Lithium Bis(fluorosulfonyl)imide | LiFSI | 1.8 | [6 empty] | M | 1,2-Dimethoxyethane | DME | [18 empty] | 97.56 | 60 | 0.5 | 1 | long cycling performance
NC | 2023 | Non-polar ether-based electrolyte solutions for stable high-voltage non-aqueous lithium metal batteries | Lithium Bis(fluorosulfonyl)imide | LiFSI | 1.8 | [6 empty] | M | Diglyme | DIG | [18 empty] | 36.71 | 60 | 0.5 | 1 | long cycling performance
NC | 2023 | Origin of dendrite-free lithium deposition in concentrated electrolytes | Lithium Bis(fluorosulfonyl)imide | LiFSI | 13.74 | [6 empty] | M | 1,2-Dimethoxyethane | DME | [18 empty] | 99 | 500 | 0.5 | 1 | long cycling performance
NC | 2023 | Origin of dendrite-free lithium deposition in concentrated electrolytes | Lithium Bis(fluorosulfonyl)imide | LiFSI | 9.62 | [6 empty] | M | 1,2-Dimethoxyethane | DME | [18 empty] | 99.14 | 500 | 0.5 | 1 | long cycling performance
NC | 2023 | Origin of dendrite-free lithium deposition in concentrated electrolytes | Lithium Bis(fluorosulfonyl)imide | LiFSI | 6.87 | [6 empty] | M | 1,2-Dimethoxyethane | DME | [18 empty] | 99.2 | 500 | 0.5 | 1 | long cycling performance
NC | 2023 | Origin of dendrite-free lithium deposition in concentrated electrolytes | Lithium Bis(fluorosulfonyl)imide | LiFSI | 4.81 | [6 empty] | M | 1,2-Dimethoxyethane | DME | [18 empty] | 99.18 | 500 | 0.5 | 1 | long cycling performance
NC | 2023 | Origin of dendrite-free lithium deposition in concentrated electrolytes | Lithium Bis(fluorosulfonyl)imide | LiFSI | 2.41 | [6 empty] | M | 1,2-Dimethoxyethane | DME | [18 empty] | 98.61 | 500 | 0.5 | 1 | long cycling performance
NC | 2023 | Origin of dendrite-free lithium deposition in concentrated electrolytes | Lithium Bis(fluorosulfonyl)imide | LiFSI | 0.96 | [6 empty] | M | 1,2-Dimethoxyethane | DME | [18 empty] | 89.64 | 500 | 0.5 | 1 | long cycling performance
NC | 2023 | Temperature-dependent interphase formation and Li+ transport in lithium metal batteries | Lithium bis(fluorosulfonyl)imide | LiFSI | 1 | [6 empty] | M | Methyl trifluoroacetate | MTFA | 8 | Fluoroethylene Carbonate | FEC | 2 |  |  |  | mass ratio | [10 empty] | 83.5 | 100 | 0.5 | 1 | long cycling performance
NC | 2024 | A dicarbonate solvent electrolyte for high performance 5 V-Class Lithium-based batteries | Lithium Hexafluorophosphate | LiPF6 | 1 | [6 empty] | M | Dimethyl 2,5-dioxahexanedioate | DMDOHD | [18 empty] | 92 | 250 | 0.5 | 1 | long cycling performance
NC | 2024 | A dicarbonate solvent electrolyte for high performance 5 V-Class Lithium-based batteries | Lithium Hexafluorophosphate | LiPF6 | 1 | [6 empty] | M | Dimethyl 2,5-dioxahexanedioate | DMDOHD | 5 | Fluoroethylene Carbonate | FEC | 1 |  |  |  | volume ratio | [10 empty] | 98 | 200 | 0.5 | 1 | long cycling performance
NC | 2024 | Hybridizing carbonate and ether at molecular scales for high-energy and high-safety lithium metal batteries | Lithium Bis(fluorosulfonyl)imide | LiFSI | 1.2 | [6 empty] | M | 1,2-Dimethoxyethane | DME | [8 empty] | Lithium Nitrate | LiNO3 | 0.75 | lithium difluoro(bisoxalato) phosphate | LiDFBOP | 1 |  |  |  | wt% | 98.9 | 10 | 0.5 | 1 | long cycling performance
NC | 2024 | Hybridizing carbonate and ether at molecular scales for high-energy and high-safety lithium metal batteries | Lithium Hexafluorophosphate | LiPF6 | 1 | [6 empty] | M | Ethylene Carbonate | EC | 1 | Dimethyl Carbonate | DMC | 1 | Ethyl Methyl Carbonate | EMC | 1 | mass ratio | Fluoroethylene Carbonate | FEC | 2 | Vinylene Carbonate | VC | 2 |  |  |  | wt% | 97.5 | 10 | 0.5 | 1 | long cycling performance
NC | 2024 | Hybridizing carbonate and ether at molecular scales for high-energy and high-safety lithium metal batteries | Lithium Bis(fluorosulfonyl)imide | LiFSI | 1.2 | [6 empty] | M | 1,2-Dimethoxyethane | DME | [8 empty] | Lithium Nitrate | LiNO3 | 0.75 | lithium difluoro(bisoxalato) phosphate | LiDFBOP | 1 |  |  |  | wt% | 99.4 | 10 | 0.5 | 1 | long cycling performance
NC | 2024 | Molecular anchoring of free solvents for high-voltage and high-safety lithium metal batteries | Lithium Bis(fluorosulfonyl)imide | LiFSI | 0.19 | [6 empty] | M | 1,2-Dimethoxyethane | DME | 9 | 1,1,2,2-tetrafluoroethyl-2,2,3,3-tetrafluoropropyl ether | TTE | 27 |  |  |  | molar ratio | [10 empty] | 99 | 250 | 0.5 | 1 | long cycling performance
NC | 2024 | Molecular anchoring of free solvents for high-voltage and high-safety lithium metal batteries | Lithium Bis(fluorosulfonyl)imide | LiFSI | 0.38 | [6 empty] | M | 1,2-Dimethoxyethane | DME | 9 | 1,1,2,2-tetrafluoroethyl-2,2,3,3-tetrafluoropropyl ether | TTE | 27 |  |  |  | molar ratio | [10 empty] | 99.12 | 250 | 0.5 | 1 | long cycling performance
NC | 2024 | Molecular anchoring of free solvents for high-voltage and high-safety lithium metal batteries | Lithium Bis(fluorosulfonyl)imide | LiFSI | 0.56 | [6 empty] | M | 1,2-Dimethoxyethane | DME | 9 | 1,1,2,2-tetrafluoroethyl-2,2,3,3-tetrafluoropropyl ether | TTE | 27 |  |  |  | molar ratio | [10 empty] | 99.3 | 250 | 0.5 | 1 | long cycling performance
NC | 2024 | Molecular anchoring of free solvents for high-voltage and high-safety lithium metal batteries | Lithium Bis(fluorosulfonyl)imide | LiFSI | 1.73 | [6 empty] | M | 1,2-Dimethoxyethane | DME | 1.2 | 1,1,2,2-tetrafluoroethyl-2,2,3,3-tetrafluoropropyl ether | TTE | 3 |  |  |  | molar ratio | [10 empty] | 99.24 | 250 | 0.5 | 1 | long cycling performance
NC | 2024 | Molecular anchoring of free solvents for high-voltage and high-safety lithium metal batteries | Lithium Bis(fluorosulfonyl)imide | LiFSI | 1.07 | [6 empty] | M | 1,2-Dimethoxyethane | DME | [18 empty] | 87.8 | 250 | 0.5 | 1 | long cycling performance
NC | 2024 | Molecular anchoring of free solvents for high-voltage and high-safety lithium metal batteries | Lithium Bis(fluorosulfonyl)imide | LiFSI | 0.19 | [6 empty] | M | 1,2-Dimethoxyethane | DME | 9 | 1,1,2,2-tetrafluoroethyl-2,2,3,3-tetrafluoropropyl ether | TTE | 27 |  |  |  | molar ratio | [10 empty] | 99.25 | 22 | 0.5 | 1 | Aurbach
NC | 2024 | Molecular anchoring of free solvents for high-voltage and high-safety lithium metal batteries | Lithium Bis(fluorosulfonyl)imide | LiFSI | 0.38 | [6 empty] | M | 1,2-Dimethoxyethane | DME | 9 | 1,1,2,2-tetrafluoroethyl-2,2,3,3-tetrafluoropropyl ether | TTE | 27 |  |  |  | molar ratio | [10 empty] | 99.39 | 22 | 0.5 | 1 | Aurbach
NC | 2024 | Molecular anchoring of free solvents for high-voltage and high-safety lithium metal batteries | Lithium Bis(fluorosulfonyl)imide | LiFSI | 0.56 | [6 empty] | M | 1,2-Dimethoxyethane | DME | 9 | 1,1,2,2-tetrafluoroethyl-2,2,3,3-tetrafluoropropyl ether | TTE | 27 |  |  |  | molar ratio | [10 empty] | 99.43 | 22 | 0.5 | 1 | Aurbach
NC | 2024 | Molecular anchoring of free solvents for high-voltage and high-safety lithium metal batteries | Lithium Bis(fluorosulfonyl)imide | LiFSI | 1.73 | [6 empty] | M | 1,2-Dimethoxyethane | DME | 1.2 | 1,1,2,2-tetrafluoroethyl-2,2,3,3-tetrafluoropropyl ether | TTE | 3 |  |  |  | molar ratio | [10 empty] | 99.44 | 22 | 0.5 | 1 | Aurbach
NC | 2024 | Molecular anchoring of free solvents for high-voltage and high-safety lithium metal batteries | Lithium Bis(fluorosulfonyl)imide | LiFSI | 1.07 | [6 empty] | M | 1,2-Dimethoxyethane | DME | [18 empty] | 97.6 | 22 | 0.5 | 1 | Aurbach
NC | 2024 | Solvation-property relationship of lithium-sulphur battery electrolytes | Lithium Bis(trifluoromethanesulfonyl)imide | LiTFSI | 1 | [6 empty] | M | tetrahydrofuran | THF | [18 empty] | 78.2 | 10 | 0.5 | 1 | Aurbach
NC | 2024 | Solvation-property relationship of lithium-sulphur battery electrolytes | Lithium Bis(trifluoromethanesulfonyl)imide | LiTFSI | 1 | [6 empty] | M | 1,3-Dioxolane | DOL | 1 | 1,2-Dimethoxyethane | DME | 1 |  |  |  | volume ratio | [10 empty] | 89.84 | 10 | 0.5 | 1 | Aurbach
NC | 2024 | Solvation-property relationship of lithium-sulphur battery electrolytes | Lithium Bis(trifluoromethanesulfonyl)imide | LiTFSI | 1 | [6 empty] | M | 1,2-Dimethoxyethane | DME | 6 | 1,1,2,2-tetrafluoroethyl-2,2,3,3-tetrafluoropropyl ether | TTE | 4 |  |  |  | volume ratio | [10 empty] | 84.85 | 10 | 0.5 | 1 | Aurbach
NC | 2024 | Solvation-property relationship of lithium-sulphur battery electrolytes | Lithium Bis(trifluoromethanesulfonyl)imide | LiTFSI | 1 | [6 empty] | M | 1,2-Dimethoxyethane | DME | 1 | 1,1,2,2-tetrafluoroethyl-2,2,3,3-tetrafluoropropyl ether | TTE | 1 |  |  |  | volume ratio | [10 empty] | 89.3 | 10 | 0.5 | 1 | Aurbach
NC | 2024 | Solvation-property relationship of lithium-sulphur battery electrolytes | Lithium Bis(trifluoromethanesulfonyl)imide | LiTFSI | 1 | [6 empty] | M | 1,2-Dimethoxyethane | DME | 4 | 1,1,2,2-tetrafluoroethyl-2,2,3,3-tetrafluoropropyl ether | TTE | 6 |  |  |  | volume ratio | [10 empty] | 92.3 | 10 | 0.5 | 1 | Aurbach
NC | 2024 | Solvation-property relationship of lithium-sulphur battery electrolytes | Lithium Bis(trifluoromethanesulfonyl)imide | LiTFSI | 4 | [6 empty] | M | 1,2-Dimethoxyethane | DME | [18 empty] | 97.54 | 10 | 0.5 | 1 | Aurbach
NChem | 2024 | Methylation enables the use of fluorine-free ether electrolytes in high-voltage lithium metal batteries | Lithium Bis(fluorosulfonyl)imide | LiFSI | 2 | [6 empty] | M | 1,2-Dimethoxyethane | DME | [18 empty] | 98.32 | 10 | 0.5 | 1 | Aurbach
NChem | 2024 | Methylation enables the use of fluorine-free ether electrolytes in high-voltage lithium metal batteries | Lithium Bis(fluorosulfonyl)imide | LiFSI | 2 | [6 empty] | M | 1,2-Diethoxyethane | DEE | [18 empty] | 98.66 | 10 | 0.5 | 1 | Aurbach
NChem | 2024 | Methylation enables the use of fluorine-free ether electrolytes in high-voltage lithium metal batteries | Lithium Bis(fluorosulfonyl)imide | LiFSI | 2 | [6 empty] | M | 1,2-Dipropoxyethane | DPE | [18 empty] | 98.88 | 10 | 0.5 | 1 | Aurbach
NChem | 2024 | Methylation enables the use of fluorine-free ether electrolytes in high-voltage lithium metal batteries | Lithium Bis(fluorosulfonyl)imide | LiFSI | 2 | [6 empty] | M | 1,2-Diethoxypropane | DEP | [18 empty] | 99.68 | 10 | 0.5 | 1 | Aurbach
NChem | 2024 | Methylation enables the use of fluorine-free ether electrolytes in high-voltage lithium metal batteries | Lithium Bis(fluorosulfonyl)imide | LiFSI | 2 | [6 empty] | M | 1,2-Dimethoxyethane | DME | [18 empty] | 98.09 | 100 | 0.5 | 1 | long cycling performance
NChem | 2024 | Methylation enables the use of fluorine-free ether electrolytes in high-voltage lithium metal batteries | Lithium Bis(fluorosulfonyl)imide | LiFSI | 2 | [6 empty] | M | 1,2-Diethoxyethane | DEE | [18 empty] | 98.69 | 180 | 0.5 | 1 | long cycling performance
NChem | 2024 | Methylation enables the use of fluorine-free ether electrolytes in high-voltage lithium metal batteries | Lithium Bis(fluorosulfonyl)imide | LiFSI | 2 | [6 empty] | M | 1,2-Dipropoxyethane | DPE | [18 empty] | 98.76 | 180 | 0.5 | 1 | long cycling performance
NChem | 2024 | Methylation enables the use of fluorine-free ether electrolytes in high-voltage lithium metal batteries | Lithium Bis(fluorosulfonyl)imide | LiFSI | 2 | [6 empty] | M | 1,2-Diethoxypropane | DEP | [18 empty] | 99.53 | 400 | 0.5 | 1 | long cycling performance
NChem | 2024 | Methylation enables the use of fluorine-free ether electrolytes in high-voltage lithium metal batteries | Lithium Bis(fluorosulfonyl)imide | LiFSI | 2 | [6 empty] | M | 1,2-Dimethoxyethane | DME | [18 empty] | 69.12 | 1 | 0.5 | 1 | long cycling performance
NChem | 2024 | Methylation enables the use of fluorine-free ether electrolytes in high-voltage lithium metal batteries | Lithium Bis(fluorosulfonyl)imide | LiFSI | 2 | [6 empty] | M | 1,2-Diethoxyethane | DEE | [18 empty] | 73.83 | 1 | 0.5 | 1 | long cycling performance
NChem | 2024 | Methylation enables the use of fluorine-free ether electrolytes in high-voltage lithium metal batteries | Lithium Bis(fluorosulfonyl)imide | LiFSI | 2 | [6 empty] | M | 1,2-Dipropoxyethane | DPE | [18 empty] | 83.84 | 1 | 0.5 | 1 | long cycling performance
NChem | 2024 | Methylation enables the use of fluorine-free ether electrolytes in high-voltage lithium metal batteries | Lithium Bis(fluorosulfonyl)imide | LiFSI | 2 | [6 empty] | M | 1,2-Diethoxypropane | DEP | [18 empty] | 95.33 | 1 | 0.5 | 1 | long cycling performance
NChem | 2024 | Molecular-docking electrolytes enable high-voltage lithium battery chemistries | Lithium Bis(fluorosulfonyl)imide | LiFSI | 1 | [6 empty] | M | 1,3-bis(trimethylsilyloxy)propane | BTP | 5 | fluorobenzene | FB | 1 |  |  |  | volume ratio | [10 empty] | 99.8 | 10 | 0.5 | 1 | Aurbach
NChem | 2024 | Molecular-docking electrolytes enable high-voltage lithium battery chemistries | Lithium Bis(fluorosulfonyl)imide | LiFSI | 1 | [6 empty] | M | 1,3-bis(trimethylsilyloxy)propane | BTP | 5 | dichloroethane | DCE | 1 |  |  |  | volume ratio | [10 empty] | 99.7 | 10 | 0.5 | 1 | Aurbach
NChem | 2024 | Molecular-docking electrolytes enable high-voltage lithium battery chemistries | Lithium Bis(fluorosulfonyl)imide | LiFSI | 1 | [6 empty] | M | 1,3-bis(trimethylsilyloxy)propane | BTP | 5 | 1,2-Difluorobenzene | 12-FB | 1 |  |  |  | volume ratio | [10 empty] | 99.6 | 10 | 0.5 | 1 | Aurbach
NChem | 2024 | Molecular-docking electrolytes enable high-voltage lithium battery chemistries | Lithium Bis(fluorosulfonyl)imide | LiFSI | 1 | [6 empty] | M | 1,3-bis(trimethylsilyloxy)propane | BTP | 5 | 1,3-Difluorobenzene | 13-FB | 1 |  |  |  | volume ratio | [10 empty] | 99.2 | 10 | 0.5 | 1 | Aurbach
NChem | 2024 | Molecular-docking electrolytes enable high-voltage lithium battery chemistries | Lithium Bis(fluorosulfonyl)imide | LiFSI | 1 | [6 empty] | M | 1,3-bis(trimethylsilyloxy)propane | BTP | 5 | 1,4-Difluorobenzene | 14-FB | 1 |  |  |  | volume ratio | [10 empty] | 99.4 | 10 | 0.5 | 1 | Aurbach
NChem | 2024 | Molecular-docking electrolytes enable high-voltage lithium battery chemistries | Lithium Bis(fluorosulfonyl)imide | LiFSI | 1 | [6 empty] | M | 1,3-bis(trimethylsilyloxy)propane | BTP | 5 | 1,2,3-Trifluorobenzene | 123-FB | 1 |  |  |  | volume ratio | [10 empty] | 99.1 | 10 | 0.5 | 1 | Aurbach
NChem | 2024 | Molecular-docking electrolytes enable high-voltage lithium battery chemistries | Lithium Bis(fluorosulfonyl)imide | LiFSI | 1 | [6 empty] | M | 1,3-bis(trimethylsilyloxy)propane | BTP | 5 | 1,2,4-Trifluorobenzene | 124-FB | 1 |  |  |  | volume ratio | [10 empty] | 99 | 10 | 0.5 | 1 | Aurbach
NChem | 2024 | Molecular-docking electrolytes enable high-voltage lithium battery chemistries | Lithium Bis(fluorosulfonyl)imide | LiFSI | 1 | [6 empty] | M | 1,3-bis(trimethylsilyloxy)propane | BTP | 5 | Chloroform-d | CFD | 1 |  |  |  | volume ratio | [10 empty] | 99 | 10 | 0.5 | 1 | Aurbach
NChem | 2024 | Molecular-docking electrolytes enable high-voltage lithium battery chemistries | Lithium Bis(fluorosulfonyl)imide | LiFSI | 1 | [6 empty] | M | 1,3-bis(trimethylsilyloxy)propane | BTP | 5 | Dichloromethane | DMCE | 1 |  |  |  | volume ratio | [10 empty] | 99.4 | 10 | 0.5 | 1 | Aurbach
NChem | 2024 | Molecular-docking electrolytes enable high-voltage lithium battery chemistries | Lithium Bis(fluorosulfonyl)imide | LiFSI | 1 | [6 empty] | M | 1,3-bis(trimethylsilyloxy)propane | BTP | 5 | 1, 3-Dichloropropane | DCPE | 1 |  |  |  | volume ratio | [10 empty] | 99.4 | 10 | 0.5 | 1 | Aurbach
NChem | 2024 | Molecular-docking electrolytes enable high-voltage lithium battery chemistries | Lithium Bis(fluorosulfonyl)imide | LiFSI | 1 | [6 empty] | M | 1,3-bis(trimethylsilyloxy)propane | BTP | 5 | 1, 1, 2, 2-Tetrachloroethane | TCEE | 1 |  |  |  | volume ratio | [10 empty] | 99 | 10 | 0.5 | 1 | Aurbach
NChem | 2024 | Molecular-docking electrolytes enable high-voltage lithium battery chemistries | Lithium Bis(fluorosulfonyl)imide | LiFSI | 1 | [6 empty] | M | 1,3-bis(trimethylsilyloxy)propane | BTP | 5 | Heptafluorocyclopentane | HFCP | 1 |  |  |  | volume ratio | [10 empty] | 99 | 10 | 0.5 | 1 | Aurbach
NChem | 2024 | Molecular-docking electrolytes enable high-voltage lithium battery chemistries | Lithium Bis(fluorosulfonyl)imide | LiFSI | 1 | [6 empty] | M | 1,2-bis(trimethylsilyloxy)ethane | BTE | 5 | fluorobenzene | FB | 1 |  |  |  | volume ratio | [10 empty] | 99.6 | 10 | 0.5 | 1 | Aurbach
NChem | 2024 | Molecular-docking electrolytes enable high-voltage lithium battery chemistries | Lithium Bis(fluorosulfonyl)imide | LiFSI | 1 | [6 empty] | M | 1,2-bis(trimethylsilyloxy)ethane | BTE | 5 | 1,2-Difluorobenzene | 12-FB | 1 |  |  |  | volume ratio | [10 empty] | 99.6 | 10 | 0.5 | 1 | Aurbach
NChem | 2024 | Molecular-docking electrolytes enable high-voltage lithium battery chemistries | Lithium Bis(fluorosulfonyl)imide | LiFSI | 1 | [6 empty] | M | 1,2-bis(trimethylsilyloxy)ethane | BTE | 5 | 1,3-Difluorobenzene | 13-FB | 1 |  |  |  | volume ratio | [10 empty] | 99.1 | 10 | 0.5 | 1 | Aurbach
NChem | 2024 | Molecular-docking electrolytes enable high-voltage lithium battery chemistries | Lithium Bis(fluorosulfonyl)imide | LiFSI | 1 | [6 empty] | M | 1,2-bis(trimethylsilyloxy)ethane | BTE | 5 | 1,4-Difluorobenzene | 14-FB | 1 |  |  |  | volume ratio | [10 empty] | 99 | 10 | 0.5 | 1 | Aurbach
NChem | 2024 | Molecular-docking electrolytes enable high-voltage lithium battery chemistries | Lithium Bis(fluorosulfonyl)imide | LiFSI | 1 | [6 empty] | M | 1,2-bis(trimethylsilyloxy)ethane | BTE | 5 | 1,2,3-Trifluorobenzene | 123-FB | 1 |  |  |  | volume ratio | [10 empty] | 99.2 | 10 | 0.5 | 1 | Aurbach
NChem | 2024 | Molecular-docking electrolytes enable high-voltage lithium battery chemistries | Lithium Bis(fluorosulfonyl)imide | LiFSI | 1 | [6 empty] | M | 1,2-bis(trimethylsilyloxy)ethane | BTE | 5 | 1,2,4-Trifluorobenzene | 124-FB | 1 |  |  |  | volume ratio | [10 empty] | 99.1 | 10 | 0.5 | 1 | Aurbach
NChem | 2024 | Molecular-docking electrolytes enable high-voltage lithium battery chemistries | Lithium Bis(fluorosulfonyl)imide | LiFSI | 1 | [6 empty] | M | 1,2-bis(trimethylsilyloxy)ethane | BTE | 5 | Chloroform-d | CFD | 1 |  |  |  | volume ratio | [10 empty] | 99.1 | 10 | 0.5 | 1 | Aurbach
NChem | 2024 | Molecular-docking electrolytes enable high-voltage lithium battery chemistries | Lithium Bis(fluorosulfonyl)imide | LiFSI | 1 | [6 empty] | M | 1,2-bis(trimethylsilyloxy)ethane | BTE | 5 | Dichloromethane | DMCE | 1 |  |  |  | volume ratio | [10 empty] | 99.2 | 10 | 0.5 | 1 | Aurbach
NChem | 2024 | Molecular-docking electrolytes enable high-voltage lithium battery chemistries | Lithium Bis(fluorosulfonyl)imide | LiFSI | 1 | [6 empty] | M | 1,2-bis(trimethylsilyloxy)ethane | BTE | 5 | dichloroethane | DCE | 1 |  |  |  | volume ratio | [10 empty] | 99.5 | 10 | 0.5 | 1 | Aurbach
NChem | 2024 | Molecular-docking electrolytes enable high-voltage lithium battery chemistries | Lithium Bis(fluorosulfonyl)imide | LiFSI | 1 | [6 empty] | M | 1,2-bis(trimethylsilyloxy)ethane | BTE | 5 | 1, 3-Dichloropropane | DCPE | 1 |  |  |  | volume ratio | [10 empty] | 99 | 10 | 0.5 | 1 | Aurbach
NChem | 2024 | Molecular-docking electrolytes enable high-voltage lithium battery chemistries | Lithium Bis(fluorosulfonyl)imide | LiFSI | 1 | [6 empty] | M | 1,2-bis(trimethylsilyloxy)ethane | BTE | 5 | 1, 1, 2, 2-Tetrachloroethane | TCEE | 1 |  |  |  | volume ratio | [10 empty] | 99.1 | 10 | 0.5 | 1 | Aurbach
NChem | 2024 | Molecular-docking electrolytes enable high-voltage lithium battery chemistries | Lithium Bis(fluorosulfonyl)imide | LiFSI | 1 | [6 empty] | M | 1,2-bis(trimethylsilyloxy)ethane | BTE | 5 | Heptafluorocyclopentane | HFCP | 1 |  |  |  | volume ratio | [10 empty] | 99 | 10 | 0.5 | 1 | Aurbach
NChem | 2024 | Molecular-docking electrolytes enable high-voltage lithium battery chemistries | Lithium Bis(fluorosulfonyl)imide | LiFSI | 1 | [6 empty] | M | 1,2-bis(trimethylsilyloxy)ethane | BTE | 5 | 1,1,2,2-tetrafluoroethyl-2,2,3,3-tetrafluoropropyl ether | TTE | 1 |  |  |  | volume ratio | [10 empty] | 99.6 | 10 | 0.5 | 1 | Aurbach
NE | 2018 | Stable cycling of high-voltage lithium metal batteries in ether electrolytes | Lithium bis(trifluoromethanesulfonyl)imide | LiTFSI | 3 | [6 empty] | M | 1,2-Dimethoxyethane | DME | [18 empty] | 95.7 | 10 | 0.5 | 1 | Aurbach
NE | 2018 | Stable cycling of high-voltage lithium metal batteries in ether electrolytes | Lithium difluoro(oxalato)borate | LiDFOB | 4 | [6 empty] | M | 1,2-Dimethoxyethane | DME | [18 empty] | 68.6 | 10 | 0.5 | 1 | Aurbach
NE | 2018 | Stable cycling of high-voltage lithium metal batteries in ether electrolytes | Lithium bis(trifluoromethanesulfonyl)imide | LiTFSI | 2 | Lithium difluoro(oxalato)borate | LiDFOB | 2 |  |  |  | M | 1,2-Dimethoxyethane | DME | [18 empty] | 94.6 | 10 | 0.5 | 1 | Aurbach
NE | 2019 | All-temperature batteries enabled by fluorinated electrolytes with non-polar solvents | Lithium bis(fluorosulfonyl)imide | LiFSI | 1.28 | [6 empty] | M | Fluoroethylene Carbonate | FEC | 1 | Methyl (2,2,2-trifluoroethyl) carbonate | FEMC | 2 | Tetrafluoro-1-(2,2,2-trifluoroethoxy)ethane | D2 | 7 | volume ratio | [10 empty] | 99.4 | 100 |  | 2 | long cycling performance
NE | 2019 | Monolithic solid–electrolyte interphases formed in fluorinated orthoformate-based electrolytes minimize Li depletion and pulverization | Lithium Hexafluorophosphate | LiPF6 | 1 | [6 empty] | M | Ethylene Carbonate | EC | 1 | Ethyl Methyl Carbonate | EMC | 1 |  |  |  | mass ratio | Vinylene Carbonate | VC | 2 | [6 empty] | wt% | 89.8 | 35 | 0.5 | 1 | long cycling performance
NE | 2019 | Monolithic solid–electrolyte interphases formed in fluorinated orthoformate-based electrolytes minimize Li depletion and pulverization | Lithium Bis(fluorosulfonyl)imide | LiFSI | 1 | [6 empty] | M | 1,2-Dimethoxyethane | DME | [18 empty] | 98.1 | 60 | 0.5 | 1 | long cycling performance
NE | 2019 | Monolithic solid–electrolyte interphases formed in fluorinated orthoformate-based electrolytes minimize Li depletion and pulverization | Lithium Bis(fluorosulfonyl)imide | LiFSI | 1 | [6 empty] | M | 1,2-Dimethoxyethane | DME | 1 | Tris(2,2,2-trifluoroethyl)orthoformate | TFEO | 9 |  |  |  | mass ratio | [10 empty] | 99.5 | 100 | 0.5 | 1 | long cycling performance
NE | 2020 | Molecular design for electrolyte solvents enabling energy-dense and long-cycling lithium metal batteries | Lithium Bis(fluorosulfonyl)imide | LiFSI | 1 | [6 empty] | M | Fluorinated 1,4-dimethoxylbutane | FDMB | [18 empty] | 99.52 | 10 | 0.5 | 1 | Aurbach
NE | 2020 | Molecular design for electrolyte solvents enabling energy-dense and long-cycling lithium metal batteries | Lithium Bis(fluorosulfonyl)imide | LiFSI | 1 | [6 empty] | M | 1,4-dimethoxylbutane | DMB | [18 empty] | 97.7 | 10 | 0.5 | 1 | Aurbach
NE | 2020 | Molecular design for electrolyte solvents enabling energy-dense and long-cycling lithium metal batteries | Lithium Bis(fluorosulfonyl)imide | LiFSI | 1 | [6 empty] | M | 1,2-Dimethoxyethane | DME | [18 empty] | 98.4 | 10 | 0.5 | 1 | Aurbach
NE | 2021 | Tailoring electrolyte solvation for Li metal batteries cycled at ultra-low temperature | Lithium Bis(fluorosulfonyl)imide | LiFSI | 1 | [6 empty] | M | Diethyl Ether | DEE | [18 empty] | 98.9 | 10 | 0.5 | 5 | Aurbach
NE | 2021 | Tailoring electrolyte solvation for Li metal batteries cycled at ultra-low temperature | Lithium Bis(fluorosulfonyl)imide | LiFSI | 1 | [6 empty] | M | 1,3-Dioxolane | DOL | 1 | 1,2-Dimethoxyethane | DME | 1 |  |  |  | volume ratio | [10 empty] | 98.9 | 10 | 0.5 | 5 | Aurbach
NE | 2021 | Ultra-high-voltage Ni-rich layered cathodes in practical Li metal batteries enabled by a sulfonamide-based electrolyte | Lithium Bis(fluorosulfonyl)imide | LiFSI | 1 | [6 empty] | M | N,N-Dimethyltrifluoromethane-sulfonamide | DMTMSA | [18 empty] | 99.65 | 100 | 0.5 | 1 | long cycling performance
NE | 2021 | Ultra-high-voltage Ni-rich layered cathodes in practical Li metal batteries enabled by a sulfonamide-based electrolyte | Lithium Hexafluorophosphate | LiPF6 | 1 | [6 empty] | M | Ethylene Carbonate | EC | 3 | Ethyl Methyl Carbonate | EMC | 7 |  |  |  | mass ratio | Vinylene Carbonate | VC | 2 | [6 empty] | wt% | 98 | 100 | 0.5 | 1 | long cycling performance
NE | 2022 | Electrode potential influences the reversibility of lithium-metal anodes | Lithium Bis(fluorosulfonyl)imide | LiFSI | 1.08 | [6 empty] | M | 1,2-Dimethoxyethane | DME | [18 empty] | 71.6 | 20 | 0.5 | 0.5 | long cycling performance
NE | 2022 | Electrode potential influences the reversibility of lithium-metal anodes | Lithium Bis(fluorosulfonyl)imide | LiFSI | 1.6 | [6 empty] | M | 1,2-Dimethoxyethane | DME | [18 empty] | 78.7 | 20 | 0.5 | 0.5 | long cycling performance
NE | 2022 | Electrode potential influences the reversibility of lithium-metal anodes | Lithium Bis(fluorosulfonyl)imide | LiFSI | 2.41 | [6 empty] | M | 1,2-Dimethoxyethane | DME | [18 empty] | 93.1 | 20 | 0.5 | 0.5 | long cycling performance
NE | 2022 | Electrode potential influences the reversibility of lithium-metal anodes | Lithium Bis(fluorosulfonyl)imide | LiFSI | 3.21 | [6 empty] | M | 1,2-Dimethoxyethane | DME | [18 empty] | 94.5 | 20 | 0.5 | 0.5 | long cycling performance
NE | 2022 | Electrode potential influences the reversibility of lithium-metal anodes | Lithium Bis(fluorosulfonyl)imide | LiFSI | 4.81 | [6 empty] | M | 1,2-Dimethoxyethane | DME | [18 empty] | 94.4 | 20 | 0.5 | 0.5 | long cycling performance
NE | 2022 | Electrode potential influences the reversibility of lithium-metal anodes | Lithium Bis(fluorosulfonyl)imide | LiFSI | 6.87 | [6 empty] | M | 1,2-Dimethoxyethane | DME | [18 empty] | 95.5 | 20 | 0.5 | 0.5 | long cycling performance
NE | 2022 | Electrode potential influences the reversibility of lithium-metal anodes | Lithium Bis(fluorosulfonyl)imide | LiFSI | 1.08 | [6 empty] | M | 1,2-Dimethoxyethane | DME | [18 empty] | 34.7 | 1 | 0.5 | 0.5 | long cycling performance
NE | 2022 | Electrode potential influences the reversibility of lithium-metal anodes | Lithium Bis(fluorosulfonyl)imide | LiFSI | 1.6 | [6 empty] | M | 1,2-Dimethoxyethane | DME | [18 empty] | 44.7 | 1 | 0.5 | 0.5 | long cycling performance
NE | 2022 | Electrode potential influences the reversibility of lithium-metal anodes | Lithium Bis(fluorosulfonyl)imide | LiFSI | 2.41 | [6 empty] | M | 1,2-Dimethoxyethane | DME | [18 empty] | 53 | 1 | 0.5 | 0.5 | long cycling performance
NE | 2022 | Electrode potential influences the reversibility of lithium-metal anodes | Lithium Bis(fluorosulfonyl)imide | LiFSI | 3.21 | [6 empty] | M | 1,2-Dimethoxyethane | DME | [18 empty] | 57.4 | 1 | 0.5 | 0.5 | long cycling performance
NE | 2022 | Electrode potential influences the reversibility of lithium-metal anodes | Lithium Bis(fluorosulfonyl)imide | LiFSI | 4.81 | [6 empty] | M | 1,2-Dimethoxyethane | DME | [18 empty] | 52.1 | 1 | 0.5 | 0.5 | long cycling performance
NE | 2022 | Electrode potential influences the reversibility of lithium-metal anodes | Lithium Bis(fluorosulfonyl)imide | LiFSI | 6.87 | [6 empty] | M | 1,2-Dimethoxyethane | DME | [18 empty] | 89.5 | 1 | 0.5 | 0.5 | long cycling performance
NE | 2022 | Electrode potential influences the reversibility of lithium-metal anodes | Lithium Bis(fluorosulfonyl)imide | LiFSI | 1.5 | [6 empty] | M | 1,2-Dimethoxyethane | DME | 9 | 1,1,2,2-Tetrafluoroethyl-2,2,3,3-Tetrafluoropropylether | HFE | 1 |  |  |  | molar ratio | [10 empty] | 93.6 | 20 | 0.5 | 0.5 | long cycling performance
NE | 2022 | Electrode potential influences the reversibility of lithium-metal anodes | Lithium Bis(fluorosulfonyl)imide | LiFSI | 1.5 | [6 empty] | M | 1,2-Dimethoxyethane | DME | 7 | 1,1,2,2-Tetrafluoroethyl-2,2,3,3-Tetrafluoropropylether | HFE | 3 |  |  |  | molar ratio | [10 empty] | 93.5 | 20 | 0.5 | 0.5 | long cycling performance
NE | 2022 | Electrode potential influences the reversibility of lithium-metal anodes | Lithium Bis(fluorosulfonyl)imide | LiFSI | 1.5 | [6 empty] | M | 1,2-Dimethoxyethane | DME | 6 | 1,1,2,2-Tetrafluoroethyl-2,2,3,3-Tetrafluoropropylether | HFE | 4 |  |  |  | molar ratio | [10 empty] | 94.3 | 20 | 0.5 | 0.5 | long cycling performance
NE | 2022 | Electrode potential influences the reversibility of lithium-metal anodes | Lithium Bis(fluorosulfonyl)imide | LiFSI | 1.5 | [6 empty] | M | 1,2-Dimethoxyethane | DME | 5 | 1,1,2,2-Tetrafluoroethyl-2,2,3,3-Tetrafluoropropylether | HFE | 5 |  |  |  | molar ratio | [10 empty] | 94.6 | 20 | 0.5 | 0.5 | long cycling performance
NE | 2022 | Electrode potential influences the reversibility of lithium-metal anodes | Lithium Bis(fluorosulfonyl)imide | LiFSI | 1.5 | [6 empty] | M | 1,2-Dimethoxyethane | DME | 4 | 1,1,2,2-Tetrafluoroethyl-2,2,3,3-Tetrafluoropropylether | HFE | 6 |  |  |  | molar ratio | [10 empty] | 94.8 | 20 | 0.5 | 0.5 | long cycling performance
NE | 2022 | Electrode potential influences the reversibility of lithium-metal anodes | Lithium Bis(fluorosulfonyl)imide | LiFSI | 1.5 | [6 empty] | M | 1,2-Dimethoxyethane | DME | 9 | 1,1,2,2-Tetrafluoroethyl-2,2,3,3-Tetrafluoropropylether | HFE | 1 |  |  |  | molar ratio | [10 empty] | 30.2 | 1 | 0.5 | 0.5 | long cycling performance
NE | 2022 | Electrode potential influences the reversibility of lithium-metal anodes | Lithium Bis(fluorosulfonyl)imide | LiFSI | 1.5 | [6 empty] | M | 1,2-Dimethoxyethane | DME | 7 | 1,1,2,2-Tetrafluoroethyl-2,2,3,3-Tetrafluoropropylether | HFE | 3 |  |  |  | molar ratio | [10 empty] | 30.2 | 1 | 0.5 | 0.5 | long cycling performance
NE | 2022 | Electrode potential influences the reversibility of lithium-metal anodes | Lithium Bis(fluorosulfonyl)imide | LiFSI | 1.5 | [6 empty] | M | 1,2-Dimethoxyethane | DME | 6 | 1,1,2,2-Tetrafluoroethyl-2,2,3,3-Tetrafluoropropylether | HFE | 4 |  |  |  | molar ratio | [10 empty] | 33.1 | 1 | 0.5 | 0.5 | long cycling performance
NE | 2022 | Electrode potential influences the reversibility of lithium-metal anodes | Lithium Bis(fluorosulfonyl)imide | LiFSI | 1.5 | [6 empty] | M | 1,2-Dimethoxyethane | DME | 5 | 1,1,2,2-Tetrafluoroethyl-2,2,3,3-Tetrafluoropropylether | HFE | 5 |  |  |  | molar ratio | [10 empty] | 32 | 1 | 0.5 | 0.5 | long cycling performance
NE | 2022 | Electrode potential influences the reversibility of lithium-metal anodes | Lithium Bis(fluorosulfonyl)imide | LiFSI | 1.5 | [6 empty] | M | 1,2-Dimethoxyethane | DME | 4 | 1,1,2,2-Tetrafluoroethyl-2,2,3,3-Tetrafluoropropylether | HFE | 6 |  |  |  | molar ratio | [10 empty] | 30.1 | 1 | 0.5 | 0.5 | long cycling performance
NE | 2022 | Electrode potential influences the reversibility of lithium-metal anodes | Lithium Bis(fluorosulfonyl)imide | LiFSI | 1.5 | [6 empty] | M | 1,2-Dimethoxyethane | DME | 9 | Toluene | Toluene | 1 |  |  |  | molar ratio | [10 empty] | 85.9 | 20 | 0.5 | 0.5 | long cycling performance
NE | 2022 | Electrode potential influences the reversibility of lithium-metal anodes | Lithium Bis(fluorosulfonyl)imide | LiFSI | 1.5 | [6 empty] | M | 1,2-Dimethoxyethane | DME | 7 | Toluene | Toluene | 3 |  |  |  | molar ratio | [10 empty] | 95.3 | 20 | 0.5 | 0.5 | long cycling performance
NE | 2022 | Electrode potential influences the reversibility of lithium-metal anodes | Lithium Bis(fluorosulfonyl)imide | LiFSI | 1.5 | [6 empty] | M | 1,2-Dimethoxyethane | DME | 5 | Toluene | Toluene | 5 |  |  |  | molar ratio | [10 empty] | 96.1 | 20 | 0.5 | 0.5 | long cycling performance
NE | 2022 | Electrode potential influences the reversibility of lithium-metal anodes | Lithium Bis(fluorosulfonyl)imide | LiFSI | 1.5 | [6 empty] | M | 1,2-Dimethoxyethane | DME | 4 | Toluene | Toluene | 6 |  |  |  | molar ratio | [10 empty] | 96 | 20 | 0.5 | 0.5 | long cycling performance
NE | 2022 | Electrode potential influences the reversibility of lithium-metal anodes | Lithium Bis(fluorosulfonyl)imide | LiFSI | 1.5 | [6 empty] | M | 1,2-Dimethoxyethane | DME | 3.5 | Toluene | Toluene | 6.5 |  |  |  | molar ratio | [10 empty] | 96.3 | 20 | 0.5 | 0.5 | long cycling performance
NE | 2022 | Electrode potential influences the reversibility of lithium-metal anodes | Lithium Bis(fluorosulfonyl)imide | LiFSI | 1.5 | [6 empty] | M | 1,2-Dimethoxyethane | DME | 9 | Toluene | Toluene | 1 |  |  |  | molar ratio | [10 empty] | 51.9 | 1 | 0.5 | 0.5 | long cycling performance
NE | 2022 | Electrode potential influences the reversibility of lithium-metal anodes | Lithium Bis(fluorosulfonyl)imide | LiFSI | 1.5 | [6 empty] | M | 1,2-Dimethoxyethane | DME | 7 | Toluene | Toluene | 3 |  |  |  | molar ratio | [10 empty] | 48.5 | 1 | 0.5 | 0.5 | long cycling performance
NE | 2022 | Electrode potential influences the reversibility of lithium-metal anodes | Lithium Bis(fluorosulfonyl)imide | LiFSI | 1.5 | [6 empty] | M | 1,2-Dimethoxyethane | DME | 5 | Toluene | Toluene | 5 |  |  |  | molar ratio | [10 empty] | 63.7 | 1 | 0.5 | 0.5 | long cycling performance
NE | 2022 | Electrode potential influences the reversibility of lithium-metal anodes | Lithium Bis(fluorosulfonyl)imide | LiFSI | 1.5 | [6 empty] | M | 1,2-Dimethoxyethane | DME | 4 | Toluene | Toluene | 6 |  |  |  | molar ratio | [10 empty] | 75.6 | 1 | 0.5 | 0.5 | long cycling performance
NE | 2022 | Electrode potential influences the reversibility of lithium-metal anodes | Lithium Bis(fluorosulfonyl)imide | LiFSI | 1.5 | [6 empty] | M | 1,2-Dimethoxyethane | DME | 3.5 | Toluene | Toluene | 6.5 |  |  |  | molar ratio | [10 empty] | 83.7 | 1 | 0.5 | 0.5 | long cycling performance
NE | 2022 | Electrode potential influences the reversibility of lithium-metal anodes | Lithium Bis(fluorosulfonyl)imide | LiFSI | 1.1 | [6 empty] | M | 1,4-Dioxane | 1,4-Dioxane | [18 empty] | 94.9 | 20 | 0.5 | 0.5 | long cycling performance
NE | 2022 | Electrode potential influences the reversibility of lithium-metal anodes | Lithium Bis(fluorosulfonyl)imide | LiFSI | 1.47 | [6 empty] | M | 1,4-Dioxane | 1,4-Dioxane | [18 empty] | 93.9 | 20 | 0.5 | 0.5 | long cycling performance
NE | 2022 | Electrode potential influences the reversibility of lithium-metal anodes | Lithium Bis(fluorosulfonyl)imide | LiFSI | 1.75 | [6 empty] | M | 1,4-Dioxane | 1,4-Dioxane | [18 empty] | 92.9 | 20 | 0.5 | 0.5 | long cycling performance
NE | 2022 | Electrode potential influences the reversibility of lithium-metal anodes | Lithium Bis(fluorosulfonyl)imide | LiFSI | 1.1 | [6 empty] | M | 1,4-Dioxane | 1,4-Dioxane | [18 empty] | 52.2 | 1 | 0.5 | 0.5 | long cycling performance
NE | 2022 | Electrode potential influences the reversibility of lithium-metal anodes | Lithium Bis(fluorosulfonyl)imide | LiFSI | 1.47 | [6 empty] | M | 1,4-Dioxane | 1,4-Dioxane | [18 empty] | 56.1 | 1 | 0.5 | 0.5 | long cycling performance
NE | 2022 | Electrode potential influences the reversibility of lithium-metal anodes | Lithium Bis(fluorosulfonyl)imide | LiFSI | 1.75 | [6 empty] | M | 1,4-Dioxane | 1,4-Dioxane | [18 empty] | 47.4 | 1 | 0.5 | 0.5 | long cycling performance
NE | 2022 | Electrode potential influences the reversibility of lithium-metal anodes | Lithium Bis(fluorosulfonyl)imide | LiFSI | 1.1 | [6 empty] | M | Digylme | Digylme | [18 empty] | 26.7 | 20 | 0.5 | 0.5 | long cycling performance
NE | 2022 | Electrode potential influences the reversibility of lithium-metal anodes | Lithium Bis(fluorosulfonyl)imide | LiFSI | 1.64 | [6 empty] | M | Digylme | Digylme | [18 empty] | 59 | 20 | 0.5 | 0.5 | long cycling performance
NE | 2022 | Electrode potential influences the reversibility of lithium-metal anodes | Lithium Bis(fluorosulfonyl)imide | LiFSI | 1.76 | [6 empty] | M | Digylme | Digylme | [18 empty] | 65.8 | 20 | 0.5 | 0.5 | long cycling performance
NE | 2022 | Electrode potential influences the reversibility of lithium-metal anodes | Lithium Bis(fluorosulfonyl)imide | LiFSI | 2.01 | [6 empty] | M | Digylme | Digylme | [18 empty] | 69.3 | 20 | 0.5 | 0.5 | long cycling performance
NE | 2022 | Electrode potential influences the reversibility of lithium-metal anodes | Lithium Bis(fluorosulfonyl)imide | LiFSI | 1.1 | [6 empty] | M | Digylme | Digylme | [18 empty] | 27.3 | 1 | 0.5 | 0.5 | long cycling performance
NE | 2022 | Electrode potential influences the reversibility of lithium-metal anodes | Lithium Bis(fluorosulfonyl)imide | LiFSI | 1.64 | [6 empty] | M | Digylme | Digylme | [18 empty] | 20.6 | 1 | 0.5 | 0.5 | long cycling performance
NE | 2022 | Electrode potential influences the reversibility of lithium-metal anodes | Lithium Bis(fluorosulfonyl)imide | LiFSI | 1.76 | [6 empty] | M | Digylme | Digylme | [18 empty] | 18.8 | 1 | 0.5 | 0.5 | long cycling performance
NE | 2022 | Electrode potential influences the reversibility of lithium-metal anodes | Lithium Bis(fluorosulfonyl)imide | LiFSI | 2.01 | [6 empty] | M | Digylme | Digylme | [18 empty] | 27.8 | 1 | 0.5 | 0.5 | long cycling performance
NE | 2022 | Electrode potential influences the reversibility of lithium-metal anodes | Lithium Bis(fluorosulfonyl)imide | LiFSI | 1.06 | [6 empty] | M | tetrahydrofuran | THF | [18 empty] | 87.4 | 20 | 0.5 | 0.5 | long cycling performance
NE | 2022 | Electrode potential influences the reversibility of lithium-metal anodes | Lithium Bis(fluorosulfonyl)imide | LiFSI | 1.74 | [6 empty] | M | tetrahydrofuran | THF | [18 empty] | 90 | 20 | 0.5 | 0.5 | long cycling performance
NE | 2022 | Electrode potential influences the reversibility of lithium-metal anodes | Lithium Bis(fluorosulfonyl)imide | LiFSI | 2.42 | [6 empty] | M | tetrahydrofuran | THF | [18 empty] | 91.4 | 20 | 0.5 | 0.5 | long cycling performance
NE | 2022 | Electrode potential influences the reversibility of lithium-metal anodes | Lithium Bis(fluorosulfonyl)imide | LiFSI | 4.11 | [6 empty] | M | tetrahydrofuran | THF | [18 empty] | 93.9 | 20 | 0.5 | 0.5 | long cycling performance
NE | 2022 | Electrode potential influences the reversibility of lithium-metal anodes | Lithium Bis(fluorosulfonyl)imide | LiFSI | 6.17 | [6 empty] | M | tetrahydrofuran | THF | [18 empty] | 95.8 | 20 | 0.5 | 0.5 | long cycling performance
NE | 2022 | Electrode potential influences the reversibility of lithium-metal anodes | Lithium Bis(fluorosulfonyl)imide | LiFSI | 8.82 | [6 empty] | M | tetrahydrofuran | THF | [18 empty] | 96.3 | 20 | 0.5 | 0.5 | long cycling performance
NE | 2022 | Electrode potential influences the reversibility of lithium-metal anodes | Lithium Bis(fluorosulfonyl)imide | LiFSI | 11.22 | [6 empty] | M | tetrahydrofuran | THF | [18 empty] | 96.3 | 20 | 0.5 | 0.5 | long cycling performance
NE | 2022 | Electrode potential influences the reversibility of lithium-metal anodes | Lithium Bis(fluorosulfonyl)imide | LiFSI | 1.06 | [6 empty] | M | tetrahydrofuran | THF | [18 empty] | 75.4 | 1 | 0.5 | 0.5 | long cycling performance
NE | 2022 | Electrode potential influences the reversibility of lithium-metal anodes | Lithium Bis(fluorosulfonyl)imide | LiFSI | 1.74 | [6 empty] | M | tetrahydrofuran | THF | [18 empty] | 66.3 | 1 | 0.5 | 0.5 | long cycling performance
NE | 2022 | Electrode potential influences the reversibility of lithium-metal anodes | Lithium Bis(fluorosulfonyl)imide | LiFSI | 2.42 | [6 empty] | M | tetrahydrofuran | THF | [18 empty] | 63 | 1 | 0.5 | 0.5 | long cycling performance
NE | 2022 | Electrode potential influences the reversibility of lithium-metal anodes | Lithium Bis(fluorosulfonyl)imide | LiFSI | 4.11 | [6 empty] | M | tetrahydrofuran | THF | [18 empty] | 74.9 | 1 | 0.5 | 0.5 | long cycling performance
NE | 2022 | Electrode potential influences the reversibility of lithium-metal anodes | Lithium Bis(fluorosulfonyl)imide | LiFSI | 6.17 | [6 empty] | M | tetrahydrofuran | THF | [18 empty] | 85 | 1 | 0.5 | 0.5 | long cycling performance
NE | 2022 | Electrode potential influences the reversibility of lithium-metal anodes | Lithium Bis(fluorosulfonyl)imide | LiFSI | 8.82 | [6 empty] | M | tetrahydrofuran | THF | [18 empty] | 84.9 | 1 | 0.5 | 0.5 | long cycling performance
NE | 2022 | Electrode potential influences the reversibility of lithium-metal anodes | Lithium Bis(fluorosulfonyl)imide | LiFSI | 11.22 | [6 empty] | M | tetrahydrofuran | THF | [18 empty] | 86 | 1 | 0.5 | 0.5 | long cycling performance
NE | 2022 | Electrode potential influences the reversibility of lithium-metal anodes | Lithium Bis(fluorosulfonyl)imide | LiFSI | 1.5 | [6 empty] | M | tetrahydrofuran | THF | 9 | Toluene | Toluene | 1 |  |  |  | molar ratio | [10 empty] | 96.2 | 20 | 0.5 | 0.5 | long cycling performance
NE | 2022 | Electrode potential influences the reversibility of lithium-metal anodes | Lithium Bis(fluorosulfonyl)imide | LiFSI | 1.5 | [6 empty] | M | tetrahydrofuran | THF | 7 | Toluene | Toluene | 3 |  |  |  | molar ratio | [10 empty] | 96.8 | 20 | 0.5 | 0.5 | long cycling performance
NE | 2022 | Electrode potential influences the reversibility of lithium-metal anodes | Lithium Bis(fluorosulfonyl)imide | LiFSI | 1.5 | [6 empty] | M | tetrahydrofuran | THF | 5 | Toluene | Toluene | 5 |  |  |  | molar ratio | [10 empty] | 97.3 | 20 | 0.5 | 0.5 | long cycling performance
NE | 2022 | Electrode potential influences the reversibility of lithium-metal anodes | Lithium Bis(fluorosulfonyl)imide | LiFSI | 1.5 | [6 empty] | M | tetrahydrofuran | THF | 4 | Toluene | Toluene | 6 |  |  |  | molar ratio | [10 empty] | 97.6 | 20 | 0.5 | 0.5 | long cycling performance
NE | 2022 | Electrode potential influences the reversibility of lithium-metal anodes | Lithium Bis(fluorosulfonyl)imide | LiFSI | 1.5 | [6 empty] | M | tetrahydrofuran | THF | 3.5 | Toluene | Toluene | 6.5 |  |  |  | molar ratio | [10 empty] | 97.2 | 20 | 0.5 | 0.5 | long cycling performance
NE | 2022 | Electrode potential influences the reversibility of lithium-metal anodes | Lithium Bis(fluorosulfonyl)imide | LiFSI | 1.5 | [6 empty] | M | tetrahydrofuran | THF | 9 | Toluene | Toluene | 1 |  |  |  | molar ratio | [10 empty] | 63.2 | 1 | 0.5 | 0.5 | long cycling performance
NE | 2022 | Electrode potential influences the reversibility of lithium-metal anodes | Lithium Bis(fluorosulfonyl)imide | LiFSI | 1.5 | [6 empty] | M | tetrahydrofuran | THF | 7 | Toluene | Toluene | 3 |  |  |  | molar ratio | [10 empty] | 78.8 | 1 | 0.5 | 0.5 | long cycling performance
NE | 2022 | Electrode potential influences the reversibility of lithium-metal anodes | Lithium Bis(fluorosulfonyl)imide | LiFSI | 1.5 | [6 empty] | M | tetrahydrofuran | THF | 5 | Toluene | Toluene | 5 |  |  |  | molar ratio | [10 empty] | 90.1 | 1 | 0.5 | 0.5 | long cycling performance
NE | 2022 | Electrode potential influences the reversibility of lithium-metal anodes | Lithium Bis(fluorosulfonyl)imide | LiFSI | 1.5 | [6 empty] | M | tetrahydrofuran | THF | 4 | Toluene | Toluene | 6 |  |  |  | molar ratio | [10 empty] | 91 | 1 | 0.5 | 0.5 | long cycling performance
NE | 2022 | Electrode potential influences the reversibility of lithium-metal anodes | Lithium Bis(fluorosulfonyl)imide | LiFSI | 1.5 | [6 empty] | M | tetrahydrofuran | THF | 3.5 | Toluene | Toluene | 6.5 |  |  |  | molar ratio | [10 empty] | 90.6 | 1 | 0.5 | 0.5 | long cycling performance
NE | 2022 | Electrode potential influences the reversibility of lithium-metal anodes | Lithium Bis(fluorosulfonyl)imide | LiFSI | 1.097263 | [6 empty] | M | dimethoxymethane | DMM | [18 empty] | 95.1 | 20 | 0.5 | 0.5 | long cycling performance
NE | 2022 | Electrode potential influences the reversibility of lithium-metal anodes | Lithium Bis(fluorosulfonyl)imide | LiFSI | 1.712396 | [6 empty] | M | dimethoxymethane | DMM | [18 empty] | 95.1 | 20 | 0.5 | 0.5 | long cycling performance
NE | 2022 | Electrode potential influences the reversibility of lithium-metal anodes | Lithium Bis(fluorosulfonyl)imide | LiFSI | 2.354544 | [6 empty] | M | dimethoxymethane | DMM | [18 empty] | 96.1 | 20 | 0.5 | 0.5 | long cycling performance
NE | 2022 | Electrode potential influences the reversibility of lithium-metal anodes | Lithium Bis(fluorosulfonyl)imide | LiFSI | 3.897176 | [6 empty] | M | dimethoxymethane | DMM | [18 empty] | 97 | 20 | 0.5 | 0.5 | long cycling performance
NE | 2022 | Electrode potential influences the reversibility of lithium-metal anodes | Lithium Bis(fluorosulfonyl)imide | LiFSI | 5.948322 | [6 empty] | M | dimethoxymethane | DMM | [18 empty] | 97 | 20 | 0.5 | 0.5 | long cycling performance
NE | 2022 | Electrode potential influences the reversibility of lithium-metal anodes | Lithium Bis(fluorosulfonyl)imide | LiFSI | 8.693701 | [6 empty] | M | dimethoxymethane | DMM | [18 empty] | 97.3 | 20 | 0.5 | 0.5 | long cycling performance
NE | 2022 | Electrode potential influences the reversibility of lithium-metal anodes | Lithium Bis(fluorosulfonyl)imide | LiFSI | 1.097263 | [6 empty] | M | dimethoxymethane | DMM | [18 empty] | 74.1 | 1 | 0.5 | 0.5 | long cycling performance
NE | 2022 | Electrode potential influences the reversibility of lithium-metal anodes | Lithium Bis(fluorosulfonyl)imide | LiFSI | 1.712396 | [6 empty] | M | dimethoxymethane | DMM | [18 empty] | 64.7 | 1 | 0.5 | 0.5 | long cycling performance
NE | 2022 | Electrode potential influences the reversibility of lithium-metal anodes | Lithium Bis(fluorosulfonyl)imide | LiFSI | 2.354544 | [6 empty] | M | dimethoxymethane | DMM | [18 empty] | 61.3 | 1 | 0.5 | 0.5 | long cycling performance
NE | 2022 | Electrode potential influences the reversibility of lithium-metal anodes | Lithium Bis(fluorosulfonyl)imide | LiFSI | 3.897176 | [6 empty] | M | dimethoxymethane | DMM | [18 empty] | 64.3 | 1 | 0.5 | 0.5 | long cycling performance
NE | 2022 | Electrode potential influences the reversibility of lithium-metal anodes | Lithium Bis(fluorosulfonyl)imide | LiFSI | 5.948322 | [6 empty] | M | dimethoxymethane | DMM | [18 empty] | 59.5 | 1 | 0.5 | 0.5 | long cycling performance
NE | 2022 | Electrode potential influences the reversibility of lithium-metal anodes | Lithium Bis(fluorosulfonyl)imide | LiFSI | 8.693701 | [6 empty] | M | dimethoxymethane | DMM | [18 empty] | 43.8 | 1 | 0.5 | 0.5 | long cycling performance
NE | 2022 | Electrode potential influences the reversibility of lithium-metal anodes | Lithium Bis(fluorosulfonyl)imide | LiFSI | 1.087697 | [6 empty] | M | Ethylene Carbonate | EC | [18 empty] | 95.9 | 20 | 0.5 | 0.5 | long cycling performance
NE | 2022 | Electrode potential influences the reversibility of lithium-metal anodes | Lithium Bis(fluorosulfonyl)imide | LiFSI | 1.501022 | [6 empty] | M | Ethylene Carbonate | EC | [18 empty] | 96.1 | 20 | 0.5 | 0.5 | long cycling performance
NE | 2022 | Electrode potential influences the reversibility of lithium-metal anodes | Lithium Bis(fluorosulfonyl)imide | LiFSI | 1.876278 | [6 empty] | M | Ethylene Carbonate | EC | [18 empty] | 96 | 20 | 0.5 | 0.5 | long cycling performance
NE | 2022 | Electrode potential influences the reversibility of lithium-metal anodes | Lithium Bis(fluorosulfonyl)imide | LiFSI | 2.501703 | [6 empty] | M | Ethylene Carbonate | EC | [18 empty] | 96.4 | 20 | 0.5 | 0.5 | long cycling performance
NE | 2022 | Electrode potential influences the reversibility of lithium-metal anodes | Lithium Bis(fluorosulfonyl)imide | LiFSI | 3.752555 | [6 empty] | M | Ethylene Carbonate | EC | [18 empty] | 96.8 | 20 | 0.5 | 0.5 | long cycling performance
NE | 2022 | Electrode potential influences the reversibility of lithium-metal anodes | Lithium Bis(fluorosulfonyl)imide | LiFSI | 5.003407 | [6 empty] | M | Ethylene Carbonate | EC | [18 empty] | 97 | 20 | 0.5 | 0.5 | long cycling performance
NE | 2022 | Electrode potential influences the reversibility of lithium-metal anodes | Lithium Bis(fluorosulfonyl)imide | LiFSI | 7.50511 | [6 empty] | M | Ethylene Carbonate | EC | [18 empty] | 97 | 20 | 0.5 | 0.5 | long cycling performance
NE | 2022 | Electrode potential influences the reversibility of lithium-metal anodes | Lithium Bis(fluorosulfonyl)imide | LiFSI | 10.00681 | [6 empty] | M | Ethylene Carbonate | EC | [18 empty] | 97.2 | 20 | 0.5 | 0.5 | long cycling performance
NE | 2022 | Electrode potential influences the reversibility of lithium-metal anodes | Lithium Bis(fluorosulfonyl)imide | LiFSI | 1.087697 | [6 empty] | M | Ethylene Carbonate | EC | [18 empty] | 90.5 | 1 | 0.5 | 0.5 | long cycling performance
NE | 2022 | Electrode potential influences the reversibility of lithium-metal anodes | Lithium Bis(fluorosulfonyl)imide | LiFSI | 1.501022 | [6 empty] | M | Ethylene Carbonate | EC | [18 empty] | 90.9 | 1 | 0.5 | 0.5 | long cycling performance
NE | 2022 | Electrode potential influences the reversibility of lithium-metal anodes | Lithium Bis(fluorosulfonyl)imide | LiFSI | 1.876278 | [6 empty] | M | Ethylene Carbonate | EC | [18 empty] | 90.1 | 1 | 0.5 | 0.5 | long cycling performance
NE | 2022 | Electrode potential influences the reversibility of lithium-metal anodes | Lithium Bis(fluorosulfonyl)imide | LiFSI | 2.501703 | [6 empty] | M | Ethylene Carbonate | EC | [18 empty] | 89 | 1 | 0.5 | 0.5 | long cycling performance
NE | 2022 | Electrode potential influences the reversibility of lithium-metal anodes | Lithium Bis(fluorosulfonyl)imide | LiFSI | 3.752555 | [6 empty] | M | Ethylene Carbonate | EC | [18 empty] | 87.8 | 1 | 0.5 | 0.5 | long cycling performance
NE | 2022 | Electrode potential influences the reversibility of lithium-metal anodes | Lithium Bis(fluorosulfonyl)imide | LiFSI | 5.003407 | [6 empty] | M | Ethylene Carbonate | EC | [18 empty] | 87.5 | 1 | 0.5 | 0.5 | long cycling performance
NE | 2022 | Electrode potential influences the reversibility of lithium-metal anodes | Lithium Bis(fluorosulfonyl)imide | LiFSI | 7.50511 | [6 empty] | M | Ethylene Carbonate | EC | [18 empty] | 87.9 | 1 | 0.5 | 0.5 | long cycling performance
NE | 2022 | Electrode potential influences the reversibility of lithium-metal anodes | Lithium Bis(fluorosulfonyl)imide | LiFSI | 10.00681 | [6 empty] | M | Ethylene Carbonate | EC | [18 empty] | 89.3 | 1 | 0.5 | 0.5 | long cycling performance
NE | 2022 | Electrode potential influences the reversibility of lithium-metal anodes | Lithium Bis(fluorosulfonyl)imide | LiFSI | 1.112596 | [6 empty] | M | Propylene Carbonate | PC | [18 empty] | 90.1 | 20 | 0.5 | 0.5 | long cycling performance
NE | 2022 | Electrode potential influences the reversibility of lithium-metal anodes | Lithium Bis(fluorosulfonyl)imide | LiFSI | 1.474189 | [6 empty] | M | Propylene Carbonate | PC | [18 empty] | 89.8 | 20 | 0.5 | 0.5 | long cycling performance
NE | 2022 | Electrode potential influences the reversibility of lithium-metal anodes | Lithium Bis(fluorosulfonyl)imide | LiFSI | 1.965586 | [6 empty] | M | Propylene Carbonate | PC | [18 empty] | 90 | 20 | 0.5 | 0.5 | long cycling performance
NE | 2022 | Electrode potential influences the reversibility of lithium-metal anodes | Lithium Bis(fluorosulfonyl)imide | LiFSI | 2.948379 | [6 empty] | M | Propylene Carbonate | PC | [18 empty] | 92 | 20 | 0.5 | 0.5 | long cycling performance
NE | 2022 | Electrode potential influences the reversibility of lithium-metal anodes | Lithium Bis(fluorosulfonyl)imide | LiFSI | 3.931172 | [6 empty] | M | Propylene Carbonate | PC | [18 empty] | 94 | 20 | 0.5 | 0.5 | long cycling performance
NE | 2022 | Electrode potential influences the reversibility of lithium-metal anodes | Lithium Bis(fluorosulfonyl)imide | LiFSI | 5.896758 | [6 empty] | M | Propylene Carbonate | PC | [18 empty] | 95.8 | 20 | 0.5 | 0.5 | long cycling performance
NE | 2022 | Electrode potential influences the reversibility of lithium-metal anodes | Lithium Bis(fluorosulfonyl)imide | LiFSI | 7.862344 | [6 empty] | M | Propylene Carbonate | PC | [18 empty] | 96.5 | 20 | 0.5 | 0.5 | long cycling performance
NE | 2022 | Electrode potential influences the reversibility of lithium-metal anodes | Lithium Bis(fluorosulfonyl)imide | LiFSI | 1.112596 | [6 empty] | M | Propylene Carbonate | PC | [18 empty] | 78.6 | 1 | 0.5 | 0.5 | long cycling performance
NE | 2022 | Electrode potential influences the reversibility of lithium-metal anodes | Lithium Bis(fluorosulfonyl)imide | LiFSI | 1.474189 | [6 empty] | M | Propylene Carbonate | PC | [18 empty] | 70.4 | 1 | 0.5 | 0.5 | long cycling performance
NE | 2022 | Electrode potential influences the reversibility of lithium-metal anodes | Lithium Bis(fluorosulfonyl)imide | LiFSI | 1.965586 | [6 empty] | M | Propylene Carbonate | PC | [18 empty] | 64.5 | 1 | 0.5 | 0.5 | long cycling performance
NE | 2022 | Electrode potential influences the reversibility of lithium-metal anodes | Lithium Bis(fluorosulfonyl)imide | LiFSI | 2.948379 | [6 empty] | M | Propylene Carbonate | PC | [18 empty] | 68.3 | 1 | 0.5 | 0.5 | long cycling performance
NE | 2022 | Electrode potential influences the reversibility of lithium-metal anodes | Lithium Bis(fluorosulfonyl)imide | LiFSI | 3.931172 | [6 empty] | M | Propylene Carbonate | PC | [18 empty] | 72.6 | 1 | 0.5 | 0.5 | long cycling performance
NE | 2022 | Electrode potential influences the reversibility of lithium-metal anodes | Lithium Bis(fluorosulfonyl)imide | LiFSI | 5.896758 | [6 empty] | M | Propylene Carbonate | PC | [18 empty] | 84.1 | 1 | 0.5 | 0.5 | long cycling performance
NE | 2022 | Electrode potential influences the reversibility of lithium-metal anodes | Lithium Bis(fluorosulfonyl)imide | LiFSI | 7.862344 | [6 empty] | M | Propylene Carbonate | PC | [18 empty] | 95.4 | 1 | 0.5 | 0.5 | long cycling performance
NE | 2022 | Electrode potential influences the reversibility of lithium-metal anodes | Lithium Bis(fluorosulfonyl)imide | LiFSI | 1.062831 | [6 empty] | M | Fluoroethylene carbonate | FEC | [18 empty] | 95.8 | 20 | 0.5 | 0.5 | long cycling performance
NE | 2022 | Electrode potential influences the reversibility of lithium-metal anodes | Lithium Bis(fluorosulfonyl)imide | LiFSI | 1.371051 | [6 empty] | M | Fluoroethylene carbonate | FEC | [18 empty] | 96 | 20 | 0.5 | 0.5 | long cycling performance
NE | 2022 | Electrode potential influences the reversibility of lithium-metal anodes | Lithium Bis(fluorosulfonyl)imide | LiFSI | 1.713814 | [6 empty] | M | Fluoroethylene carbonate | FEC | [18 empty] | 96.1 | 20 | 0.5 | 0.5 | long cycling performance
NE | 2022 | Electrode potential influences the reversibility of lithium-metal anodes | Lithium Bis(fluorosulfonyl)imide | LiFSI | 2.285086 | [6 empty] | M | Fluoroethylene carbonate | FEC | [18 empty] | 96.4 | 20 | 0.5 | 0.5 | long cycling performance
NE | 2022 | Electrode potential influences the reversibility of lithium-metal anodes | Lithium Bis(fluorosulfonyl)imide | LiFSI | 3.427628 | [6 empty] | M | Fluoroethylene carbonate | FEC | [18 empty] | 97 | 20 | 0.5 | 0.5 | long cycling performance
NE | 2022 | Electrode potential influences the reversibility of lithium-metal anodes | Lithium Bis(fluorosulfonyl)imide | LiFSI | 4.570171 | [6 empty] | M | Fluoroethylene carbonate | FEC | [18 empty] | 97.1 | 20 | 0.5 | 0.5 | long cycling performance
NE | 2022 | Electrode potential influences the reversibility of lithium-metal anodes | Lithium Bis(fluorosulfonyl)imide | LiFSI | 1.062831 | [6 empty] | M | Fluoroethylene carbonate | FEC | [18 empty] | 93.9 | 1 | 0.5 | 0.5 | long cycling performance
NE | 2022 | Electrode potential influences the reversibility of lithium-metal anodes | Lithium Bis(fluorosulfonyl)imide | LiFSI | 1.371051 | [6 empty] | M | Fluoroethylene carbonate | FEC | [18 empty] | 94.4 | 1 | 0.5 | 0.5 | long cycling performance
NE | 2022 | Electrode potential influences the reversibility of lithium-metal anodes | Lithium Bis(fluorosulfonyl)imide | LiFSI | 1.713814 | [6 empty] | M | Fluoroethylene carbonate | FEC | [18 empty] | 94.4 | 1 | 0.5 | 0.5 | long cycling performance
NE | 2022 | Electrode potential influences the reversibility of lithium-metal anodes | Lithium Bis(fluorosulfonyl)imide | LiFSI | 2.285086 | [6 empty] | M | Fluoroethylene carbonate | FEC | [18 empty] | 94 | 1 | 0.5 | 0.5 | long cycling performance
NE | 2022 | Electrode potential influences the reversibility of lithium-metal anodes | Lithium Bis(fluorosulfonyl)imide | LiFSI | 3.427628 | [6 empty] | M | Fluoroethylene carbonate | FEC | [18 empty] | 93.4 | 1 | 0.5 | 0.5 | long cycling performance
NE | 2022 | Electrode potential influences the reversibility of lithium-metal anodes | Lithium Bis(fluorosulfonyl)imide | LiFSI | 4.570171 | [6 empty] | M | Fluoroethylene carbonate | FEC | [18 empty] | 93 | 1 | 0.5 | 0.5 | long cycling performance
NE | 2022 | Electrode potential influences the reversibility of lithium-metal anodes | Lithium Bis(fluorosulfonyl)imide | LiFSI | 1.104576 | [6 empty] | M | sulfolane | sulfolane | [18 empty] | 79.9 | 20 | 0.5 | 0.5 | long cycling performance
NE | 2022 | Electrode potential influences the reversibility of lithium-metal anodes | Lithium Bis(fluorosulfonyl)imide | LiFSI | 1.311683 | [6 empty] | M | sulfolane | sulfolane | [18 empty] | 83.3 | 20 | 0.5 | 0.5 | long cycling performance
NE | 2022 | Electrode potential influences the reversibility of lithium-metal anodes | Lithium Bis(fluorosulfonyl)imide | LiFSI | 1.748911 | [6 empty] | M | sulfolane | sulfolane | [18 empty] | 90.9 | 20 | 0.5 | 0.5 | long cycling performance
NE | 2022 | Electrode potential influences the reversibility of lithium-metal anodes | Lithium Bis(fluorosulfonyl)imide | LiFSI | 2.623367 | [6 empty] | M | sulfolane | sulfolane | [18 empty] | 96.7 | 20 | 0.5 | 0.5 | long cycling performance
NE | 2022 | Electrode potential influences the reversibility of lithium-metal anodes | Lithium Bis(fluorosulfonyl)imide | LiFSI | 3.497823 | [6 empty] | M | sulfolane | sulfolane | [18 empty] | 97.4 | 20 | 0.5 | 0.5 | long cycling performance
NE | 2022 | Electrode potential influences the reversibility of lithium-metal anodes | Lithium Bis(fluorosulfonyl)imide | LiFSI | 4.197387 | [6 empty] | M | sulfolane | sulfolane | [18 empty] | 97.7 | 20 | 0.5 | 0.5 | long cycling performance
NE | 2022 | Electrode potential influences the reversibility of lithium-metal anodes | Lithium Bis(fluorosulfonyl)imide | LiFSI | 1.104576 | [6 empty] | M | sulfolane | sulfolane | [18 empty] | 75.9 | 1 | 0.5 | 0.5 | long cycling performance
NE | 2022 | Electrode potential influences the reversibility of lithium-metal anodes | Lithium Bis(fluorosulfonyl)imide | LiFSI | 1.311683 | [6 empty] | M | sulfolane | sulfolane | [18 empty] | 71.6 | 1 | 0.5 | 0.5 | long cycling performance
NE | 2022 | Electrode potential influences the reversibility of lithium-metal anodes | Lithium Bis(fluorosulfonyl)imide | LiFSI | 1.748911 | [6 empty] | M | sulfolane | sulfolane | [18 empty] | 77.2 | 1 | 0.5 | 0.5 | long cycling performance
NE | 2022 | Electrode potential influences the reversibility of lithium-metal anodes | Lithium Bis(fluorosulfonyl)imide | LiFSI | 2.623367 | [6 empty] | M | sulfolane | sulfolane | [18 empty] | 88.4 | 1 | 0.5 | 0.5 | long cycling performance
NE | 2022 | Electrode potential influences the reversibility of lithium-metal anodes | Lithium Bis(fluorosulfonyl)imide | LiFSI | 3.497823 | [6 empty] | M | sulfolane | sulfolane | [18 empty] | 90.7 | 1 | 0.5 | 0.5 | long cycling performance
NE | 2022 | Electrode potential influences the reversibility of lithium-metal anodes | Lithium Bis(fluorosulfonyl)imide | LiFSI | 4.197387 | [6 empty] | M | sulfolane | sulfolane | [18 empty] | 91.3 | 1 | 0.5 | 0.5 | long cycling performance
NE | 2022 | Electrode potential influences the reversibility of lithium-metal anodes | Lithium Bis(fluorosulfonyl)imide | LiFSI | 1 | [6 empty] | M | fluorinated ethyl methyl carbonate | FEMC | [18 empty] | 89.8 | 20 | 0.5 | 0.5 | long cycling performance
NE | 2022 | Electrode potential influences the reversibility of lithium-metal anodes | Lithium Bis(fluorosulfonyl)imide | LiFSI | 1.3 | [6 empty] | M | fluorinated ethyl methyl carbonate | FEMC | [18 empty] | 91.1 | 20 | 0.5 | 0.5 | long cycling performance
NE | 2022 | Electrode potential influences the reversibility of lithium-metal anodes | Lithium Bis(fluorosulfonyl)imide | LiFSI | 1.95 | [6 empty] | M | fluorinated ethyl methyl carbonate | FEMC | [18 empty] | 92.2 | 20 | 0.5 | 0.5 | long cycling performance
NE | 2022 | Electrode potential influences the reversibility of lithium-metal anodes | Lithium Bis(fluorosulfonyl)imide | LiFSI | 2.6 | [6 empty] | M | fluorinated ethyl methyl carbonate | FEMC | [18 empty] | 93.4 | 20 | 0.5 | 0.5 | long cycling performance
NE | 2022 | Electrode potential influences the reversibility of lithium-metal anodes | Lithium Bis(fluorosulfonyl)imide | LiFSI | 3.9 | [6 empty] | M | fluorinated ethyl methyl carbonate | FEMC | [18 empty] | 94.7 | 20 | 0.5 | 0.5 | long cycling performance
NE | 2022 | Electrode potential influences the reversibility of lithium-metal anodes | Lithium Bis(fluorosulfonyl)imide | LiFSI | 4.333333 | [6 empty] | M | fluorinated ethyl methyl carbonate | FEMC | [18 empty] | 97.2 | 20 | 0.5 | 0.5 | long cycling performance
NE | 2022 | Electrode potential influences the reversibility of lithium-metal anodes | Lithium Bis(fluorosulfonyl)imide | LiFSI | 1 | [6 empty] | M | fluorinated ethyl methyl carbonate | FEMC | [18 empty] | 52.9 | 1 | 0.5 | 0.5 | long cycling performance
NE | 2022 | Electrode potential influences the reversibility of lithium-metal anodes | Lithium Bis(fluorosulfonyl)imide | LiFSI | 1.3 | [6 empty] | M | fluorinated ethyl methyl carbonate | FEMC | [18 empty] | 43.6 | 1 | 0.5 | 0.5 | long cycling performance
NE | 2022 | Electrode potential influences the reversibility of lithium-metal anodes | Lithium Bis(fluorosulfonyl)imide | LiFSI | 1.95 | [6 empty] | M | fluorinated ethyl methyl carbonate | FEMC | [18 empty] | 45 | 1 | 0.5 | 0.5 | long cycling performance
NE | 2022 | Electrode potential influences the reversibility of lithium-metal anodes | Lithium Bis(fluorosulfonyl)imide | LiFSI | 2.6 | [6 empty] | M | fluorinated ethyl methyl carbonate | FEMC | [18 empty] | 45.3 | 1 | 0.5 | 0.5 | long cycling performance
NE | 2022 | Electrode potential influences the reversibility of lithium-metal anodes | Lithium Bis(fluorosulfonyl)imide | LiFSI | 3.9 | [6 empty] | M | fluorinated ethyl methyl carbonate | FEMC | [18 empty] | 40.1 | 1 | 0.5 | 0.5 | long cycling performance
NE | 2022 | Electrode potential influences the reversibility of lithium-metal anodes | Lithium Bis(fluorosulfonyl)imide | LiFSI | 4.333333 | [6 empty] | M | fluorinated ethyl methyl carbonate | FEMC | [18 empty] | 52.2 | 1 | 0.5 | 0.5 | long cycling performance
NE | 2022 | Rational solvent molecule tuning for high-performance lithium metal battery electrolytes | Lithium Bis(fluorosulfonyl)imide | LiFSI | 1.2 | [6 empty] | M | Diethyl Ether | DEE | [18 empty] | 99 | 10 | 0.5 | 1 | Aurbach
NE | 2022 | Rational solvent molecule tuning for high-performance lithium metal battery electrolytes | Lithium Bis(fluorosulfonyl)imide | LiFSI | 1.2 | [6 empty] | M | 1-(2,2,2-Trifluoroethoxy)-2-ethoxyethane | F3DEE | [18 empty] | 99.3 | 10 | 0.5 | 1 | Aurbach
NE | 2022 | Rational solvent molecule tuning for high-performance lithium metal battery electrolytes | Lithium Bis(fluorosulfonyl)imide | LiFSI | 1.2 | [6 empty] | M | 1,2-Bis(2,2,2-trifluoroethoxy)ethane | F6DEE | [18 empty] | 99.3 | 10 | 0.5 | 1 | Aurbach
NE | 2022 | Rational solvent molecule tuning for high-performance lithium metal battery electrolytes | Lithium Bis(fluorosulfonyl)imide | LiFSI | 1.2 | [6 empty] | M | 1,2-Bis(2,2-difluoroethoxy)ethane | F4DEE | [18 empty] | 99.5 | 10 | 0.5 | 1 | Aurbach
NE | 2022 | Rational solvent molecule tuning for high-performance lithium metal battery electrolytes | Lithium Bis(fluorosulfonyl)imide | LiFSI | 1.2 | [6 empty] | M | 2-(2-(2,2-Difluoroethoxy)ethoxy)-1,1,1-trifluoroethane | F5DEE | [18 empty] | 99.3 | 10 | 0.5 | 1 | Aurbach
NE | 2023 | Direct in situ measurements of electrical properties of solid–electrolyte interphase on lithium metal anodes | Lithium Bis(fluorosulfonyl)imide | LiFSI | 1.07 | [6 empty] | M | 1,2-Dimethoxyethane | DME | [18 empty] | 98.1 | 10 | 0.1 | 0.167 | Aurbach
NE | 2023 | Direct in situ measurements of electrical properties of solid–electrolyte interphase on lithium metal anodes | Lithium Bis(fluorosulfonyl)imide | LiFSI | 8.02 | [6 empty] | M | 1,2-Dimethoxyethane | DME | [18 empty] | 98.6 | 10 | 0.1 | 0.167 | Aurbach
NE | 2023 | Direct in situ measurements of electrical properties of solid–electrolyte interphase on lithium metal anodes | Lithium Bis(fluorosulfonyl)imide | LiFSI | 1.95 | [6 empty] | M | 1,2-Dimethoxyethane | DME | 1.2 | Bis(2,2,2-trifluoroethyl) ether | BTFE | 3 |  |  |  | molar ratio | [10 empty] | 99.2 | 10 | 0.1 | 0.167 | Aurbach
NE | 2023 | Direct in situ measurements of electrical properties of solid–electrolyte interphase on lithium metal anodes | Lithium Bis(fluorosulfonyl)imide | LiFSI | 1.71 | [6 empty] | M | 1,2-Dimethoxyethane | DME | 1.2 | Bis(2,2,2-trifluoroethyl) ether carbonate | BTFEC | 3 |  |  |  | molar ratio | [10 empty] | 96.8 | 10 | 0.1 | 0.167 | Aurbach
NE | 2024 | Borate–pyran lean electrolyte-based Li-metal batteries with minimal Li corrosion | Lithium tetrafluoroborate | LiBF4 | 0.4 | Lithium bis(trifluoromethanesulfonyl)imide | LiTFSI | 0.4 |  |  |  | M | Tetrahydropyran | THP | [8 empty] | Fluoroethylene carbonate | FEC | 20 | [6 empty] | wt% | 99.85 | 10 | 0.5 | 2 | Aurbach
NE | 2024 | Borate–pyran lean electrolyte-based Li-metal batteries with minimal Li corrosion | Lithium hexafluorophosphate | LiPF6 | 1 | [6 empty] | M | Ethylene carbonate | EC | 1 | Ethyl methyl carbonate | EMC | 1 |  |  |  | volume ratio | Vinylene carbonate | VC | 2 | [6 empty] | wt% | 88.14 | 10 | 0.5 | 2 | Aurbach
NE | 2024 | Borate–pyran lean electrolyte-based Li-metal batteries with minimal Li corrosion | Lithium bis(fluorosulfonyl)imide | LiFSI | 1.5 | [6 empty] | M | 1,2-Dimethoxyethane | DME | 22 | 1,1,2,2-Tetrafluoroethyl-2,2,3,3-tetrafluoropropyl ether | TTE | 78 |  |  |  | volume ratio | [10 empty] | 99.62 | 10 | 0.5 | 2 | Aurbach
NE | 2024 | High lithium oxide prevalence in the lithium solid–electrolyte interphase for high Coulombic efficiency | Lithium bis(trifluoromethanesulfonyl)imide | LiTFSI | 1.37 | [6 empty] | M | Tetrafluoroethyl ether | TTE | 7 | Dimethyl Carbonate | DMC | 3 |  |  |  | volume ratio | [10 empty] | 40.4 | 10 | 0.5 | 4 | Aurbach
NE | 2024 | High lithium oxide prevalence in the lithium solid–electrolyte interphase for high Coulombic efficiency | Lithium bis(trifluoromethanesulfonyl)imide | LiTFSI | 1 | [6 empty] | M | 1,3-Dioxolane | DOL | 5 | 1,2-Dimethoxyethane | DME | 5 |  |  |  | volume ratio | [10 empty] | 59.8 | 13 | 0.5 | 4 | Aurbach
NE | 2024 | High lithium oxide prevalence in the lithium solid–electrolyte interphase for high Coulombic efficiency | Lithium Bis(fluorosulfonyl)imide | LiFSI | 1.37 | [6 empty] | M | Tetrafluoroethyl ether | TTE | 5 | Dimethyl Carbonate | DMC | 5 |  |  |  | volume ratio | [10 empty] | 76.8 | 11 | 0.5 | 4 | Aurbach
NE | 2024 | High lithium oxide prevalence in the lithium solid–electrolyte interphase for high Coulombic efficiency | Lithium hexafluorophosphate | LiPF6 | 1 | [6 empty] | M | Ethylene Carbonate | EC | 5 | Diethyl Carbonate | DEC | 5 |  |  |  | volume ratio | Vinylene Carbonate | VC | 10 | [6 empty] | vol% | 90.1 | 11 | 0.5 | 4 | Aurbach
NE | 2024 | High lithium oxide prevalence in the lithium solid–electrolyte interphase for high Coulombic efficiency | Lithium hexafluorophosphate | LiPF6 | 1 | [6 empty] | M | Ethylene Carbonate | EC | 5 | Diethyl Carbonate | DEC | 5 |  |  |  | volume ratio | [10 empty] | 92.5 | 12 | 0.5 | 4 | Aurbach
NE | 2024 | High lithium oxide prevalence in the lithium solid–electrolyte interphase for high Coulombic efficiency | Lithium hexafluorophosphate | LiPF6 | 1 | [6 empty] | M | Ethylene Carbonate | EC | 5 | Diethyl Carbonate | DEC | 5 |  |  |  | volume ratio | Fluoroethylene Carbonate | FEC | 10 | [6 empty] | vol% | 95.1 | 12 | 0.5 | 4 | Aurbach
NE | 2024 | High lithium oxide prevalence in the lithium solid–electrolyte interphase for high Coulombic efficiency | Lithium tetrafluoroborate | LiBF4 | 1.2 | [6 empty] | M | Fluoroethylene Carbonate | FEC | 1 | Diethyl Carbonate | DEC | 2 |  |  |  | volume ratio | [10 empty] | 96 | 12 | 0.5 | 4 | Aurbach
NE | 2024 | High lithium oxide prevalence in the lithium solid–electrolyte interphase for high Coulombic efficiency | Lithium tetrafluoroborate | LiBF4 | 0.6 | Lithium Difluoro(oxalato)borate | LiDFOB | 0.6 |  |  |  | M | Fluoroethylene Carbonate | FEC | 1 | Diethyl Carbonate | DEC | 2 |  |  |  | volume ratio | [10 empty] | 97.3 | 12 | 0.5 | 4 | Aurbach
NE | 2024 | High lithium oxide prevalence in the lithium solid–electrolyte interphase for high Coulombic efficiency | Lithium Bis(fluorosulfonyl)imide | LiFSI | 1.37 | [6 empty] | M | Tetrafluoroethyl ether | TTE | 7 | Dimethyl Carbonate | DMC | 3 |  |  |  | volume ratio | [10 empty] | 98.8 | 15 | 0.5 | 4 | Aurbach
NE | 2024 | High lithium oxide prevalence in the lithium solid–electrolyte interphase for high Coulombic efficiency | Lithium bis(trifluoromethanesulfonyl)imide | LiTFSI | 1 | [6 empty] | M | 1,3-Dioxolane | DOL | 5 | 1,2-Dimethoxyethane | DME | 5 |  |  |  | volume ratio |  | LiNO3 | 3 | [6 empty] | wt% | 99 | 13 | 0.5 | 4 | Aurbach
NE | 2024 | Oscillatory solvation chemistry for a 500 Wh kg−1 Li-metal pouch cell | Lithium Bis(fluorosulfonyl)imide | LiFSI | 0.9 | [6 empty] | M | 1,2-Dimethoxyethane | DME | [18 empty] | 95.88 | 10 | 0.5 | 1 | Aurbach
NE | 2024 | Oscillatory solvation chemistry for a 500 Wh kg−1 Li-metal pouch cell | Lithium Bis(fluorosulfonyl)imide | LiFSI | 2.5 | [6 empty] | M | 1,2-Dimethoxyethane | DME | [18 empty] | 98.55 | 10 | 0.5 | 1 | Aurbach
NE | 2024 | Oscillatory solvation chemistry for a 500 Wh kg−1 Li-metal pouch cell | Lithium Bis(fluorosulfonyl)imide | LiFSI | 3.6 | [6 empty] | M | 1,2-Dimethoxyethane | DME | [18 empty] | 99.18 | 10 | 0.5 | 1 | Aurbach
NE | 2024 | Oscillatory solvation chemistry for a 500 Wh kg−1 Li-metal pouch cell | Lithium Bis(fluorosulfonyl)imide | LiFSI | 6.6 | [6 empty] | M | 1,2-Dimethoxyethane | DME | [18 empty] | 99.16 | 10 | 0.5 | 1 | Aurbach
NE | 2024 | Oscillatory solvation chemistry for a 500 Wh kg−1 Li-metal pouch cell | Lithium Bis(fluorosulfonyl)imide | LiFSI | 3.3 | [6 empty] | M | 1,2-Dimethoxyethane | DME | 1 | 1,1,1,3,3-pentafluorobutane | PFB | 1 |  |  |  | molar ratio | [10 empty] | 99.47 | 10 | 0.5 | 1 | Aurbach
NE | 2024 | Oscillatory solvation chemistry for a 500 Wh kg−1 Li-metal pouch cell | Lithium Bis(fluorosulfonyl)imide | LiFSI | 2.6 | [6 empty] | M | 1,2-Dimethoxyethane | DME | 1 | 1,1,1,3,3-pentafluorobutane | PFB | 2 |  |  |  | molar ratio | [10 empty] | 99.82 | 10 | 0.5 | 1 | Aurbach
NE | 2024 | Oscillatory solvation chemistry for a 500 Wh kg−1 Li-metal pouch cell | Lithium Bis(fluorosulfonyl)imide | LiFSI | 1.8 | [6 empty] | M | 1,2-Dimethoxyethane | DME | 1 | 1,1,1,3,3-pentafluorobutane | PFB | 3 |  |  |  | molar ratio | [10 empty] | 99.7 | 10 | 0.5 | 1 | Aurbach
NE | 2024 | Oscillatory solvation chemistry for a 500 Wh kg−1 Li-metal pouch cell | Lithium Bis(fluorosulfonyl)imide | LiFSI | 3.2 | [6 empty] | M | 1,2-Dimethoxyethane | DME | 1 | Fluorobenzene | FB | 1 |  |  |  | molar ratio | [10 empty] | 99.52 | 10 | 0.5 | 1 | Aurbach
NE | 2024 | Oscillatory solvation chemistry for a 500 Wh kg−1 Li-metal pouch cell | Lithium Bis(fluorosulfonyl)imide | LiFSI | 2.6 | [6 empty] | M | 1,2-Dimethoxyethane | DME | 1 | Fluorobenzene | FB | 2 |  |  |  | molar ratio | [10 empty] | 99.62 | 10 | 0.5 | 1 | Aurbach
NE | 2024 | Oscillatory solvation chemistry for a 500 Wh kg−1 Li-metal pouch cell | Lithium Bis(fluorosulfonyl)imide | LiFSI | 1.9 | [6 empty] | M | 1,2-Dimethoxyethane | DME | 1 | Fluorobenzene | FB | 3 |  |  |  | molar ratio | [10 empty] | 99.45 | 10 | 0.5 | 1 | Aurbach
NE | 2024 | Oscillatory solvation chemistry for a 500 Wh kg−1 Li-metal pouch cell | Lithium Bis(fluorosulfonyl)imide | LiFSI | 2.7 | [6 empty] | M | 1,2-Dimethoxyethane | DME | 1 | 1,1,2,2-tetrafluoroethyl-2,2,3,3-tetrafluoropropyl ether | TTE | 1 |  |  |  | molar ratio | [10 empty] | 99.52 | 10 | 0.5 | 1 | Aurbach
NE | 2024 | Oscillatory solvation chemistry for a 500 Wh kg−1 Li-metal pouch cell | Lithium Bis(fluorosulfonyl)imide | LiFSI | 1.7 | [6 empty] | M | 1,2-Dimethoxyethane | DME | 1 | 1,1,2,2-tetrafluoroethyl-2,2,3,3-tetrafluoropropyl ether | TTE | 2 |  |  |  | molar ratio | [10 empty] | 99.5 | 10 | 0.5 | 1 | Aurbach
NE | 2024 | Oscillatory solvation chemistry for a 500 Wh kg−1 Li-metal pouch cell | Lithium Bis(fluorosulfonyl)imide | LiFSI | 1.3 | [6 empty] | M | Diethyl ether | DME | 1 | 1,1,2,2-tetrafluoroethyl-2,2,3,3-tetrafluoropropyl ether | TTE | 3 |  |  |  | molar ratio | [10 empty] | 99.44 | 10 | 0.5 | 1 | Aurbach
NE | 2024 | Oscillatory solvation chemistry for a 500 Wh kg−1 Li-metal pouch cell | Lithium Bis(fluorosulfonyl)imide | LiFSI | 1 | [6 empty] | M | Diethyl ether | DEE | [18 empty] | 99.23 | 10 | 0.5 | 1 | Aurbach
NE | 2024 | Oscillatory solvation chemistry for a 500 Wh kg−1 Li-metal pouch cell | Lithium Bis(fluorosulfonyl)imide | LiFSI | 2.7 | [6 empty] | M | Diethyl ether | DEE | [18 empty] | 99.5 | 10 | 0.5 | 1 | Aurbach
NE | 2024 | Oscillatory solvation chemistry for a 500 Wh kg−1 Li-metal pouch cell | Lithium Bis(fluorosulfonyl)imide | LiFSI | 3.1 | [6 empty] | M | Diethyl ether | DEE | [18 empty] | 99.48 | 10 | 0.5 | 1 | Aurbach
NE | 2024 | Oscillatory solvation chemistry for a 500 Wh kg−1 Li-metal pouch cell | Lithium Bis(fluorosulfonyl)imide | LiFSI | 4.5 | [6 empty] | M | Diethyl ether | DEE | [18 empty] | 99.12 | 10 | 0.5 | 1 | Aurbach
NE | 2024 | Oscillatory solvation chemistry for a 500 Wh kg−1 Li-metal pouch cell | Lithium Bis(fluorosulfonyl)imide | LiFSI | 2.6 | [6 empty] | M | Diethyl ether | DEE | 1 | 1,1,1,3,3-pentafluorobutane | PFB | 1 |  |  |  | molar ratio | [10 empty] | 99.71 | 10 | 0.5 | 1 | Aurbach
NE | 2024 | Oscillatory solvation chemistry for a 500 Wh kg−1 Li-metal pouch cell | Lithium Bis(fluorosulfonyl)imide | LiFSI | 2 | [6 empty] | M | Diethyl ether | DEE | 1 | 1,1,1,3,3-pentafluorobutane | PFB | 2 |  |  |  | molar ratio | [10 empty] | 99.71 | 10 | 0.5 | 1 | Aurbach
NE | 2024 | Oscillatory solvation chemistry for a 500 Wh kg−1 Li-metal pouch cell | Lithium Bis(fluorosulfonyl)imide | LiFSI | 1.3 | [6 empty] | M | Diethyl ether | DEE | 1 | 1,1,1,3,3-pentafluorobutane | PFB | 3 |  |  |  | molar ratio | [10 empty] | 99.69 | 10 | 0.5 | 1 | Aurbach
NE | 2024 | Oscillatory solvation chemistry for a 500 Wh kg−1 Li-metal pouch cell | Lithium Bis(fluorosulfonyl)imide | LiFSI | 3 | [6 empty] | M | Diethyl ether | DEE | 1 | Fluorobenzene | FB | 1 |  |  |  | molar ratio | [10 empty] | 99.57 | 10 | 0.5 | 1 | Aurbach
NE | 2024 | Oscillatory solvation chemistry for a 500 Wh kg−1 Li-metal pouch cell | Lithium Bis(fluorosulfonyl)imide | LiFSI | 1.9 | [6 empty] | M | Diethyl ether | DEE | 1 | Fluorobenzene | FB | 2 |  |  |  | molar ratio | [10 empty] | 99.63 | 10 | 0.5 | 1 | Aurbach
NE | 2024 | Oscillatory solvation chemistry for a 500 Wh kg−1 Li-metal pouch cell | Lithium Bis(fluorosulfonyl)imide | LiFSI | 1.5 | [6 empty] | M | Diethyl ether | DEE | 1 | Fluorobenzene | FB | 3 |  |  |  | molar ratio | [10 empty] | 99.61 | 10 | 0.5 | 1 | Aurbach
NE | 2024 | Oscillatory solvation chemistry for a 500 Wh kg−1 Li-metal pouch cell | Lithium Bis(fluorosulfonyl)imide | LiFSI | 2.3 | [6 empty] | M | Diethyl ether | DEE | 1 | 1,1,2,2-tetrafluoroethyl-2,2,3,3-tetrafluoropropyl ether | TTE | 1 |  |  |  | molar ratio | [10 empty] | 99.68 | 10 | 0.5 | 1 | Aurbach
NE | 2024 | Oscillatory solvation chemistry for a 500 Wh kg−1 Li-metal pouch cell | Lithium Bis(fluorosulfonyl)imide | LiFSI | 1.2 | [6 empty] | M | Diethyl ether | DEE | 1 | 1,1,2,2-tetrafluoroethyl-2,2,3,3-tetrafluoropropyl ether | TTE | 2 |  |  |  | molar ratio | [10 empty] | 99.61 | 10 | 0.5 | 1 | Aurbach
NE | 2024 | Oscillatory solvation chemistry for a 500 Wh kg−1 Li-metal pouch cell | Lithium Bis(fluorosulfonyl)imide | LiFSI | 0.8 | [6 empty] | M | Diethyl ether | DEE | 1 | 1,1,2,2-tetrafluoroethyl-2,2,3,3-tetrafluoropropyl ether | TTE | 3 |  |  |  | molar ratio | [10 empty] | 99.39 | 10 | 0.5 | 1 | Aurbach
NE | 2024 | Oscillatory solvation chemistry for a 500 Wh kg−1 Li-metal pouch cell | Lithium Bis(fluorosulfonyl)imide | LiFSI | 0.9 | [6 empty] | M | tetrahydrofuran | THF | [18 empty] | 98.03 | 10 | 0.5 | 1 | Aurbach
NE | 2024 | Oscillatory solvation chemistry for a 500 Wh kg−1 Li-metal pouch cell | Lithium Bis(fluorosulfonyl)imide | LiFSI | 2.4 | [6 empty] | M | tetrahydrofuran | THF | [18 empty] | 98.32 | 10 | 0.5 | 1 | Aurbach
NE | 2024 | Oscillatory solvation chemistry for a 500 Wh kg−1 Li-metal pouch cell | Lithium Bis(fluorosulfonyl)imide | LiFSI | 3.6 | [6 empty] | M | tetrahydrofuran | THF | [18 empty] | 99.4 | 10 | 0.5 | 1 | Aurbach
NE | 2024 | Oscillatory solvation chemistry for a 500 Wh kg−1 Li-metal pouch cell | Lithium Bis(fluorosulfonyl)imide | LiFSI | 5.3 | [6 empty] | M | tetrahydrofuran | THF | [18 empty] | 99.03 | 10 | 0.5 | 1 | Aurbach
NE | 2024 | Oscillatory solvation chemistry for a 500 Wh kg−1 Li-metal pouch cell | Lithium Bis(fluorosulfonyl)imide | LiFSI | 2.4 | [6 empty] | M | tetrahydrofuran | THF | 1 | 1,1,1,3,3-pentafluorobutane | PFB | 1 |  |  |  | molar ratio | [10 empty] | 99.58 | 10 | 0.5 | 1 | Aurbach
NE | 2024 | Oscillatory solvation chemistry for a 500 Wh kg−1 Li-metal pouch cell | Lithium Bis(fluorosulfonyl)imide | LiFSI | 1.7 | [6 empty] | M | tetrahydrofuran | THF | 1 | 1,1,1,3,3-pentafluorobutane | PFB | 2 |  |  |  | molar ratio | [10 empty] | 99.7 | 10 | 0.5 | 1 | Aurbach
NE | 2024 | Oscillatory solvation chemistry for a 500 Wh kg−1 Li-metal pouch cell | Lithium Bis(fluorosulfonyl)imide | LiFSI | 1.2 | [6 empty] | M | tetrahydrofuran | THF | 1 | 1,1,1,3,3-pentafluorobutane | PFB | 3 |  |  |  | molar ratio | [10 empty] | 99.63 | 10 | 0.5 | 1 | Aurbach
NE | 2024 | Oscillatory solvation chemistry for a 500 Wh kg−1 Li-metal pouch cell | Lithium Bis(fluorosulfonyl)imide | LiFSI | 3 | [6 empty] | M | tetrahydrofuran | THF | 1 | Fluorobenzene | FB | 1 |  |  |  | molar ratio | [10 empty] | 99.47 | 10 | 0.5 | 1 | Aurbach
NE | 2024 | Oscillatory solvation chemistry for a 500 Wh kg−1 Li-metal pouch cell | Lithium Bis(fluorosulfonyl)imide | LiFSI | 2 | [6 empty] | M | tetrahydrofuran | THF | 1 | Fluorobenzene | FB | 2 |  |  |  | molar ratio | [10 empty] | 99.53 | 10 | 0.5 | 1 | Aurbach
NE | 2024 | Oscillatory solvation chemistry for a 500 Wh kg−1 Li-metal pouch cell | Lithium Bis(fluorosulfonyl)imide | LiFSI | 1.6 | [6 empty] | M | tetrahydrofuran | THF | 1 | Fluorobenzene | FB | 3 |  |  |  | molar ratio | [10 empty] | 99.61 | 10 | 0.5 | 1 | Aurbach
NE | 2024 | Oscillatory solvation chemistry for a 500 Wh kg−1 Li-metal pouch cell | Lithium Bis(fluorosulfonyl)imide | LiFSI | 2 | [6 empty] | M | tetrahydrofuran | THF | 1 | 1,1,2,2-tetrafluoroethyl-2,2,3,3-tetrafluoropropyl ether | TTE | 1 |  |  |  | molar ratio | [10 empty] | 99.51 | 10 | 0.5 | 1 | Aurbach
NE | 2024 | Oscillatory solvation chemistry for a 500 Wh kg−1 Li-metal pouch cell | Lithium Bis(fluorosulfonyl)imide | LiFSI | 1.4 | [6 empty] | M | tetrahydrofuran | THF | 1 | 1,1,2,2-tetrafluoroethyl-2,2,3,3-tetrafluoropropyl ether | TTE | 2 |  |  |  | molar ratio | [10 empty] | 99.33 | 10 | 0.5 | 1 | Aurbach
NE | 2024 | Oscillatory solvation chemistry for a 500 Wh kg−1 Li-metal pouch cell | Lithium Bis(fluorosulfonyl)imide | LiFSI | 1 | [6 empty] | M | tetrahydrofuran | THF | 1 | 1,1,2,2-tetrafluoroethyl-2,2,3,3-tetrafluoropropyl ether | TTE | 3 |  |  |  | molar ratio | [10 empty] | 99.14 | 10 | 0.5 | 1 | Aurbach
NE | 2024 | Oscillatory solvation chemistry for a 500 Wh kg−1 Li-metal pouch cell | Lithium Bis(fluorosulfonyl)imide | LiFSI | 3.3 | [6 empty] | M | Dimethyl Carbonate | DMC | [18 empty] | 98.83 | 10 | 0.5 | 1 | Aurbach
NE | 2024 | Oscillatory solvation chemistry for a 500 Wh kg−1 Li-metal pouch cell | Lithium Bis(fluorosulfonyl)imide | LiFSI | 4.2 | [6 empty] | M | Dimethyl Carbonate | DMC | [18 empty] | 99.33 | 10 | 0.5 | 1 | Aurbach
NE | 2024 | Oscillatory solvation chemistry for a 500 Wh kg−1 Li-metal pouch cell | Lithium Bis(fluorosulfonyl)imide | LiFSI | 5.2 | [6 empty] | M | Dimethyl Carbonate | DMC | [18 empty] | 99.31 | 10 | 0.5 | 1 | Aurbach
NE | 2024 | Oscillatory solvation chemistry for a 500 Wh kg−1 Li-metal pouch cell | Lithium Bis(fluorosulfonyl)imide | LiFSI | 5.3 | [6 empty] | M | Dimethyl Carbonate | DMC | [18 empty] | 99.33 | 10 | 0.5 | 1 | Aurbach
NE | 2024 | Oscillatory solvation chemistry for a 500 Wh kg−1 Li-metal pouch cell | Lithium Bis(fluorosulfonyl)imide | LiFSI | 2.4 | [6 empty] | M | Dimethyl Carbonate | DMC | 1 | 1,1,1,3,3-pentafluorobutane | PFB | 1 |  |  |  | molar ratio | [10 empty] | 99.47 | 10 | 0.5 | 1 | Aurbach
NE | 2024 | Oscillatory solvation chemistry for a 500 Wh kg−1 Li-metal pouch cell | Lithium Bis(fluorosulfonyl)imide | LiFSI | 1.6 | [6 empty] | M | Dimethyl Carbonate | DMC | 1 | 1,1,1,3,3-pentafluorobutane | PFB | 2 |  |  |  | molar ratio | [10 empty] | 99.52 | 10 | 0.5 | 1 | Aurbach
NE | 2024 | Oscillatory solvation chemistry for a 500 Wh kg−1 Li-metal pouch cell | Lithium Bis(fluorosulfonyl)imide | LiFSI | 1.2 | [6 empty] | M | Dimethyl Carbonate | DMC | 1 | 1,1,1,3,3-pentafluorobutane | PFB | 3 |  |  |  | molar ratio | [10 empty] | 99.59 | 10 | 0.5 | 1 | Aurbach
NE | 2024 | Oscillatory solvation chemistry for a 500 Wh kg−1 Li-metal pouch cell | Lithium Bis(fluorosulfonyl)imide | LiFSI | 2.7 | [6 empty] | M | Dimethyl Carbonate | DMC | 1 | Fluorobenzene | FB | 1 |  |  |  | molar ratio | [10 empty] | 99.45 | 10 | 0.5 | 1 | Aurbach
NE | 2024 | Oscillatory solvation chemistry for a 500 Wh kg−1 Li-metal pouch cell | Lithium Bis(fluorosulfonyl)imide | LiFSI | 1.9 | [6 empty] | M | Dimethyl Carbonate | DMC | 1 | Fluorobenzene | FB | 2 |  |  |  | molar ratio | [10 empty] | 99.46 | 10 | 0.5 | 1 | Aurbach
NE | 2024 | Oscillatory solvation chemistry for a 500 Wh kg−1 Li-metal pouch cell | Lithium Bis(fluorosulfonyl)imide | LiFSI | 1.4 | [6 empty] | M | Dimethyl Carbonate | DMC | 1 | Fluorobenzene | FB | 3 |  |  |  | molar ratio | [10 empty] | 98.79 | 10 | 0.5 | 1 | Aurbach
NE | 2024 | Oscillatory solvation chemistry for a 500 Wh kg−1 Li-metal pouch cell | Lithium Bis(fluorosulfonyl)imide | LiFSI | 2 | [6 empty] | M | Dimethyl Carbonate | DMC | 1 | 1,1,2,2-tetrafluoroethyl-2,2,3,3-tetrafluoropropyl ether | TTE | 1 |  |  |  | molar ratio | [10 empty] | 99.48 | 10 | 0.5 | 1 | Aurbach
NE | 2024 | Oscillatory solvation chemistry for a 500 Wh kg−1 Li-metal pouch cell | Lithium Bis(fluorosulfonyl)imide | LiFSI | 1.3 | [6 empty] | M | Dimethyl Carbonate | DMC | 1 | 1,1,2,2-tetrafluoroethyl-2,2,3,3-tetrafluoropropyl ether | TTE | 2 |  |  |  | molar ratio | [10 empty] | 99.44 | 10 | 0.5 | 1 | Aurbach
NE | 2024 | Oscillatory solvation chemistry for a 500 Wh kg−1 Li-metal pouch cell | Lithium Bis(fluorosulfonyl)imide | LiFSI | 0.9 | [6 empty] | M | Dimethyl Carbonate | DMC | 1 | 1,1,2,2-tetrafluoroethyl-2,2,3,3-tetrafluoropropyl ether | TTE | 3 |  |  |  | molar ratio | [10 empty] | 99.27 | 10 | 0.5 | 1 | Aurbach
NE | 2024 | Oscillatory solvation chemistry for a 500 Wh kg−1 Li-metal pouch cell | Lithium Bis(fluorosulfonyl)imide | LiFSI | 3.4 | [6 empty] | M | Diethyl Carbonate | DEC | [18 empty] | 97.81 | 10 | 0.5 | 1 | Aurbach
NE | 2024 | Oscillatory solvation chemistry for a 500 Wh kg−1 Li-metal pouch cell | Lithium Bis(fluorosulfonyl)imide | LiFSI | 4 | [6 empty] | M | Diethyl Carbonate | DEC | [18 empty] | 98.84 | 10 | 0.5 | 1 | Aurbach
NE | 2024 | Oscillatory solvation chemistry for a 500 Wh kg−1 Li-metal pouch cell | Lithium Bis(fluorosulfonyl)imide | LiFSI | 0.5 | [6 empty] | M | 1,4-dioxanewere | 1,4-DX | [18 empty] | 84.19 | 10 | 0.5 | 1 | Aurbach
NE | 2024 | Oscillatory solvation chemistry for a 500 Wh kg−1 Li-metal pouch cell | Lithium Bis(fluorosulfonyl)imide | LiFSI | 0.9 | [6 empty] | M | 1,4-dioxanewere | 1,4-DX | [18 empty] | 95.92 | 10 | 0.5 | 1 | Aurbach
NE | 2024 | Oscillatory solvation chemistry for a 500 Wh kg−1 Li-metal pouch cell | Lithium Bis(fluorosulfonyl)imide | LiFSI | 1 | [6 empty] | M | 1,4-dioxanewere | 1,4-DX | [18 empty] | 97.08 | 10 | 0.5 | 1 | Aurbach
NE | 2024 | Oscillatory solvation chemistry for a 500 Wh kg−1 Li-metal pouch cell | Lithium Bis(fluorosulfonyl)imide | LiFSI | 2 | [6 empty] | M | triethyl phosphate | TEP | [18 empty] | 96.07 | 10 | 0.5 | 1 | Aurbach
NE | 2024 | Oscillatory solvation chemistry for a 500 Wh kg−1 Li-metal pouch cell | Lithium Bis(fluorosulfonyl)imide | LiFSI | 2.5 | [6 empty] | M | triethyl phosphate | TEP | [18 empty] | 97.53 | 10 | 0.5 | 1 | Aurbach
NE | 2024 | Oscillatory solvation chemistry for a 500 Wh kg−1 Li-metal pouch cell | Lithium Bis(fluorosulfonyl)imide | LiFSI | 3.1 | [6 empty] | M | triethyl phosphate | TEP | [18 empty] | 97.96 | 10 | 0.5 | 1 | Aurbach
NE | 2024 | Oscillatory solvation chemistry for a 500 Wh kg−1 Li-metal pouch cell | Lithium Bis(fluorosulfonyl)imide | LiFSI | 4.7 | [6 empty] | M | ethyl acetate | EA | [18 empty] | 98.36 | 10 | 0.5 | 1 | Aurbach
NE | 2024 | Oscillatory solvation chemistry for a 500 Wh kg−1 Li-metal pouch cell | Lithium Bis(fluorosulfonyl)imide | LiFSI | 2.7 | [6 empty] | M | ethyl acetate | EA | 1 | Fluorobenzene | FB | 1 |  |  |  | molar ratio | [10 empty] | 99.62 | 10 | 0.5 | 1 | Aurbach
NE | 2024 | Oscillatory solvation chemistry for a 500 Wh kg−1 Li-metal pouch cell | Lithium Bis(fluorosulfonyl)imide | LiFSI | 1.9 | [6 empty] | M | ethyl acetate | EA | 1 | Fluorobenzene | FB | 2 |  |  |  | molar ratio | [10 empty] | 99.65 | 10 | 0.5 | 1 | Aurbach
NE | 2024 | Oscillatory solvation chemistry for a 500 Wh kg−1 Li-metal pouch cell | Lithium Bis(fluorosulfonyl)imide | LiFSI | 1.4 | [6 empty] | M | ethyl acetate | EA | 1 | Fluorobenzene | FB | 3 |  |  |  | molar ratio | [10 empty] | 98.93 | 10 | 0.5 | 1 | Aurbach
NE | 2024 | Oscillatory solvation chemistry for a 500 Wh kg−1 Li-metal pouch cell | Lithium Bis(fluorosulfonyl)imide | LiFSI | 2.7 | [6 empty] | M | ethyl acetate | EA | 1 | 1,1,2,2-tetrafluoroethyl-2,2,3,3-tetrafluoropropyl ether | TTE | 0.5 |  |  |  | molar ratio | [10 empty] | 97.64 | 10 | 0.5 | 1 | Aurbach
NE | 2024 | Oscillatory solvation chemistry for a 500 Wh kg−1 Li-metal pouch cell | Lithium Bis(fluorosulfonyl)imide | LiFSI | 2 | [6 empty] | M | ethyl acetate | EA | 1 | 1,1,2,2-tetrafluoroethyl-2,2,3,3-tetrafluoropropyl ether | TTE | 1 |  |  |  | molar ratio | [10 empty] | 98.73 | 10 | 0.5 | 1 | Aurbach
NE | 2024 | Oscillatory solvation chemistry for a 500 Wh kg−1 Li-metal pouch cell | Lithium Bis(fluorosulfonyl)imide | LiFSI | 1.3 | [6 empty] | M | ethyl acetate | EA | 1 | 1,1,2,2-tetrafluoroethyl-2,2,3,3-tetrafluoropropyl ether | TTE | 2 |  |  |  | molar ratio | [10 empty] | 97.53 | 10 | 0.5 | 1 | Aurbach
NE | 2024 | Oscillatory solvation chemistry for a 500 Wh kg−1 Li-metal pouch cell | Lithium Bis(fluorosulfonyl)imide | LiFSI | 0.9 | [6 empty] | M | Propylene Carbonate | PC | [18 empty] | 83.51 | 10 | 0.5 | 1 | Aurbach
NE | 2024 | Oscillatory solvation chemistry for a 500 Wh kg−1 Li-metal pouch cell | Lithium Bis(fluorosulfonyl)imide | LiFSI | 1.7 | [6 empty] | M | Propylene Carbonate | PC | [18 empty] | 87.74 | 10 | 0.5 | 1 | Aurbach
NE | 2024 | Oscillatory solvation chemistry for a 500 Wh kg−1 Li-metal pouch cell | Lithium Bis(fluorosulfonyl)imide | LiFSI | 2.4 | [6 empty] | M | Propylene Carbonate | PC | [18 empty] | 89.14 | 10 | 0.5 | 1 | Aurbach
NE | 2024 | Oscillatory solvation chemistry for a 500 Wh kg−1 Li-metal pouch cell | Lithium Bis(fluorosulfonyl)imide | LiFSI | 2.9 | [6 empty] | M | Propylene Carbonate | PC | [18 empty] | 92.8 | 10 | 0.5 | 1 | Aurbach
NE | 2024 | Oscillatory solvation chemistry for a 500 Wh kg−1 Li-metal pouch cell | Lithium Bis(fluorosulfonyl)imide | LiFSI | 1.7 | [6 empty] | M | Propylene Carbonate | PC | 1 | 1,1,1,3,3-pentafluorobutane | PFB | 0.5 |  |  |  | molar ratio | [10 empty] | 96.8 | 10 | 0.5 | 1 | Aurbach
NE | 2024 | Oscillatory solvation chemistry for a 500 Wh kg−1 Li-metal pouch cell | Lithium Bis(fluorosulfonyl)imide | LiFSI | 1.1 | [6 empty] | M | Propylene Carbonate | PC | 1 | 1,1,1,3,3-pentafluorobutane | PFB | 1 |  |  |  | molar ratio | [10 empty] | 90.58 | 10 | 0.5 | 1 | Aurbach
NE | 2024 | Oscillatory solvation chemistry for a 500 Wh kg−1 Li-metal pouch cell | Lithium Bis(fluorosulfonyl)imide | LiFSI | 0.6 | [6 empty] | M | Propylene Carbonate | PC | 1 | 1,1,1,3,3-pentafluorobutane | PFB | 2 |  |  |  | molar ratio | [10 empty] | 88.38 | 10 | 0.5 | 1 | Aurbach
NE | 2024 | Oscillatory solvation chemistry for a 500 Wh kg−1 Li-metal pouch cell | Lithium Bis(fluorosulfonyl)imide | LiFSI | 3.3 | [6 empty] | M | Propylene Carbonate | PC | 1 | Fluorobenzene | FB | 0.5 |  |  |  | molar ratio | [10 empty] | 98.66 | 10 | 0.5 | 1 | Aurbach
NE | 2024 | Oscillatory solvation chemistry for a 500 Wh kg−1 Li-metal pouch cell | Lithium Bis(fluorosulfonyl)imide | LiFSI | 1.6 | [6 empty] | M | Propylene Carbonate | PC | 1 | Fluorobenzene | FB | 1 |  |  |  | molar ratio | [10 empty] | 98.25 | 10 | 0.5 | 1 | Aurbach
NE | 2024 | Oscillatory solvation chemistry for a 500 Wh kg−1 Li-metal pouch cell | Lithium Bis(fluorosulfonyl)imide | LiFSI | 0.8 | [6 empty] | M | Propylene Carbonate | PC | 1 | Fluorobenzene | FB | 2 |  |  |  | molar ratio | [10 empty] | 70.21 | 10 | 0.5 | 1 | Aurbach
NE | 2024 | Oscillatory solvation chemistry for a 500 Wh kg−1 Li-metal pouch cell | Lithium Bis(fluorosulfonyl)imide | LiFSI | 2.1 | [6 empty] | M | Propylene Carbonate | PC | 1 | 1,1,2,2-tetrafluoroethyl-2,2,3,3-tetrafluoropropyl ether | TTE | 0.5 |  |  |  | molar ratio | [10 empty] | 98.74 | 10 | 0.5 | 1 | Aurbach
NE | 2024 | Oscillatory solvation chemistry for a 500 Wh kg−1 Li-metal pouch cell | Lithium Bis(fluorosulfonyl)imide | LiFSI | 1.4 | [6 empty] | M | Propylene Carbonate | PC | 1 | 1,1,2,2-tetrafluoroethyl-2,2,3,3-tetrafluoropropyl ether | TTE | 1 |  |  |  | molar ratio | [10 empty] | 97.63 | 10 | 0.5 | 1 | Aurbach
NE | 2024 | Oscillatory solvation chemistry for a 500 Wh kg−1 Li-metal pouch cell | Lithium Bis(fluorosulfonyl)imide | LiFSI | 0.8 | [6 empty] | M | Propylene Carbonate | PC | 1 | 1,1,2,2-tetrafluoroethyl-2,2,3,3-tetrafluoropropyl ether | TTE | 2 |  |  |  | molar ratio | [10 empty] | 98.15 | 10 | 0.5 | 1 | Aurbach
NE | 2024 | Oscillatory solvation chemistry for a 500 Wh kg−1 Li-metal pouch cell | Lithium Bis(fluorosulfonyl)imide | LiFSI | 0.9 | [6 empty] | M | Ethylene Carbonate | EC | [18 empty] | 94.78 | 10 | 0.5 | 1 | Aurbach
NE | 2024 | Oscillatory solvation chemistry for a 500 Wh kg−1 Li-metal pouch cell | Lithium Bis(fluorosulfonyl)imide | LiFSI | 2.4 | [6 empty] | M | Ethylene Carbonate | EC | [18 empty] | 98.2 | 10 | 0.5 | 1 | Aurbach
NE | 2024 | Oscillatory solvation chemistry for a 500 Wh kg−1 Li-metal pouch cell | Lithium Bis(fluorosulfonyl)imide | LiFSI | 3.5 | [6 empty] | M | Propylene Carbonate | PC | [18 empty] | 98.52 | 10 | 0.5 | 1 | Aurbach
NE | 2024 | Oscillatory solvation chemistry for a 500 Wh kg−1 Li-metal pouch cell | Lithium Bis(fluorosulfonyl)imide | LiFSI | 4.6 | [6 empty] | M | Propylene Carbonate | PC | [18 empty] | 99.08 | 10 | 0.5 | 1 | Aurbach
NE | 2024 | Towards long-life 500 Wh kg−1 lithium metal pouch cells via compact ion-pair aggregate electrolytes | Lithium Bis(fluorosulfonyl)imide | LiFSI | 2 | [6 empty] | M | Ethylene Glycol di-n-Butyl Ether | EGBE | 1 | 1,1,2,2-Tetrafluoroethyl 2,2,3,3-Tetrafluoropropyl Ether | TTE | 1 |  |  |  | volume ratio | [10 empty] | 99.2 | 400 | 0.5 | 1 | long cycling performance
NMCA | 2022 | Salt–solvent synchro-constructed robust electrolyte–electrode interphase for high-voltage lithium metal batteries | Lithium Difluoro(oxalato)borate | LiDFOB | 1 | [6 empty] | M | 1,2-Ethylene Sulfite | ES | [18 empty] | 99.1 | 10 | 0.5 | 1 | Aurbach
NMCA | 2022 | Salt–solvent synchro-constructed robust electrolyte–electrode interphase for high-voltage lithium metal batteries | Lithium Difluoro(oxalato)borate | LiDFOB | 1 | [6 empty] | M | Ethylene Carbonate | EC | [18 empty] | 94.6 | 10 | 0.5 | 1 | Aurbach
NMCA | 2022 | Salt–solvent synchro-constructed robust electrolyte–electrode interphase for high-voltage lithium metal batteries | Lithium Difluoro(oxalato)borate | LiDFOB | 1 | [6 empty] | M | Propylene Carbonate | PC | [18 empty] | 91.2 | 10 | 0.5 | 1 | Aurbach
NMCA | 2024 | Developing diluted low-concentration electrolyte with a high anion-to-solvent ratio for high-voltage lithium metal batteries | Lithium Bis(fluorosulfonyl)imide | LiFSI | 0.5 | [6 empty] | M | 1,2-Dimethoxyethane | DME | 1.2 | Trifluoromethoxybenzene | TFMB | 14.2 |  |  |  | molar ratio | [10 empty] | 99.6 | 10 |  |  | Aurbach
NMat | 2022 | Suspension electrolyte with modified Li+ solvation environment for lithium metal batteries | Lithium Hexafluorophosphate | LiPF6 | 1 | [6 empty] | M | Ethylene Carbonate | EC | 1 | Diethyl Carbonate | DEC | 1 |  |  |  | volume ratio | Fluoroethylene Carbonate | FEC | 10 | [6 empty] | vol% | 93.4 | 10 | 0.5 | 1 | Aurbach
NMat | 2022 | Suspension electrolyte with modified Li+ solvation environment for lithium metal batteries | Lithium Bis(fluorosulfonyl)imide | LiFSI | 1 | [6 empty] | M | Fluorinated 1,4-dimethoxylbutane | FDMB | [18 empty] | 99.52 | 10 | 0.5 | 1 | Aurbach
NMat | 2022 | Suspension electrolyte with modified Li+ solvation environment for lithium metal batteries | Lithium Bis(fluorosulfonyl)imide | LiFSI | 1 | [6 empty] | M | Dimethoxyethane | DME | 0.78 | Tetrafluoroethyl-tetrafluoropropyl ether | TTE | 0.22 |  |  |  | volume ratio | [10 empty] | 99.43 | 10 | 0.5 | 1 | Aurbach
NMat | 2022 | Suspension electrolyte with modified Li+ solvation environment for lithium metal batteries | Lithium Hexafluorophosphate | LiPF6 | 1 | [6 empty] | M | Ethylene Carbonate | EC | 1 | Diethyl Carbonate | DEC | 1 |  |  |  | volume ratio | Fluoroethylene Carbonate | FEC | 10 | [6 empty] | vol% | 97.5 | 10 | 0.5 | 1 | Aurbach
NMat | 2022 | Suspension electrolyte with modified Li+ solvation environment for lithium metal batteries | Lithium Bis(fluorosulfonyl)imide | LiFSI | 1 | [6 empty] | M | Fluorinated 1,4-dimethoxylbutane | FDMB | [18 empty] | 99.65 | 10 | 0.5 | 1 | Aurbach
NMat | 2022 | Suspension electrolyte with modified Li+ solvation environment for lithium metal batteries | Lithium Bis(fluorosulfonyl)imide | LiFSI | 1 | [6 empty] | M | Dimethoxyethane | DME | 0.78 | Tetrafluoroethyl-tetrafluoropropyl ether | TTE | 0.22 |  |  |  | volume ratio | [10 empty] | 99.54 | 10 | 0.5 | 1 | Aurbach
NMat | 2024 | In situ p-block protective layer plating in carbonate-based electrolytes enables stable cell cycling in anode-free lithium batteries | Lithium hexafluorophosphate | LiPF6 | 1 | [6 empty] | M | Ethylene Carbonate | EC | 1 | Diethyl Carbonate | DEC | 1 |  |  |  | volume ratio | Stannous Octoate | Sn(Oct)2 | 5 | [6 empty] | wt% | 96 | 250 | 0.5 | 1 | long cycling performance
NNano | 2018 | Non-flammable electrolyte enables Li-metal batteries with aggressive cathode chemistries | Lithium Hexafluorophosphate | LiPF6 | 1 | [6 empty] | M | Fluoroethylene Carbonate | FEC | 2 | 3,3,3-Fluoroethylmethyl Carbonate | FEMC | 6 | 1,1,2,2-Tetrafluoroethyl-2',2',2'-trifluoroethyl Ether | HFE | 2 | mass ratio | [10 empty] | 99.2 | 50 | 0.2 | 1 | long cycling performance
PNAS | 2020 | Role of inner solvation sheath within salt–solvent complexes in tailoring electrode electrolyte interphases for lithium metal batteries | Lithium Bis(fluorosulfonyl)imide | LiFSI | 1.56 | [6 empty] | M | Tetrafluoroethyl-tetrafluoropropyl ether | TTE | 3 | Dimethyl Carbonate | DMC | 2.2 |  |  |  | molar ratio | [10 empty] | 99.3 | 10 | 0.5 | 1 | Aurbach
PNAS | 2020 | Role of inner solvation sheath within salt–solvent complexes in tailoring electrode electrolyte interphases for lithium metal batteries | Lithium Bis(fluorosulfonyl)imide | LiFSI | 1.79 | [6 empty] | M | Tetrafluoroethyl-tetrafluoropropyl ether | TTE | 3 | 1,2-Dimethoxyethane | DME | 1 |  |  |  | molar ratio | [10 empty] | 99.5 | 10 | 0.5 | 1 | Aurbach
PNAS | 2020 | Role of inner solvation sheath within salt–solvent complexes in tailoring electrode electrolyte interphases for lithium metal batteries | Lithium Bis(fluorosulfonyl)imide | LiFSI | 1.45 | [6 empty] | M | Tetrafluoroethyl-tetrafluoropropyl ether | TTE | 3 | Triethyl Phosphate | TEP | 1.4 |  |  |  | molar ratio | [10 empty] | 99.1 | 10 | 0.5 | 1 | Aurbach
PNAS | 2020 | Role of inner solvation sheath within salt–solvent complexes in tailoring electrode electrolyte interphases for lithium metal batteries | Lithium Bis(fluorosulfonyl)imide | LiFSI | 1.35 | [6 empty] | M | Tetrafluoroethyl-tetrafluoropropyl ether | TTE | 3 | Tetramethylene Sulfone | TMS | 3 |  |  |  | molar ratio | [10 empty] | 99.2 | 10 | 0.5 | 1 | Aurbach
PNAS | 2021 | Effects of fluorinated solvents on electrolyte solvation structures and electrode electrolyte interphases for lithium metal batteries | Lithium Bis(fluorosulfonyl)imide | LiFSI | 8.02 | [6 empty] | M | 1,2-Dimethoxyethane | DME | [18 empty] | 89.8 | 10 | 0.5 | 1 | Aurbach
PNAS | 2021 | Effects of fluorinated solvents on electrolyte solvation structures and electrode electrolyte interphases for lithium metal batteries | Lithium Bis(fluorosulfonyl)imide | LiFSI | 1.946464 | [6 empty] | M | 1,2-Dimethoxyethane | DME | 1.2 | bis(2,2,2-trifluoroethyl) ether | BTFE | 3 |  |  |  | molar ratio | [10 empty] | 99.4 | 10 | 0.5 | 1 | Aurbach
PNAS | 2021 | Effects of fluorinated solvents on electrolyte solvation structures and electrode electrolyte interphases for lithium metal batteries | Lithium Bis(fluorosulfonyl)imide | LiFSI | 1.727463 | [6 empty] | M | 1,2-Dimethoxyethane | DME | 1.2 | 1,1,2,2-tetrafluoroethyl-2,2,3,3-tetrafluoropropyl ether | TTE | 3 |  |  |  | molar ratio | [10 empty] | 99.5 | 10 | 0.5 | 1 | Aurbach
PNAS | 2021 | Effects of fluorinated solvents on electrolyte solvation structures and electrode electrolyte interphases for lithium metal batteries | Lithium Bis(fluorosulfonyl)imide | LiFSI | 1.706187 | [6 empty] | M | 1,2-Dimethoxyethane | DME | 1.2 | bis(2,2,2-trifluoroethyl) carbonate | BTFEC | 3 |  |  |  | molar ratio | [10 empty] | 96.8 | 10 | 0.5 | 1 | Aurbach
PNAS | 2021 | Effects of fluorinated solvents on electrolyte solvation structures and electrode electrolyte interphases for lithium metal batteries | Lithium Bis(fluorosulfonyl)imide | LiFSI | 1.297522 | [6 empty] | M | 1,2-Dimethoxyethane | DME | 1.2 | tri(2,2,2-trifluoroethyl) borate | TFEB | 3 |  |  |  | molar ratio | [10 empty] | 95.4 | 10 | 0.5 | 1 | Aurbach
PNAS | 2021 | Effects of fluorinated solvents on electrolyte solvation structures and electrode electrolyte interphases for lithium metal batteries | Lithium Bis(fluorosulfonyl)imide | LiFSI | 1.342349 | [6 empty] | M | 1,2-Dimethoxyethane | DME | 1.2 | Tris(2,2,2-trifluoroethyl) orthoformate | TFEO | 3 |  |  |  | molar ratio | [10 empty] | 99.5 | 10 | 0.5 | 1 | Aurbach
SB | 2024 | Triple-function eutectic solvent additive for high performance lithium metal batteries | Lithium Hexafluorophosphate | LiPF6 | 1 | [6 empty] | M | Ethylene Carbonate | EC | 1 | Dimethyl Carbonate | DMC | 1 |  |  |  | volume ratio | Fluoroethylene Carbonate | FEC | 5 | [6 empty] | vol% | 97 | 30 | 0.5 | 1 | Aurbach
ACSAMI | 2022 | Designing Anion-Derived Solid Electrolyte Interphase in a Siloxane-Based Electrolyte for Lithium-Metal Batteries | Lithium bis(fluorosulfonyl)imide | LiFSI | 0.5 | Lithium bis(trifluoromethanesulfonyl)imide | LiTFSI | 0.5 | Lithium nitrate | LiNO3 | 0.05 | M | Dimethyl dimethoxy silicane | DMSi | [18 empty] | 97.4 | 250 | 1 | 1
ACSAMI | 2022 | Designing Anion-Derived Solid Electrolyte Interphase in a Siloxane-Based Electrolyte for Lithium-Metal Batteries | Lithium bis(fluorosulfonyl)imide | LiFSI | 0.5 | Lithium bis(trifluoromethanesulfonyl)imide | LiTFSI | 0.5 | Lithium nitrate | LiNO3 | 0.05 | M | Dimethyl dimethoxy silicane | DMSi | [18 empty] | 97 | 300 | 2 | 1
ACSAMI | 2022 | Designing Anion-Derived Solid Electrolyte Interphase in a Siloxane-Based Electrolyte for Lithium-Metal Batteries | Lithium bis(fluorosulfonyl)imide | LiFSI | 0.5 | Lithium bis(trifluoromethanesulfonyl)imide | LiTFSI | 0.5 | Lithium nitrate | LiNO3 | 0.05 | M | Dimethyl dimethoxy silicane | DMSi | [18 empty] | 98.2 | 200 | 2 | 2
ACSEL | 2023 | High-Voltage Li Metal Batteries Enabled by Adsorption-Defluorination Mechanism | Lithium Bis(fluorosulfonyl)imide | LiFSI | 2.2 | [6 empty] | M | (3,3,3-Trifluoropropyl)methyldimethoxysilane | TFPDS | [18 empty] | 99.6 | 10 | 0.5 | 1 | method 3
ACSEL | 2023 | High-Voltage Li Metal Batteries Enabled by Adsorption-Defluorination Mechanism | Lithium Bis(fluorosulfonyl)imide | LiFSI | 2.2 | [6 empty] | M | Trimethoxy(methyl)silane | TMOMS | [18 empty] | 99.2 | 10 | 0.5 | 1 | method 3
ACSEL | 2023 | High-Voltage Li Metal Batteries Enabled by Adsorption-Defluorination Mechanism | Lithium Hexafluorophosphate | LiPF6 | 1 | [6 empty] | M | Ethylene Carbonate | EC | 1 | Dimethyl Carbonate | DMC | 1 |  |  |  | volume ratio | [10 empty] | 90.5 | 10 | 0.5 | 1 | method 3
ACSN | 2024 | Electrolyte Engineering via Fluorinated Siloxane Solvent for Achieving High-Performance Lithium-Metal Batteries | Lithium bis(fluorosulfonyl)imide | LiFSI | 1.5 | [6 empty] | M | 1,2-Dimethoxyethane | DME | 1 | Fluoroethylene Carbonate | FEC | 2 | (3,3,3-trifluoropropyl)trimethoxysilane | TFTMS | 2 | volume ratio | [10 empty] | 99 | 800 | 1 | 1 | long cycling performance
ACSN | 2024 | Electrolyte Engineering via Fluorinated Siloxane Solvent for Achieving High-Performance Lithium-Metal Batteries | Lithium bis(fluorosulfonyl)imide | LiFSI | 1.5 | [6 empty] | M | 1,2-Dimethoxyethane | DME | 1 | Fluoroethylene Carbonate | FEC | 2 | (3,3,3-trifluoropropyl)trimethoxysilane | TFTMS | 2 | volume ratio | [10 empty] | 98.5 | 550 | 3 | 1 | long cycling performance
ACSN | 2024 | Electrolyte Engineering via Fluorinated Siloxane Solvent for Achieving High-Performance Lithium-Metal Batteries | Lithium bis(fluorosulfonyl)imide | LiFSI | 1.5 | [6 empty] | M | 1,2-Dimethoxyethane | DME | 1 | Fluoroethylene Carbonate | FEC | 2 | (3,3,3-trifluoropropyl)trimethoxysilane | TFTMS | 2 | volume ratio | [10 empty] | 98.5 | 250 | 3 | 3 | long cycling performance
AEM | 2023 | Single-Solvent-Based Electrolyte Enabling a High-Voltage Lithium-Metal Battery with Long Cycle Life | Lithium Bis(fluorosulfonyl)imide | LiFSI | 3 | [6 empty] | M | Dimethoxy(methyl)(3,3,3-trifluoropropyl)silane | FMS | [18 empty] | 99.1 | 490 | 1 | 1 | long cycling performance
AEM | 2023 | Single-Solvent-Based Electrolyte Enabling a High-Voltage Lithium-Metal Battery with Long Cycle Life | Lithium Bis(fluorosulfonyl)imide | LiFSI | 1 | [6 empty] | M | Dimethoxy(methyl)(3,3,3-trifluoropropyl)silane | FMS | [18 empty] | 98.4 | 200 | 1 | 1 | long cycling performance
AEM | 2023 | Single-Solvent-Based Electrolyte Enabling a High-Voltage Lithium-Metal Battery with Long Cycle Life | Lithium Bis(fluorosulfonyl)imide | LiFSI | 3 | [6 empty] | M | Ethylene Carbonate | EC | 3 | Ethyl Methyl Carbonate | EMC | 7 |  |  |  | volume ratio | [10 empty] | 95 | 100 | 1 | 1 | long cycling performance
AEM | 2023 | Single-Solvent-Based Electrolyte Enabling a High-Voltage Lithium-Metal Battery with Long Cycle Life | Lithium Bis(fluorosulfonyl)imide | LiFSI | 1 | [6 empty] | M | Ethylene Carbonate | EC | 3 | Ethyl Methyl Carbonate | EMC | 7 |  |  |  | volume ratio | [10 empty] | 90.2 | 100 | 1 | 1 | long cycling performance
AM | 2021 | Low-Density Fluorinated Silane Solvent Enhancing Deep Cycle Lithium–Sulfur Batteries’ Lifetime | Lithium Bis(trifluoromethanesulfonyl)imide | LiTFSI | 0.4 | Lithium Nitrate | LiNO3 | 0.4 | Lithium Hexafluorophosphate | LiHDFD | 0.1 | M | 1,2-Dimethoxyethane | DME | 48 | 1,3-Dioxolane | DOL | 17 | (Trifluoromethyl)trimethylsilane | TFMTMS | 35 | volume ratio | [10 empty] | 98.5 | 100 | 0.5 | 1 | long cycling performance
Angew | 2023 | Simultaneous Stabilization of Lithium Anode and Cathode using Hyperconjugative Electrolytes for High-voltage Lithium Metal Batteries | Lithium Bis(fluorosulfonyl)imide | LiFSI | 1.7 | [6 empty] | M | Methoxytrimethylsilane | MOTMS | 1 | (Trifluoromethyl)trimethylsilane | TFMTMS | 1 |  |  |  | molar ratio | [10 empty] | 99.8 | 50 |  | 1 | method 3
Angew | 2023 | Simultaneous Stabilization of Lithium Anode and Cathode using Hyperconjugative Electrolytes for High-voltage Lithium Metal Batteries | Lithium Bis(fluorosulfonyl)imide | LiFSI | 1.2 | [6 empty] | M | 1,2-Dimethoxyethane | DME | 1.2 | Tetraethylene glycol dimethyl ether | TTE | 3 |  |  |  | molar ratio | [10 empty] | 99.6 | 50 |  | 1 | method 3
EES | 2022 | Eco-friendly electrolytes via a robust bond design for high-energy Li metal batteries | Lithium Bis(fluorosulfonyl)imide | LiFSI | 0.8 | [6 empty] | M | tetraethyl orthosilicate | TEOS | [18 empty] | 99.1 | 50 |  | 1 | method 3
EES | 2022 | Eco-friendly electrolytes via a robust bond design for high-energy Li metal batteries | Lithium Bis(fluorosulfonyl)imide | LiFSI | 0.8 | [6 empty] | M | methyltriethoxysilane | MTES | [18 empty] | 99.3 | 50 |  | 1 | method 3
EES | 2022 | Eco-friendly electrolytes via a robust bond design for high-energy Li metal batteries | Lithium Bis(fluorosulfonyl)imide | LiFSI | 1.5 | [6 empty] | M | dimethydiethoxylsilane | DMES | [18 empty] | 99.4 | 50 |  | 1 | method 3
EES | 2022 | Eco-friendly electrolytes via a robust bond design for high-energy Li metal batteries | Lithium Bis(fluorosulfonyl)imide | LiFSI | 0.8 | [6 empty] | M | Dimethyl dimethoxy silicane | DMMS | [18 empty] | 99.8 | 50 |  | 1 | method 3
EES | 2022 | Eco-friendly electrolytes via a robust bond design for high-energy Li metal batteries | Lithium Bis(fluorosulfonyl)imide | LiFSI | 1.5 | [6 empty] | M | tetraethyl orthosilicate | TEOS | [18 empty] | 99.3 | 50 |  | 1 | method 3
EES | 2022 | Eco-friendly electrolytes via a robust bond design for high-energy Li metal batteries | Lithium Bis(fluorosulfonyl)imide | LiFSI | 1.5 | [6 empty] | M | methyltriethoxysilane | MTES | [18 empty] | 99.5 | 50 |  | 1 | method 3
EES | 2022 | Eco-friendly electrolytes via a robust bond design for high-energy Li metal batteries | Lithium Bis(fluorosulfonyl)imide | LiFSI | 2.1 | [6 empty] | M | dimethydiethoxylsilane | DMES | [18 empty] | 99.6 | 50 |  | 1 | method 3
EES | 2022 | Eco-friendly electrolytes via a robust bond design for high-energy Li metal batteries | Lithium Bis(fluorosulfonyl)imide | LiFSI | 1.5 | [6 empty] | M | Dimethyl dimethoxy silicane | DMMS | [18 empty] | 99.8 | 50 |  | 1 | method 3
EES | 2022 | Eco-friendly electrolytes via a robust bond design for high-energy Li metal batteries | Lithium Bis(fluorosulfonyl)imide | LiFSI | 2 | [6 empty] | M | tetraethyl orthosilicate | TEOS | [18 empty] | 99.2 | 50 |  | 1 | method 3
EES | 2022 | Eco-friendly electrolytes via a robust bond design for high-energy Li metal batteries | Lithium Bis(fluorosulfonyl)imide | LiFSI | 2.1 | [6 empty] | M | methyltriethoxysilane | MTES | [18 empty] | 99.1 | 50 |  | 1 | method 3
EES | 2022 | Eco-friendly electrolytes via a robust bond design for high-energy Li metal batteries | Lithium Bis(fluorosulfonyl)imide | LiFSI | 3 | [6 empty] | M | dimethydiethoxylsilane | DMES | [18 empty] | 99.4 | 50 |  | 1 | method 3
EES | 2022 | Eco-friendly electrolytes via a robust bond design for high-energy Li metal batteries | Lithium Bis(fluorosulfonyl)imide | LiFSI | 2.1 | [6 empty] | M | Dimethyl dimethoxy silicane | DMMS | [18 empty] | 99.7 | 50 |  | 1 | method 3
EES | 2022 | Eco-friendly electrolytes via a robust bond design for high-energy Li metal batteries | Lithium Bis(fluorosulfonyl)imide | LiFSI | 3 | [6 empty] | M | tetraethyl orthosilicate | TEOS | [18 empty] | 98.9 | 50 |  | 1 | method 3
EES | 2022 | Eco-friendly electrolytes via a robust bond design for high-energy Li metal batteries | Lithium Bis(fluorosulfonyl)imide | LiFSI | 3 | [6 empty] | M | methyltriethoxysilane | MTES | [18 empty] | 99.1 | 50 |  | 1 | method 3
EES | 2022 | Eco-friendly electrolytes via a robust bond design for high-energy Li metal batteries | Lithium Bis(fluorosulfonyl)imide | LiFSI | 3.6 | [6 empty] | M | dimethydiethoxylsilane | DMES | [18 empty] | 99.3 | 50 |  | 1 | method 3
EES | 2022 | Eco-friendly electrolytes via a robust bond design for high-energy Li metal batteries | Lithium Bis(fluorosulfonyl)imide | LiFSI | 3.1 | [6 empty] | M | Dimethyl dimethoxy silicane | DMMS | [18 empty] | 99.4 | 50 |  | 1 | method 3
ESM | 2023 | Electrolyte solvation regulation engineering promotes Li-SPAN battery without esters | Lithium Hexafluorophosphate | LiPF6 | 1 | [6 empty] | M | Ethylene Carbonate | EC | 1 | Dimethyl Carbonate | DMC | 1 |  |  |  | molar ratio | Fluoroethylene Carbonate | FEC | 10 | [6 empty] | wt% | 98.12 | 10 | 0.5 | 1 | method 3
ESM | 2023 | Electrolyte solvation regulation engineering promotes Li-SPAN battery without esters | Lithium Bis(fluorosulfonyl)imide | LiFSI | 2 | [6 empty] | M | (3,3,3-trifluoropropyl)methyldimethoxysilane | FPDMS | [18 empty] | 99.63 | 10 | 0.5 | 1 | method 3
ESM | 2023 | Electrolyte solvation regulation engineering promotes Li-SPAN battery without esters | Lithium Bis(fluorosulfonyl)imide | LiFSI | 2 | [6 empty] | M | (3,3,3-trifluoropropyl)methyldimethoxysilane | FPDMS | [18 empty] | 99.15 | 300 | 0.5 | 1 | long cycling performance
ESM | 2023 | Rational design of hierarchically-solvating electrolytes enabling highly stable lithium metal batteries with high-nickel cathodes | Lithium hexafluorophosphate | LiPF6 | 0.8 | Lithium difluoro(oxalato)borate | LiDFOB | 0.07 |  |  |  | M | Dimethoxydimethylsilane | DMSi | 5.1 | Fluoroethylene Carbonate | FEC | 4.1 | 1,1,2,2-Tetrafluoroethyl-2,2,3,3-tetrafluoropropylether | TTE | 3.3 | molar ratio | [10 empty] | 96.1 | 200 | 1 | 1 | long cycling performance
ESM | 2023 | Rational design of hierarchically-solvating electrolytes enabling highly stable lithium metal batteries with high-nickel cathodes | Lithium hexafluorophosphate | LiPF6 | 0.8 | Lithium difluoro(oxalato)borate | LiDFOB | 0.07 |  |  |  | M | Fluoroethylene Carbonate | FEC | 13.7 | 1,1,2,2-Tetrafluoroethyl-2,2,3,3-tetrafluoropropylether | TTE | 3.3 |  |  |  | molar ratio | [10 empty] | 95 | 100 | 1 | 1 | long cycling performance
JACS | 2023 | A Semisolvated Sole-Solvent Electrolyte for High-Voltage Lithium Metal Batteries | Lithium Bis(fluorosulfonyl)imide | LiFSI | 1.5 | [6 empty] | M | Dimethoxy(methyl)-(3,3,3-trifluoropropyl)silane | DMOTFS | [18 empty] | 99 | 10 |  |  | method 3
JACS | 2023 | A Semisolvated Sole-Solvent Electrolyte for High-Voltage Lithium Metal Batteries | Lithium Bis(fluorosulfonyl)imide | LiFSI | 1.72 | [6 empty] | M | 1,2-Dimethoxyethane | DME | 2 | 1,1,2,2-Tetrafluoroethyl-2,2,3,3-tetrafluoropropyl ether | TTE | 7 |  |  |  | volume ratio | [10 empty] | 97 | 10 |  |  | method 3
JACS | 2023 | A Semisolvated Sole-Solvent Electrolyte for High-Voltage Lithium Metal Batteries | Lithium Bis(fluorosulfonyl)imide | LiFSI | 1.5 | [6 empty] | M | Dimethoxy(methyl)-(3,3,3-trifluoropropyl)silane | DMOTFS | [18 empty] | 99.1 | 450 | 0.25 | 0.5 | long cycling performance
JMCA | 2023 | Two birds with one stone engineering siloxane-based electrolytes for high-performance lithium–sulfur polyacrylonitrile batteries | Lithium bis(fluorosulfonyl)imide | LiFSI | 1.5 | [6 empty] | M | Dimethyldimethoxysilane | DMMS | [18 empty] | 99.6 |  |  |  | method 3
JMCA | 2023 | Two birds with one stone engineering siloxane-based electrolytes for high-performance lithium–sulfur polyacrylonitrile batteries | Lithium bis(fluorosulfonyl)imide | LiFSI | 1.5 | [6 empty] | M | 1,2-Dimethoxyethane | DME | [18 empty] | 98.3 |  |  |  | method 3
Joule | 2025 | Solvent-derived organic-rich SEI enables capacity enhancement for low-temperature lithium metal batteries | Lithium Bis(fluorosulfonyl)imide | LiFSI | 1.5 | [6 empty] | M | Dimethyl Dimethoxy Silicane | DMS | [18 empty] | 98.47 | 10 |  |  | method 1
Joule | 2025 | Solvent-derived organic-rich SEI enables capacity enhancement for low-temperature lithium metal batteries | Lithium Bis(fluorosulfonyl)imide | LiFSI | 1.5 | [6 empty] | M | 1,2-Dimethoxyethane | DME | [18 empty] | 95.37 | 10 |  |  | method 1