## Sheet1
EP ID | SMILES | Binding energy (eV) | Formation energy in solvent (eV/atom) | Formation energy in vaccum (eV/atom) | LUMO_sol (eV) | HOMO_sol (eV) | LUMO_cls (eV) | HOMO_cls (eV) | LUMO change (eV) | HOMO change (eV) | Dielectric constant of solvents | Dielectric constant of electrolytes | Viscosity of solvents (mPa s) | Viscosity of electrolytes (mPa s) | Diffusivity of Li (m^2/s) | Diffusivity of FSI (m^2/s) | Diffusivity of solvens (m^2/s) | Conductivity (S/cm) | Transference number of Li | Similarity of solvents
ep-487291 | FC(F)COCC(F)F | -0.7998731 | -1.038418 | -1.000567 | 5.445269 | -8.558523 | 3.607413 | -10.0146 | -1.837857 | -1.456081 | 19.6492 | 17.5065 | 37.1075037 | 64.27244309 | 1.11396e-12 | 1.429335e-12 | 3.371963e-12 | 0 | 0.4379988 | 0
ep-488589 | FC(F)(F)C1COCO1 | -0.7566369 | -1.045905 | -1.024823 | 5.36554 | -8.821113 | 2.858555469 | -9.983039 | -2.506984 | -1.161925926 | 5.5486 | 5.1677 | 7.71786061 | 18.39532932 | 9.803423e-13 | 1.006683e-12 | 1.071427e-11 | 0 | 0.4933719 | 0
ep-5116 | FCCOCCF | -0.9180684 | -0.5968937 | -0.5615928 | 5.145944 | -8.077426 | 3.701292 | -9.459764 | -1.444652 | -1.382338104 | 79.6687 | 70.3062 | 0.99416171 | 2.36719169 | 5.080042e-11 | 4.546439e-11 | 6.905934e-10 | 0 | 0.5277154 | 0
ep-684778 | COCC(OC)C(F)(F)F | -0.9684367 | -0.7848641 | -0.767591 | 5.48527 | -8.143278 | 2.878148 | -9.241529 | -2.607122 | -1.098251 | 5.6596 | 5.5096 | 10.82533946 | 14.41742673 | 1.903468e-12 | 2.669358e-12 | 9.483015e-12 | 0 | 0.4162564 | 0
ep-716615 | COC(C(F)(F)F)C(F)(F)F | -0.5639695 | -1.467519 | -1.444813 | 5.343227 | -8.94819 | 4.525797 | -10.42386 | -0.8174298552 | -1.475673 | 21.6663 | 15.7729 | 1.56402907 | 4.74010937 | 2.475114e-11 | 2.614462e-11 | 2.254615e-10 | 0 | 0.4863104 | 0
ep-716638 | FC(F)(F)COCC(F)(F)F | -0.560032 | -1.492049 | -1.461423 | 5.360914 | -9.011048487 | 3.662924 | -10.28481 | -1.697990112 | -1.273765 | 63.7585 | 14.9027 | 8.84195001 | 15.15094797 | 1.656752e-12 | 1.844182e-12 | 4.0773e-12 | 0 | 0.4732314 | 0
ep-774239 | FCOC(C(F)(F)F)C(F)(F)F | -0.5785139 | -1.686704 | -1.663649 | 5.024309 | -9.711197 | 2.249020557 | -10.80863 | -2.775289 | -1.097435 | 7.9189 | 4.2069 | 10.4446184 | 11.89091018 | 1.745033e-12 | 1.644883e-12 | 1.042159e-11 | 0 | 0.5147718 | 0
ep-774250 | FC(F)C(F)(F)OCC(F)(F)F | -0.4204947 | -1.699814 | -1.671459 | 4.776414 | -9.983583 | 3.342102 | -11.24129 | -1.434312 | -1.25771 | 19.425 | 20.3587 | 0.62434279 | 0.88056015 | 1.726065e-10 | 1.766818e-10 | 1.569833e-09 | 0 | 0.4941663 | 0
ep-829500 | FC(OC(F)C(F)(F)F)C(F)(F)F | -0.337832 | -1.902502 | -1.876711 | 4.763352069 | -10.20862 | 3.380198 | -11.53109 | -1.383154 | -1.322473068 | 15.4206 | 9.7333 | 8.23735186 | 20.21479261 | 1.121716e-12 | 1.408618e-12 | 9.094739e-12 | 0 | 0.4433076 | 0
ep-838241 | FC(F)(F)COCOCC(F)(F)F | -0.9799362 | -1.319843 | -1.300176 | 5.314382514 | -8.933768 | 4.473279 | -11.17245 | -0.8411037558 | -2.23868 | 4.0163 | 3.8005 | 15.98035481 | 30.96441444 | 3.534069e-13 | 5.735153e-13 | 4.407074e-12 | 0 | 0.3812692 | 0
ep-874625 | FC(F)C(F)(F)COC(F)(F)C(F)F | -0.6077743 | -1.553271 | -1.524967 | 4.750563 | -9.868751 | 2.76195507 | -11.52674 | -1.988608 | -1.657989 | 7.0429 | 7.062 | 1.46114095 | 1.42276158 | 5.71422e-11 | 5.554633e-11 | 8.200134e-10 | 0 | 0.5070809 | 0
ep-905086 | FC(C(F)(F)F)C(F)(F)OCC(F)(F)F | -0.7477932 | -1.743789 | -1.725841 | 4.673282 | -10.00508 | 2.400588 | -12.05709 | -2.272694 | -2.05201 | 4.5214 | 4.8306 | 11.32344127 | 31.37195935 | 2.862511e-13 | 4.308556e-13 | 3.358982e-12 | 0 | 0.399175 | 0
ep-959326 | COCC(F)(F)C(F)(F)COC | -1.311074 | -0.792447 | -0.7771672 | 5.258871 | -8.346274 | 1.900987 | -9.535956 | -3.357884292 | -1.189682 | 2.7439 | 3.6913 | 1.36747473 | 2.42462439 | 3.84532e-11 | 4.014405e-11 | 3.633076e-10 | 0 | 0.4892436 | 0
ep-974270 | FCCOCCOCCF | -0.9137037 | -0.5142588 | -0.4834665 | 5.332886 | -8.064637 | 3.710271663 | -8.290491 | -1.622615 | -0.225854454 | 98.5768 | 21.3321 | 5.61802247 | 9.80194437 | 3.905814e-11 | 5.552721e-11 | 9.002404e-11 | 0 | 0.4129407 | 0
ep-974277 | CCOCCOCC(F)(F)F | -0.7779271 | -0.6783267 | -0.6538968 | 5.528536 | -7.893749 | 5.474929656 | -8.644239 | -0.05360642 | -0.7504898604 | 33.1567 | 30.1562 | 1.87321072 | 4.47582254 | 1.644752e-11 | 2.134333e-11 | 1.818571e-10 | 0 | 0.4352249 | 0
ep-974322 | FC(F)COCCOCC(F)F | -0.655065 | -0.8179941 | -0.788584 | 5.503501605 | -8.316342 | 5.367989 | -8.546006 | -0.1355126724 | -0.2296640472 | 34.6963 | 30.1805 | 16.60628395 | 16.99908351 | 4.807775e-12 | 5.707678e-12 | 1.61332e-11 | 0 | 0.4572104 | 0
ep-974370 | FC(F)COCCOCC(F)(F)F | -1.266782 | -0.9753178 | -0.9412754 | 5.478739 | -8.191442 | 4.014223 | -9.634461 | -1.464516 | -1.443019 | 58.7329 | 35.4592 | 2.53776022 | 6.12977163 | 2.813929e-11 | 2.76085e-11 | 1.098965e-10 | 0 | 0.5047606 | 0
ep-974464 | FC(F)(F)COCCOCC(F)(F)F | -0.6592692 | -1.127268 | -1.097736 | 5.473841 | -8.498113974 | 3.686054 | -8.689682 | -1.787787666 | -0.1915681152 | 53.7139 | 56.4088 | 3.30832792 | 8.22139276 | 9.545855e-12 | 1.381258e-11 | 6.880222e-11 | 0 | 0.4086685 | 0