## Sheet1
molecule | Name | Formula | Smiles | Weight | Index | Category | Density | Solvent class | kinds
Tris(pentafluorophenyl)phosphine | tris(2,3,4,5,6-pentafluorophenyl)phosphane | C18F15P | C1(=C(C(=C(C(=C1F)F)P(C2=C(C(=C(C(=C2F)F)F)F)F)C3=C(C(=C(C(=C3F)F)F)F)F)F)F)F | 532.1 | 1 | additive | 1 |  | additive
Tris(pentafluorophenyl)borane | tris(2,3,4,5,6-pentafluorophenyl)borane | C18BF15 | B(C1=C(C(=C(C(=C1F)F)F)F)F)(C2=C(C(=C(C(=C2F)F)F)F)F)C3=C(C(=C(C(=C3F)F)F)F)F | 512 | 2 | additive | 1 |  | additive
Tin(II) trifluoromethanesulfonate | tin(2+);trifluoromethanesulfonate | C2F6O6S2Sn | C(F)(F)(F)S(=O)(=O)[O-].C(F)(F)(F)S(=O)(=O)[O-].[Sn+2] | 416.9 | 3 | additive | 1 |  | additive
Stannous Octoate | 2-ethylhexanoate;tin(2+) | C16H30O4Sn | CCCCC(CC)C(=O)[O-].CCCCC(CC)C(=O)[O-].[Sn+2] | 405.1 | 4 | additive | 1 |  | additive
[tert-Butyl(diphenyl)silyl] trifluoromethanesulfonate | [tert-butyl(diphenyl)silyl] trifluoromethanesulfonate | C17H19F3O3SSi | CC(C)(C)[Si](C1=CC=CC=C1)(C2=CC=CC=C2)OS(=O)(=O)C(F)(F)F | 388.5 | 6 | additive | 1 |  | additive
Trimethylsilyl(fluorosulfonyl)(n-nonafluorobutanesulfonyl)imide | 1,1,1-trifluoro-N-(trifluoromethylsulfonyl)-N-trimethylsilylmethanesulfonamide | C5H9F6NO4S2Si | C[Si](C)(C)N(S(=O)(=O)C(F)(F)F)S(=O)(=O)C(F)(F)F | 353.3 | 7 | additive | 1 |  | additive
Potassium Nonafluoro-1-butanesulfonate | potassium;1,1,2,2,3,3,4,4,4-nonafluorobutane-1-sulfonate | C4F9KO3S | C(C(C(F)(F)S(=O)(=O)[O-])(F)F)(C(F)(F)F)(F)F.[K+] | 338.19 | 8 | additive | 1 |  | additive
Tetrabutylammonium Tetrafluoroborate | tetrabutylazanium;tetrafluoroborate | C16H36BF4N | [B-](F)(F)(F)F.CCCC[N+](CCCC)(CCCC)CCCC | 329.3 | 10 | additive | 1 |  | additive
N-Fluorobenzenesulfonimide | N-(benzenesulfonyl)-N-fluorobenzenesulfonamide | C12H10FNO4S2 | C1=CC=C(C=C1)S(=O)(=O)N(F)S(=O)(=O)C2=CC=CC=C2 | 315.3 | 11 | additive | 1 |  | additive
Tris(trimethylsilyl)borate | tris(trimethylsilyl) borate | C9H27BO3Si3 | B(O[Si](C)(C)C)(O[Si](C)(C)C)O[Si](C)(C)C | 278.38 | 16 | additive | 1 |  | additive
Diphenyl Azidophosphate | [azido(phenoxy)phosphoryl]oxybenzene | C12H10N3O3P | C1=CC=C(C=C1)OP(=O)(N=[N+]=[N-])OC2=CC=CC=C2 | 275.2 | 17 | additive | 1 |  | additive
18-Crown-6 Ether | 1,4,7,10,13,16-hexaoxacyclooctadecane | C12H24O6 | C1COCCOCCOCCOCCOCCO1 | 264.31 | 21 | additive | 1 |  | additive
Triallyl phosphate | tris(prop-2-enyl) phosphate | C9H15O4P | C=CCOP(=O)(OCC=C)OCC=C | 218.19 | 35 | additive | 1 |  | additive
N,N-diethyl-2,3,3,3-tetrafluoropropionamide | N,N-diethyl-2,3,3,3-tetrafluoropropanamide | C7H11F4NO | CCN(CC)C(=O)C(C(F)(F)F)F | 201.16 | 46 | solvent | 1.228 | Other | additive
N-methyl-N-(trimethylsilyl)trifluoroacetamide | 2,2,2-trifluoro-N-methyl-N-trimethylsilylacetamide | C6H12F3NOSi | CN(C(=O)C(F)(F)F)[Si](C)(C)C | 199.25 | 49 | additive | 1 |  | additive
Cesium Nitrate | cesium;nitrate | CsNO3 | [N+](=O)([O-])[O-].[Cs+] | 194.911 | 53 | salt |  |  | additive
Potassium trifluoromethanesulfonate | potassium;trifluoromethanesulfonate | CF3KO3S | C(F)(F)(F)S(=O)(=O)[O-].[K+] | 188.17 | 57 | additive | 1 |  | additive
12-Crown-4 Ether | 1,4,7,10-tetraoxacyclododecane | C8H16O4 | C1COCCOCCOCCO1 | 176.21 | 72 | additive | 1 |  | additive
Lithium pentasulfide | Li2S5 | Li2S5 | [Li+].[Li+].[S-]SSS[S-] | 174.3 | 73 | additive | 1 |  | additive
Ethylene Glycol Bis(Propionitrile) Ether | 3-[2-(2-cyanoethoxy)ethoxy]propanenitrile | C8H12N2O2 | C(COCCOCCC#N)C#N | 168.19 | 79 | additive | 1 |  | additive
2,2-Difluoroethyl Methyl Sulfone | 2,2-difluoroethyl methanesulfonate | C3H6F2O3S | CS(=O)(=O)OCC(F)F | 160.14 | 83 | additive | 1 |  | additive
Rubidium Nitrate | rubidium(1+);nitrate | NO3Rb | [N+](=O)([O-])[O-].[Rb+] | 147.473 | 97 | salt |  |  | additive
2-Fluoro-5-nitrofluoropyridine | 2-fluoro-5-nitropyridine | C5H3FN2O2 | C1=CC(=NC=C1[N+](=O)[O-])F | 142.09 | 104 | additive | 1 |  | additive
p-Hydroxybenzoic Acid | 4-hydroxybenzoic acid | C7H6O3 | C1=CC(=CC=C1C(=O)O)O | 138.12 | 110 | additive | 1 |  | additive
Difluoroethylene Carbonate | 4,5-difluoro-1,3-dioxolan-2-one | C3H2F2O3 | C1(C(OC(=O)O1)F)F | 124.04 | 123 | solvent | 1.52 | Fester | additive
4-Pyridylboronic Acid | pyridin-4-ylboronic acid | C5H6BNO2 | B(C1=CC=NC=C1)(O)O | 122.92 | 125 | additive | 1 |  | additive
2, 4-Difluoropyridine | 2,4-difluoropyridine | C5H3F2N | C1=CN=C(C=C1F)F | 115.08 | 138 | additive | 1 |  | additive
1,3-dimethyl-2-imidazolidinone | 1,3-dimethylimidazolidin-2-one | C5H10N2O | CN1CCN(C1=O)C | 114.15 | 139 | additive | 1 |  | additive
Rubidium Fluoride | rubidium(1+);fluoride | FRb | [F-].[Rb+] | 104.466 | 153 | salt |  |  | additive
Copper Fluoride | difluorocopper | CuF2 | F[Cu]F | 101.54 | 161 | additive | 1 |  | additive
3-Fluoropyridine | 3-fluoropyridine | C5H4FN | C1=CC(=CN=C1)F | 97.09 | 167 | additive | 1 |  | additive
Pyridine | pyridine | C5H5N | C1=CC=NC=C1 | 79.1 | 188 | additive | 1 |  | additive
Boric Acid | boric acid | BH3O3 | B(O)(O)O | 61.84 | 197 | additive | 1 |  | additive
Acetonitrile | acetonitrile | C2H3N | CC#N | 41.05 | 199 | solvent | 0.78 | Other | salt/solvent
Tetrahydrofuran | oxolane | C4H8O | C1CCOC1 | 72.11 | 194 | solvent | 0.889 | Ether | solvent
1,2-Bis(2,2,2-trifluoroethoxy)ethane | 1,1,1-trifluoro-2-[2-(2,2,2-trifluoroethoxy)ethoxy]ethane | C6H8F6O2 | C(COCC(F)(F)F)OCC(F)(F)F | 226.12 | 28 | solvent | 1.3 | Fether | solvent
Tetraglyme | 1-methoxy-2-[2-[2-(2-methoxyethoxy)ethoxy]ethoxy]ethane | C10H22O5 | COCCOCCOCCOCCOC | 222.28 | 30 | solvent | 1.009 | Ether | solvent
3,3,3-Trifluoropropyltrimethoxysilane | trimethoxy(3,3,3-trifluoropropyl)silane | C6H13F3O3Si | CO[Si](CCC(F)(F)F)(OC)OC | 218.25 | 33 | solvent | 1.14 | Fsiloxane | solvent
tetraethyl orthosilicate | tetraethyl silicate | C8H20O4Si | CCO[Si](OCC)(OCC)OCC | 208.33 | 41 | solvent | 0.93 | Siloxane | solvent
2-(2-(2,2-Difluoroethoxy)ethoxy)-1,1,1-trifluoroethane | 2-[2-(2,2-difluoroethoxy)ethoxy]-1,1,1-trifluoroethane | C6H9F5O2 | C(COCC(F)(F)F)OCC(F)F | 208.13 | 42 | solvent | 1.239 | Fether | solvent
Dimethoxy(methyl)(3,3,3-trifluoropropyl)silane | dimethoxy-methyl-(3,3,3-trifluoropropyl)silane | C6H13F3O2Si | CO[Si](C)(CCC(F)(F)F)OC | 202.25 | 44 | solvent | 1.1 | Fsiloxane | solvent
2,2-dimethoxy-4-(trifluoromethyl)-1,3-dioxolane | 2,2-dimethoxy-4-(trifluoromethyl)-1,3-dioxolane | C6H9F3O4 | COC1(OCC(O1)C(F)(F)F)OC | 202.13 | 45 | solvent | 1.31 | Fether | solvent
1,2-Bis(2,2-difluoroethoxy)ethane | 2-[2-(2,2-difluoroethoxy)ethoxy]-1,1-difluoroethane | C6H10F4O2 | C(COCC(F)F)OCC(F)F | 190.14 | 55 | solvent | 1.24 | Fether | solvent
Fluorinated dimethyl butane | 2,2,3,3-tetrafluoro-1,4-dimethoxybutane | C6H10F4O2 | COCC(C(COC)(F)F)(F)F | 190.14 | 56 | solvent | 1.21 | Fether | solvent
Ethylene glycol (2,2,2-trifluoroethyl-n-propyl) ether | 1-[2-(2,2,2-trifluoroethoxy)ethoxy]propane | C7H13F3O2 | CCCOCCOCC(F)(F)F | 186.17 | 60 | solvent | 1.1 | Fether | solvent
2-ethoxy-4-(trifluoromethyl)-1,3-dioxolane | 2-ethoxy-4-(trifluoromethyl)-1,3-dioxolane | C6H9F3O3 | CCOC1OCC(O1)C(F)(F)F | 186.13 | 61 | solvent | 1.26 | Fether | solvent
Triethylphosphate | triethyl phosphate | C6H15O4P | CCOP(=O)(OCC)OCC | 182.15 | 63 | solvent | 1.068 | Other | solvent
methyltriethoxysilane | triethoxy(methyl)silane | C7H18O3Si | CCO[Si](C)(OCC)OCC | 178.3 | 67 | solvent | 0.894 | Siloxane | solvent
2,2,2-trifluoroethyl mesylate | 2,2,2-trifluoroethyl methanesulfonate | C3H5F3O3S | CS(=O)(=O)OCC(F)(F)F | 178.13 | 70 | solvent | 1.513 | Other | solvent
N,N-Dimethyl-trifluoromethanesulfonamide | 1,1,1-trifluoro-N,N-dimethylmethanesulfonamide | C3H6F3NO2S | CN(C)S(=O)(=O)C(F)(F)F | 177.15 | 71 | solvent | 1.4 | Other | solvent
1-(2,2,2-Trifluoroethoxy)-2-ethoxyethane | 2-(2-ethoxyethoxy)-1,1,1-trifluoroethane | C6H11F3O2 | CCOCCOCC(F)(F)F | 172.15 | 75 | solvent | 1.1 | Fether | solvent
1-Methoxy-3-ethoxypropane with −CF3 | 1-methoxy-3-(2,2,2-trifluoroethoxy)propane | C6H11F3O2 | COCCCOCC(F)(F)F | 172.15 | 76 | solvent | 1.097 | Fether | solvent
1,1,1-Trifluoro-2,3-dimethoxypropane | 1,1,1-trifluoro-2,3-dimethoxypropane | C5H9F3O2 | COCC(C(F)(F)F)OC | 158.12 | 84 | solvent | 1.12 | Fether | solvent
Methyl 2,2,2-trifluoroethyl Carbonate | methyl 2,2,2-trifluoroethyl carbonate | C4H5F3O3 | COC(=O)OCC(F)(F)F | 158.08 | 85 | solvent | 1.308 | Fester | solvent
1-Methoxy-3-ethoxypropane with −CHF2 | 1-(2,2-difluoroethoxy)-3-methoxypropane | C6H12F2O2 | COCCCOCC(F)F | 154.15 | 89 | solvent | 1.058 | Fether | solvent
dimethydiethoxylsilane | diethoxy(dimethyl)silane | C6H16O2Si | CCO[Si](C)(C)OCC | 148.28 | 94 | solvent | 0.865 | Siloxane | solvent
Triethyl orthoformate | diethoxymethoxyethane | C7H16O3 | CCOC(OCC)OCC | 148.2 | 95 | solvent | 0.891 | Ether | solvent
1,2-Dipropoxyethane | 1-(2-propoxyethoxy)propane | C8H18O2 | CCCOCCOCCC | 146.23 | 98 | solvent | 0.843 | Ether | solvent
4-(trifluoromethyl)-1,3-dioxolane | 4-(trifluoromethyl)-1,3-dioxolane | C4H5F3O2 | C1C(OCO1)C(F)(F)F | 142.08 | 105 | solvent | 1.31 | Fether | solvent
Bis(2-fluoroethoxy) methane | 1-fluoro-2-(2-fluoroethoxymethoxy)ethane | C5H10F2O2 | C(CF)OCOCCF | 140.13 | 108 | solvent | 1 | Fether | solvent
Bis(3-fluoropropyl)ether | 1-fluoro-3-(3-fluoropropoxy)propane | C6H12F2O | C(COCCCF)CF | 138.16 | 109 | solvent | 1 | Fether | solvent
Trimethoxy(methyl)silane | trimethoxy(methyl)silane | C4H12O3Si | CO[Si](C)(OC)OC | 136.22 | 111 | solvent | 0.954 | Siloxane | solvent
1-Methoxy-3-ethoxypropane with −CH2F | 1-(2-fluoroethoxy)-3-methoxypropane | C6H13FO2 | COCCCOCCF | 136.16 | 112 | solvent | 0.981 | Fether | solvent
Digylme | 1-methoxy-2-(2-methoxyethoxy)ethane | C6H14O3 | COCCOCCOC | 134.17 | 113 | solvent | 0.943 | Ether | solvent
1,2-Diethoxypropane | 1,2-diethoxypropane | C7H16O2 | CCOCC(C)OCC | 132.2 | 116 | solvent | 0.831 | Ether | solvent
N,N-dimethylsulfamoyl fluoride | N,N-dimethylsulfamoyl fluoride | C2H6FNO2S | CN(C)S(=O)(=O)F | 127.14 | 121 | solvent | 1.344 | Other | solvent
ethyl mesylate | ethyl methanesulfonate | C3H8O3S | CCOS(=O)(=O)C | 124.16 | 122 | solvent | 1.167 | Other | solvent
Dimethyldimethoxysilane | dimethoxy(dimethyl)silane | C4H12O2Si | CO[Si](C)(C)OC | 120.22 | 129 | solvent | 0.867 | Siloxane | solvent
Tetramethylene Sulfone | thiolane 1,1-dioxide | C4H8O2S | C1CCS(=O)(=O)C1 | 120.17 | 130 | solvent | 1.212 | Other | solvent
Prop-1-ene-1,3-sultone | 5H-oxathiole 2,2-dioxide | C3H4O3S | C1C=CS(=O)(=O)O1 | 120.13 | 131 | solvent | 1.5 | Other | solvent
1,4-dimethoxylbutane | 1,4-dimethoxybutane | C6H14O2 | COCCCCOC | 118.17 | 133 | solvent | 0.842 | Ether | solvent
1,2-Diethoxyethane | 1,2-diethoxyethane | C6H14O2 | CCOCCOCC | 118.17 | 134 | solvent | 0.841 | Ether | solvent
1-Methoxy-3-ethoxypropane | 1-ethoxy-3-methoxypropane | C6H14O2 | CCOCCCOC | 118.17 | 135 | solvent | 0.838 | Ether | solvent
4-vinyl-1,3-dioxlan-2-one | 4-ethenyl-1,3-dioxolan-2-one | C5H6O3 | C=CC1COC(=O)O1 | 114.1 | 140 | solvent | 1.188 | Ester | solvent
Bis(2-fluoroethyl) ether | 1-fluoro-2-(2-fluoroethoxy)ethane | C4H8F2O | C(CF)OCCF | 110.1 | 145 | solvent | 0.98 | Fether | solvent
Methyl Difluoroacetate | methyl 2,2-difluoroacetate | C3H4F2O2 | COC(=O)C(F)F | 110.06 | 146 | solvent | 1.26 | Fester | solvent
Ethylene Sulfite | 1,3,2-dioxathiolane 2-oxide | C2H4O3S | C1COS(=O)O1 | 108.12 | 148 | solvent | 1.426 | Other | solvent
Trimethyl orthoformate | trimethoxymethane | C4H10O3 | COC(OC)OC | 106.12 | 151 | solvent | 0.891 | Ether | solvent
Methoxytrimethylsilane | methoxy(trimethyl)silane | C4H12OSi | CO[Si](C)(C)C | 104.22 | 154 | solvent | 0.756 | Siloxane | solvent
1,3-Dimethoxypropane | 1,3-dimethoxypropane | C5H12O2 | COCCCOC | 104.15 | 155 | solvent | 0.841 | Ether | solvent
1,2-Dimethoxypropane | 1,2-dimethoxypropane | C5H12O2 | CC(COC)OC | 104.15 | 156 | solvent | 0.86 | Ether | solvent
2-methoxy-1,3-dioxolane | 2-methoxy-1,3-dioxolane | C4H8O3 | COC1OCCO1 | 104.1 | 158 | solvent | 1.092 | Ether | solvent
Dipropyl ether | 1-propoxypropane | C6H14O | CCCOCCC | 102.17 | 159 | solvent | 0.736 | Ether | solvent
Cyclopentylmethyl Ether | methoxycyclopentane | C6H12O | COC1CCCC1 | 100.16 | 164 | solvent | 0.86 | Ether | solvent
glyme | 1,2-dimethoxyethane | C4H10O2 | COCCOC | 90.12 | 172 | solvent | 0.863 | Ether | solvent
Sec-Butyl Methyl Ether | 2-methoxybutane | C5H12O | CCC(C)OC | 88.15 | 174 | solvent | 0.742 | Ether | solvent
Methyl tert-butyl ether | 2-methoxy-2-methylpropane | C5H12O | CC(C)(C)OC | 88.15 | 175 | solvent | 0.74 | Ether | solvent
Ethyl Acetate | ethyl acetate | C4H8O2 | CCOC(=O)C | 88.11 | 177 | solvent | 0.9 | Ester | solvent
4-methyl-1,3-dioxolane | 4-methyl-1,3-dioxolane | C4H8O2 | CC1COCO1 | 88.11 | 178 | solvent | 0.983 | Ether | solvent
1,4-dioxanewere | 1,4-dioxane | C4H8O2 | C1COCCO1 | 88.11 | 179 | solvent | 1.03 | Ether | solvent
Tetrahydropyran | oxane | C5H10O | C1CCOCC1 | 86.13 | 181 | solvent | 0.881 | Ether | solvent
2-Methyltetrahydrofuran | 2-methyloxolane | C5H10O | CC1CCCO1 | 86.13 | 182 | solvent | 0.852 | Ether | solvent
Gamma-Butyrolactone | oxolan-2-one | C4H6O2 | C1CC(=O)OC1 | 86.09 | 183 | solvent | 1.12 | Ester | solvent
Succinonitrile | butanedinitrile | C4H4N2 | C(CC#N)C#N | 80.09 | 187 | solvent | 0.985 | Other | solvent
Dimethoxymethane | dimethoxymethane | C3H8O2 | COCOC | 76.09 | 190 | solvent | 0.86 | Ether | solvent
Methyl Propyl Ether | 1-methoxypropane | C4H10O | CCCOC | 74.12 | 191 | solvent | 0.73 | Ether | solvent
Dioxolane | 1,3-dioxolane | C3H6O2 | C1COCO1 | 74.08 | 193 | solvent | 1.06 | Ether | solvent
Carbon Dioxide | Carbon Dioxide | CO2 | C(=O)=O | 44.009 | 198 | solvent | 0.002 | Other | solvent
Fluoromethane | fluoromethane | CH3F | CF | 34.033 | 200 | solvent | 0.877 | Other | solvent
Fluoroethylene Carbonate | 4-fluoro-1,3-dioxolan-2-one | C3H3FO3 | C1C(OC(=O)O1)F | 106.05 | 152 | solvent | 1.454 | Fester | solvent/additive
Vinylene Carbonate | 1,3-dioxol-2-one | C3H2O3 | C1=COC(=O)O1 | 86.05 | 184 | solvent | 1.355 | Ester | solvent/additive
Lithium (fluorosulfonyl)(trifluoromethanesulfonyl)imide | lithium;fluorosulfonyl(trifluoromethylsulfonyl)azanide | CF4LiNO4S2 | [Li+].C(F)(F)(F)S(=O)(=O)[N-]S(=O)(=O)F | 237.1 | 25 | salt |  |  | salt
Lithium Bis(oxalato)borate | lithium;1,4,6,9-tetraoxa-5-boranuidaspiro[4.4]nonane-2,3,7,8-tetrone | C4BLiO8 | [Li+].[B-]12(OC(=O)C(=O)O1)OC(=O)C(=O)O2 | 193.8 | 54 | salt |  |  | salt
Lithium Bis(fluorosulfonyl)imide | lithium;bis(fluorosulfonyl)azanide | F2LiNO4S2 | [Li+].[N-](S(=O)(=O)F)S(=O)(=O)F | 187.1 | 58 | salt |  |  | salt
lithium trifluoromethanesulfonate | lithium;trifluoromethanesulfonate | CF3LiO3S | [Li+].C(F)(F)(F)S(=O)(=O)[O-] | 156 | 87 | salt |  |  | salt
lithium iodide | lithium;iodide | ILi | [Li+].[I-] | 133.9 | 115 | salt |  |  | salt
Lithium Perchlorate | lithium;perchlorate | ClLiO4 | [Li+].[O-]Cl(=O)(=O)=O | 106.4 | 150 | salt |  |  | salt
Lithium Tetrafluoroborate | lithium;tetrafluoroborate | BF4Li | [Li+].[B-](F)(F)(F)F | 93.8 | 170 | salt |  |  | salt
Lithium bis(trifluoromethylsulfonyl)imide | lithium;bis(trifluoromethylsulfonyl)azanide | C2F6LiNO4S2 | [Li+].C(F)(F)(F)S(=O)(=O)[N-]S(=O)(=O)C(F)(F)F | 287.1 | 15 | salt |  |  | salt/additive
Lithium Hexafluoroarsenate | lithium;hexafluoroarsenic(1-) | AsF6Li | [Li+].F[As-](F)(F)(F)(F)F | 195.9 | 52 | salt |  |  | salt/additive
Lithium Hexafluorophosphate | lithium;hexafluorophosphate | F6LiP | [Li+].F[P-](F)(F)(F)(F)F | 151.9 | 90 | salt |  |  | salt/additive
Lithium Difluoro(oxalato)borate | lithium;2,2-difluoro-1,3-dioxa-2-boranuidacyclopentane-4,5-dione | C2BF2LiO4 | [Li+].[B-]1(OC(=O)C(=O)O1)(F)F | 143.8 | 102 | salt |  |  | salt/additive
Lithium trifluoromethyl acetate | lithium;2,2,2-trifluoroacetate | C2F3LiO2 | [Li+].C(=O)(C(F)(F)F)[O-] | 120 | 132 | salt |  |  | salt/additive
Lithium Difluorophosphate | lithium;difluorophosphinate | F2LiO2P | [Li+].[O-]P(=O)(F)F | 107.9 | 149 | salt |  |  | salt/additive
Lithium Nitrate | lithium;nitrate | LiNO3 | [Li+].[N+](=O)([O-])[O-] | 69 | 195 | salt |  |  | salt/additive
1-ethyl-3-methylimidazolium bis(trifluoromethylsulfonyl)imide | bis(trifluoromethylsulfonyl)azanide;1-ethyl-3-methylimidazol-3-ium | C8H11F6N3O4S2 | CCN1C=C[N+](=C1)C.C(F)(F)(F)S(=O)(=O)[N-]S(=O)(=O)C(F)(F)F | 391.3 | 5 | ionic liquid | 1 |  | solvent
2-Perfluoromethylpentane | 1,1,1,2,2,3,3,4,5,5,5-undecafluoro-4-(trifluoromethyl)pentane | C6F14 | C(C(C(C(F)(F)F)(F)F)(F)F)(C(F)(F)F)(C(F)(F)F)F | 338.04 | 9 | diluent | 1.7 | Other | solvent
Tris(2,2,2-trifluoroethyl)orthoformate | 2-[bis(2,2,2-trifluoroethoxy)methoxy]-1,1,1-trifluoroethane | C7H7F9O3 | C(C(F)(F)F)OC(OCC(F)(F)F)OCC(F)(F)F | 310.11 | 12 | diluent | 1.457 | Fether | solvent
Fluorinated 1,6-dimethoxyhexane | 2,2,3,3,4,4,5,5-octafluoro-1,6-dimethoxyhexane | C8H10F8O2 | COCC(C(C(C(COC)(F)F)(F)F)(F)F)(F)F | 290.15 | 14 | diluent | 1.21 | Fether | solvent
Ethoxy(pentafluoro)cyclotriphosphazene | 2-ethoxy-2,4,4,6,6-pentafluoro-1,3,5-triaza-2lambda5,4lambda5,6lambda5-triphosphacyclohexa-1,3,5-triene | C2H5F5N3OP3 | CCOP1(=NP(=NP(=N1)(F)F)(F)F)F | 274.99 | 18 | diluent | 2.08 | Other | solvent
Tributyl Phosphate | tributyl phosphate | C12H27O4P | CCCCOP(=O)(OCCCC)OCCCC | 266.31 | 20 | diluent | 0.986 | Other | solvent
Methyl 1,1,2,2,3,3,4,4,4-nonafluorobutyl ether | 1,1,1,2,2,3,3,4,4-nonafluoro-4-methoxybutane | C5H3F9O | COC(C(C(C(F)(F)F)(F)F)(F)F)(F)F | 250.06 | 23 | diluent | 1.5 | Fether | solvent
1,1,2,3,3,3-hexafluoropropyl-2,2,2-trifluoroethyl Ether | 1,1,1,2,3,3-hexafluoro-3-(2,2,2-trifluoroethoxy)propane | C5H3F9O | C(C(F)(F)F)OC(C(C(F)(F)F)F)(F)F | 250.06 | 24 | diluent | 1.497 | Fether | solvent
2,2,2-Trifluoroethyl Trifluoromethanesulfonate | 2,2,2-trifluoroethyl trifluoromethanesulfonate | C3H2F6O3S | C(C(F)(F)F)OS(=O)(=O)C(F)(F)F | 232.1 | 26 | diluent | 1.61 | Other | solvent
1,1,2,2-Tetrafluoroethyl-2,2,3,3-Tetrafluoropropyl Ether | 1,1,2,2-tetrafluoro-3-(1,1,2,2-tetrafluoroethoxy)propane | C5H4F8O | C(C(C(F)F)(F)F)OC(C(F)F)(F)F | 232.07 | 27 | diluent | 1.533 | Fether | solvent
Bis(2,2,2-trifluoroethyl) Carbonate | bis(2,2,2-trifluoroethyl) carbonate | C5H4F6O3 | C(C(F)(F)F)OC(=O)OCC(F)(F)F | 226.07 | 29 | diluent | 1.47 | Fester | solvent
1,3-bis(trimethylsilyloxy)propane | trimethyl(3-trimethylsilyloxypropoxy)silane | C9H24O2Si2 | C[Si](C)(C)OCCCO[Si](C)(C)C | 220.46 | 31 | diluent | 0.8 | Siloxane | solvent
Diethylene glycol dibutyl ether | 1-[2-(2-butoxyethoxy)ethoxy]butane | C12H26O3 | CCCCOCCOCCOCCCC | 218.33 | 32 | diluent | 0.882 | Ether | solvent
Glyceryl Triacetate | 2,3-diacetyloxypropyl acetate | C9H14O6 | CC(=O)OCC(COC(=O)C)OC(=O)C | 218.2 | 34 | diluent | 1.155 | Ester | solvent
Tetrafluoroethyl ether | 1,1,1,2-tetrafluoro-2-(1,2,2,2-tetrafluoroethoxy)ethane | C4H2F8O | C(C(F)(F)F)(OC(C(F)(F)F)F)F | 218.04 | 36 | diluent | 1.5 | Fether | solvent
1-((Trifluoromethyl)sulfonyl)piperidine | 1-(trifluoromethylsulfonyl)piperidine | C6H10F3NO2S | C1CCN(CC1)S(=O)(=O)C(F)(F)F | 217.21 | 37 | diluent | 1.42 | Other | solvent
1,1,1-trifluoro-2-[(2,2,2-trifluoroethoxy) methoxy] ethane | 1,1,1-trifluoro-2-(2,2,2-trifluoroethoxymethoxy)ethane | C5H6F6O2 | C(C(F)(F)F)OCOCC(F)(F)F | 212.09 | 39 | diluent | 1.41 | Fether | solvent
2,2-bis(trifluoromethyl)-1,3-dioxolane | 2,2-bis(trifluoromethyl)-1,3-dioxolane | C5H4F6O2 | C1COC(O1)(C(F)(F)F)C(F)(F)F | 210.07 | 40 | diluent | 1.551 | Fether | solvent
1,2-bis(trimethylsilyloxy)ethane | trimethyl(2-trimethylsilyloxyethoxy)silane | C8H22O2Si2 | C[Si](C)(C)OCCO[Si](C)(C)C | 206.43 | 43 | diluent | 0.842 | Siloxane | solvent
Tetrafluoro-1-(2,2,2-trifluoroethoxy)ethane | 1,1,2,2-tetrafluoro-1-(2,2,2-trifluoroethoxy)ethane | C4H3F7O | C(C(F)(F)F)OC(C(F)F)(F)F | 200.05 | 47 | diluent | 1.487 | Fether | solvent
fuoromethyl 1,1,1,3,3,3-hexafuoroisopropyl ether | 1,1,1,3,3,3-hexafluoro-2-(fluoromethoxy)propane | C4H3F7O | C(OC(C(F)(F)F)C(F)(F)F)F | 200.05 | 48 | diluent | 1.505 | Fether | solvent
dibenzyl ether | phenylmethoxymethylbenzene | C14H14O | C1=CC=C(C=C1)COCC2=CC=CC=C2 | 198.26 | 50 | diluent | 1.04 | Ether | solvent
Heptafluorocyclopentane | 1,1,2,2,3,3,4-heptafluorocyclopentane | C5H3F7 | C1C(C(C(C1(F)F)(F)F)(F)F)F | 196.07 | 51 | diluent | 1.58 | Other | solvent
1,2-bis(2-chloroethoxy)-ethyl ether | 1,2-bis(2-chloroethoxy)ethane | C6H12Cl2O2 | C(COCCCl)OCCCl | 187.06 | 59 | diluent | 1.194 | Other | solvent
hexafluorobenzene | 1,2,3,4,5,6-hexafluorobenzene | C6F6 | C1(=C(C(=C(C(=C1F)F)F)F)F)F | 186.05 | 62 | diluent | 1.612 | Fbenzene | solvent
Hexafluoroisopropyl methyl ether | 1,1,1,3,3,3-hexafluoro-2-methoxypropane | C4H4F6O | COC(C(F)(F)F)C(F)(F)F | 182.06 | 64 | diluent | 1.4 | Fether | solvent
Bis(2,2,2-trifluoroethyl)ether | 1,1,1-trifluoro-2-(2,2,2-trifluoroethoxy)ethane | C4H4F6O | C(C(F)(F)F)OCC(F)(F)F | 182.06 | 65 | diluent | 1.479 | Fether | solvent
Methyl Bis(fluorosulfonyl)imide | N-fluorosulfonylsulfamoyl fluoride | F2HNO4S2 | N(S(=O)(=O)F)S(=O)(=O)F | 181.14 | 66 | diluent | 1.71 | Other | solvent
triglyme | 1-methoxy-2-[2-(2-methoxyethoxy)ethoxy]ethane | C8H18O4 | COCCOCCOCCOC | 178.23 | 68 | diluent | 0.984 | Ether | solvent
Dimethyl 2,5-dioxahexanedioate | 2-methoxycarbonyloxyethyl methyl carbonate | C6H10O6 | COC(=O)OCCOC(=O)OC | 178.14 | 69 | diluent | 1.2 | Ester | solvent
Ethylene Glycol di-n-Butyl Ether | 1-(2-butoxyethoxy)butane | C10H22O2 | CCCCOCCOCCCC | 174.28 | 74 | diluent | 0.84 | Ether | solvent
Ethyl (2,2,2-trifluoroethyl) Carbonate | ethyl 2,2,2-trifluoroethyl carbonate | C5H7F3O3 | CCOC(=O)OCC(F)(F)F | 172.1 | 77 | diluent | 1.253 | Fester | solvent
Ethyl 4,4,4-trifluorobutyrate | ethyl 4,4,4-trifluorobutanoate | C6H9F3O2 | CCOC(=O)CCC(F)(F)F | 170.13 | 78 | diluent | 1.16 | Fester | solvent
pentafluorobenzene | 1,2,3,4,5-pentafluorobenzene | C6HF5 | C1=C(C(=C(C(=C1F)F)F)F)F | 168.06 | 80 | diluent | 1.514 | Fbenzene | solvent
1,1,2,2-Tetrachloroethane | 1,1,2,2-tetrachloroethane | C2H2Cl4 | C(C(Cl)Cl)(Cl)Cl | 167.8 | 81 | diluent | 1.586 | Other | solvent
Trifluoromethoxybenzene | trifluoromethoxybenzene | C7H5F3O | C1=CC=C(C=C1)OC(F)(F)F | 162.11 | 82 | diluent | 1.226 | Fether | solvent
Ethyl 3,3,3-trifluoropropanoate | ethyl 3,3,3-trifluoropropanoate | C5H7F3O2 | CCOC(=O)CC(F)(F)F | 156.1 | 86 | diluent | 1.192 | Fester | solvent
1,2-bis(2-Fluoroethoxy) Ethane | 1,2-bis(2-fluoroethoxy)ethane | C6H12F2O2 | C(COCCF)OCCF | 154.15 | 88 | diluent | 1.019 | Fether | solvent
1,2,4,5-tetrafluorobenzene | 1,2,4,5-tetrafluorobenzene | C6H2F4 | C1=C(C(=CC(=C1F)F)F)F | 150.07 | 91 | diluent | 1.344 | Fbenzene | solvent
1,2,3,5-tetrafluorobenzene | 1,2,3,5-tetrafluorobenzene | C6H2F4 | C1=C(C=C(C(=C1F)F)F)F | 150.07 | 92 | diluent | 1.393 | Fbenzene | solvent
1,2,3,4-tetrafluorobenzene | 1,2,3,4-tetrafluorobenzene | C6H2F4 | C1=CC(=C(C(=C1F)F)F)F | 150.07 | 93 | diluent | 1.4 | Fbenzene | solvent
1,1,1,3,3-pentafluorobutane | 1,1,1,3,3-pentafluorobutane | C4H5F5 | CC(CC(F)(F)F)(F)F | 148.07 | 96 | diluent | 1.27 | Other | solvent
Ethylene Glycol Diacetate | 2-acetyloxyethyl acetate | C6H10O4 | CC(=O)OCCOC(=O)C | 146.14 | 99 | diluent | 1.105 | Ester | solvent
Bis(2,2-difluoroethyl) ether | 2-(2,2-difluoroethoxy)-1,1-difluoroethane | C4H6F4O | C(C(F)F)OCC(F)F | 146.08 | 100 | diluent | 1.198 | Fether | solvent
3,3,4,4-tetrafluorotetrahydrofuran | 3,3,4,4-tetrafluorooxolane | C4H4F4O | C1C(C(CO1)(F)F)(F)F | 144.07 | 101 | diluent | 1.37 | Fether | solvent
(Trifluoromethyl)trimethylsilane | trimethyl(trifluoromethyl)silane | C4H9F3Si | C[Si](C)(C)C(F)(F)F | 142.19 | 103 | diluent | 0.895 | Other | solvent
Methyl 3,3,3-Trifluoropionate | methyl 3,3,3-trifluoropropanoate | C4H5F3O2 | COC(=O)CC(F)(F)F | 142.08 | 106 | diluent | 1.241 | Fester | solvent
N,N-Dimethyltrifluoroacetamide | 2,2,2-trifluoro-N,N-dimethylacetamide | C4H6F3NO | CN(C)C(=O)C(F)(F)F | 141.09 | 107 | diluent | 1.23 | Other | solvent
Dimethyl Dicarbonate | methoxycarbonyl methyl carbonate | C4H6O5 | COC(=O)OC(=O)OC | 134.09 | 114 | diluent | 1.25 | Ester | solvent
1,3,5-Trifluorobenzene | 1,3,5-trifluorobenzene | C6H3F3 | C1=C(C=C(C=C1F)F)F | 132.08 | 117 | diluent | 1.277 | Fbenzene | solvent
1,2,4-Trifluorobenzene | 1,2,4-trifluorobenzene | C6H3F3 | C1=CC(=C(C=C1F)F)F | 132.08 | 118 | diluent | 1.264 | Fbenzene | solvent
1,2,3-Trifluorobenzene | 1,2,3-trifluorobenzene | C6H3F3 | C1=CC(=C(C(=C1)F)F)F | 132.08 | 119 | diluent | 1.28 | Fbenzene | solvent
Methyl trifluoroacetate | methyl 2,2,2-trifluoroacetate | C3H3F3O2 | COC(=O)C(F)(F)F | 128.05 | 120 | diluent | 1.273 | Fester | solvent
trans-4,5-Difluoroethylenecarbonate | (4R,5R)-4,5-difluoro-1,3-dioxolan-2-one | C3H2F2O3 | [C@H]1([C@H](OC(=O)O1)F)F | 124.04 | 124 | diluent | 1.5 | Fester | solvent
ethoxybenzene | ethoxybenzene | C8H10O | CCOC1=CC=CC=C1 | 122.16 | 126 | diluent | 0.966 | Ether | solvent
2-fluoroethyl methyl ester | 2-fluoroethyl methyl carbonate | C4H7FO3 | COC(=O)OCCF | 122.09 | 127 | diluent | 1.3 | Fester | solvent
Chloroform-d | trichloro(deuterio)methane | CHCl3 | [2H]C(Cl)(Cl)Cl | 120.38 | 128 | diluent | 1.5 | Other | solvent
Diethyl Carbonate | diethyl carbonate | C5H10O3 | CCOC(=O)OCC | 118.13 | 136 | diluent | 0.974 | Ester | solvent
Ethyl Butyrate | ethyl butanoate | C6H12O2 | CCCC(=O)OCC | 116.16 | 137 | diluent | 0.875 | Ester | solvent
1,4-Difluorobenzene | 1,4-difluorobenzene | C6H4F2 | C1=CC(=CC=C1F)F | 114.09 | 141 | diluent | 1.11 | Fbenzene | solvent
1,3-Difluorobenzene | 1,3-difluorobenzene | C6H4F2 | C1=CC(=CC(=C1)F)F | 114.09 | 142 | diluent | 1.16 | Fbenzene | solvent
1,2-Difluorobenzene | 1,2-difluorobenzene | C6H4F2 | C1=CC=C(C(=C1)F)F | 114.09 | 143 | diluent | 1.158 | Fbenzene | solvent
1, 3-Dichloropropane | 1,3-dichloropropane | C3H6Cl2 | C(CCl)CCl | 112.98 | 144 | diluent | 1.19 | Other | solvent
anisole | anisole | C7H8O | COC1=CC=CC=C1 | 108.14 | 147 | diluent | 0.993 | Ether | solvent
Ethylmethyl Carbonate | ethyl methyl carbonate | C4H8O3 | CCOC(=O)OC | 104.1 | 157 | diluent | 1.006 | Ester | solvent
Propylene Carbonate | 4-methyl-1,3-dioxolan-2-one | C4H6O3 | CC1COC(=O)O1 | 102.09 | 160 | diluent | 1.204 | Ester | solvent
3-methyl-2-oxazolidinone | 3-methyl-1,3-oxazolidin-2-one | C4H7NO2 | CN1CCOC1=O | 101.1 | 163 | diluent | 1.17 | Other | solvent
dichloroethane | 1,1-dichloroethane | C2H4Cl2 | CC(Cl)Cl | 98.96 | 165 | diluent | 1.18 | Other | solvent
1,2-Dichloroethane | 1,2-dichloroethane | C2H4Cl2 | C(CCl)Cl | 98.96 | 166 | diluent | 1.24 | Other | solvent
Fluorobenzene | fluorobenzene | C6H5F | C1=CC=C(C=C1)F | 96.1 | 169 | diluent | 1.024 | Fbenzene | solvent
Toluene | toluene | C7H8 | CC1=CC=CC=C1 | 92.14 | 171 | diluent | 0.865 | Other | solvent
Dimethyl Carbonate | dimethyl carbonate | C3H6O3 | COC(=O)OC | 90.08 | 173 | diluent | 1.064 | Ester | solvent
Methyl Propionate | methyl propanoate | C4H8O2 | CCC(=O)OC | 88.11 | 176 | diluent | 0.914 | Ester | solvent
Ethylene Carbonate | 1,3-dioxolan-2-one | C3H4O3 | C1COC(=O)O1 | 88.06 | 180 | diluent | 1.32 | Ester | solvent
3-Methoxypropionitrile | 3-methoxypropanenitrile | C4H7NO | COCCC#N | 85.1 | 185 | diluent | 0.937 | Other | solvent
Dichloromethane | dichloromethane | CH2Cl2 | C(Cl)Cl | 84.93 | 186 | diluent | 1.325 | Other | solvent
Benzene | benzene | C6H6 | C1=CC=CC=C1 | 78.11 | 189 | diluent | 0.873 | Other | solvent
Diethyl Ether | ethoxyethane | C4H10O | CCOCC | 74.12 | 192 | diluent | 0.842 | Ether | solvent
furan | furan | C4H4O | C1=COC=C1 | 68.07 | 196 | diluent | 0.936 | Ether | solvent
Tris (2, 2, 2-trifluoroethyl) borate | tris(2,2,2-trifluoroethyl) borate | C6H6BF9O3 | B(OCC(F)(F)F)(OCC(F)(F)F)OCC(F)(F)F | 307.91 | 13 | diluent | 1.4 | Other | solvent/additive
Potassium Nitrate | potassium;nitrate | KNO3 | [N+](=O)([O-])[O-].[K+] | 101.103 | 162 | additive | 1 |  | salt
Lithium Polysulfide | Li2S8 | Li2S8 | [Li+].[Li+].[S-]SSSSSS[S-] | 270.5 | 19 | salt | 1 |  | salt/additive
Lithium Difluoro(oxalato)phosphate | lithium;5-fluoro-1,4,6,9-tetraoxa-5λ5-phosphaspiro[4.4]nonane-2,3,7,8-tetrone;fluoride | C4F2LiO8P | [Li+].C1(=O)C(=O)OP2(O1)(OC(=O)C(=O)O2)F.[F-] | 252 | 22 | salt | 1 |  | salt/additive
1-Butyl-2,3-dimethylimidazolium nitrate | 1-butyl-2,3-dimethylimidazol-3-ium;nitrate | C9H17N3O3 | CCCCN1C=C[N+](=C1C)C.[N+](=O)([O-])[O-] | 215.25 | 38 | solvent | 1 |  | solvent/additive
2-Fluoropyridine | 2-fluoropyridine | C5H4FN | C1=CC=NC(=C1)F | 97.09 | 168 | solvent | 1 |  | solvent/additive