## Sheet1
Journal | Year | Title | Salt1_full name | Salt1_abbreviation | Concentration of Salt1 | Salt2_full name | Salt2_abbreviation | Concentration of Salt2 | Salt3_full name | Salt3_abbreviation | Concentration of Salt3 | Unit of concentration | Solvent1_full name | Solvent1_abbreviation | Ratio of solvent1 | Solvent2_full name | Solvent2_abbreviation | Ratio of solvent2 | Solvent3_full name | Solvent3_abbreviation | Ratio of solvent3 | Unit of ratio | Additive1_full name | Additive1_abbreviation | Content of additive1 | Additive2_full name | Additive2_abbreviation | Content of additive2 | Additive3_full name | Additive3_abbreviation | Content of additive3 | Unit of content | CE (%) | Cycle number | Current density | Capacity | Method | Salt1_moles | Salt2_moles | Salt3_moles | Solvent1_moles | Solvent2_moles | Solvent3_moles | Additive1_moles | Additive2_moles | Additive3_moles | Salt1_name | Salt2_name | Salt3_name | Solvent1_name | Solvent2_name | Solvent3_name | Additive1_name | Additive2_name | Additive3_name
NE | 2024 | Borate–pyran lean electrolyte-based Li-metal batteries with minimal Li corrosion | lithium;tetrafluoroborate | LiBF4 | 0.4 | lithium;bis(trifluoromethylsulfonyl)azanide | LiTFSI | 0.4 |  |  |  | M | oxane | THP | [8 empty] | 4-fluoro-1,3-dioxolan-2-one | FEC | 20 | [6 empty] | wt% | 99.85 | 10 | 0.5 | 2 | Aurbach | 0.4 | 0.4 |  | 10.22872 |  |  | 1.948817 |  |  | lithium;tetrafluoroborate | lithium;bis(trifluoromethylsulfonyl)azanide |  | oxane |  |  | 4-fluoro-1,3-dioxolan-2-one
NE | 2024 | Oscillatory solvation chemistry for a 500 Wh kg−1 Li-metal pouch cell | lithium;bis(fluorosulfonyl)azanide | LiFSI | 2.6 | [6 empty] | M | 1,2-dimethoxyethane | DME | 1 | 1,1,1,3,3-pentafluorobutane | PFB | 2 |  |  |  | molar ratio | [10 empty] | 99.82 | 10 | 0.5 | 1 | Aurbach | 2.6 |  |  | 2.962019 | 5.924039 |  |  |  |  | lithium;bis(fluorosulfonyl)azanide |  |  | 1,2-dimethoxyethane | 1,1,1,3,3-pentafluorobutane
Angew | 2024 | Molecular Design of Mono-Fluorinated Ether-Based Electrolyte for All-Climate Lithium-Ion Batteries and Lithium-Metal Batteries | lithium;bis(fluorosulfonyl)azanide | LiFSI | 1 | [6 empty] | M | 1-fluoro-2-(2-fluoroethoxymethoxy)ethane | BFME | [18 empty] | 99.8 | 10 | 1 |  | Aurbach | 1 |  |  | 7.136231 | [5 empty] | lithium;bis(fluorosulfonyl)azanide |  |  | 1-fluoro-2-(2-fluoroethoxymethoxy)ethane
ESM | 2024 | Enhanced performance of lithium metal batteries via cyclic fluorinated ether based electrolytes | lithium;bis(fluorosulfonyl)azanide | LiFSI | 1 | [6 empty] | M | 1,2-dimethoxyethane | DME | [18 empty] | 99.8 | 35 | 0.5 | 0.5 | long cycling performance | 1 |  |  | 9.576121 | [5 empty] | lithium;bis(fluorosulfonyl)azanide |  |  | 1,2-dimethoxyethane
NChem | 2024 | Molecular-docking electrolytes enable high-voltage lithium battery chemistries | lithium;bis(fluorosulfonyl)azanide | LiFSI | 1 | [6 empty] | M | trimethyl(3-trimethylsilyloxypropoxy)silane | BTP | 5 | fluorobenzene | FB | 1 |  |  |  | volume ratio | [10 empty] | 99.8 | 10 | 0.5 | 1 | Aurbach | 1 |  |  | 3.02398 | 1.775928 |  |  |  |  | lithium;bis(fluorosulfonyl)azanide |  |  | trimethyl(3-trimethylsilyloxypropoxy)silane | fluorobenzene
Angew | 2023 | Simultaneous Stabilization of Lithium Anode and Cathode using Hyperconjugative Electrolytes for High-voltage Lithium Metal Batteries | lithium;bis(fluorosulfonyl)azanide | LiFSI | 1.7 | [6 empty] | M | methoxy(trimethyl)silane | MOTMS | 1 | trimethyl(trifluoromethyl)silane | TFMTMS | 1 |  |  |  | molar ratio | [10 empty] | 99.8 | 50 |  | 1 | method 3 | 1.7 |  |  | 3.370082 | 3.370082 |  |  |  |  | lithium;bis(fluorosulfonyl)azanide |  |  | methoxy(trimethyl)silane | trimethyl(trifluoromethyl)silane
EES | 2022 | Eco-friendly electrolytes via a robust bond design for high-energy Li metal batteries | lithium;bis(fluorosulfonyl)azanide | LiFSI | 0.8 | [6 empty] | M | dimethoxy(dimethyl)silane | DMMS | [18 empty] | 99.8 | 50 |  | 1 | method 3 | 0.8 |  |  | 7.211778 | [5 empty] | lithium;bis(fluorosulfonyl)azanide |  |  | dimethoxy(dimethyl)silane
EES | 2022 | Eco-friendly electrolytes via a robust bond design for high-energy Li metal batteries | lithium;bis(fluorosulfonyl)azanide | LiFSI | 1.5 | [6 empty] | M | dimethoxy(dimethyl)silane | DMMS | [18 empty] | 99.8 | 50 |  | 1 | method 3 | 1.5 |  |  | 7.211778 | [5 empty] | lithium;bis(fluorosulfonyl)azanide |  |  | dimethoxy(dimethyl)silane
NC | 2023 | A monofluoride ether-based electrolyte solution for fast-charging and low-temperature non-aqueous lithium metal batteries | lithium;bis(fluorosulfonyl)azanide | LiFSI | 2 | [6 empty] | M | 1-fluoro-2-(2-fluoroethoxy)ethane | BFE | [18 empty] | 99.75 | 10 | 0.5 | 1 | Aurbach | 2 |  |  | 8.900999 | [5 empty] | lithium;bis(fluorosulfonyl)azanide |  |  | 1-fluoro-2-(2-fluoroethoxy)ethane
Angew | 2024 | Interphase Engineering via Solvent Molecule Chemistry for Stable Lithium Metal Batteries | lithium;bis(fluorosulfonyl)azanide | LiFSI | 2 | [6 empty] | M | 2-(2-ethoxyethoxy)-1,1,1-trifluoroethane | PXEO-CF3 | [18 empty] | 99.71 | 10 | 0.5 | 1 | long cycling performance | 2 |  |  | 6.389776 | [5 empty] | lithium;bis(fluorosulfonyl)azanide |  |  | 2-(2-ethoxyethoxy)-1,1,1-trifluoroethane
NE | 2024 | Oscillatory solvation chemistry for a 500 Wh kg−1 Li-metal pouch cell | lithium;bis(fluorosulfonyl)azanide | LiFSI | 2.6 | [6 empty] | M | ethoxyethane | DEE | 1 | 1,1,1,3,3-pentafluorobutane | PFB | 1 |  |  |  | molar ratio | [10 empty] | 99.71 | 10 | 0.5 | 1 | Aurbach | 2.6 |  |  | 4.88713 | 4.88713 |  |  |  |  | lithium;bis(fluorosulfonyl)azanide |  |  | ethoxyethane | 1,1,1,3,3-pentafluorobutane
NE | 2024 | Oscillatory solvation chemistry for a 500 Wh kg−1 Li-metal pouch cell | lithium;bis(fluorosulfonyl)azanide | LiFSI | 2 | [6 empty] | M | ethoxyethane | DEE | 1 | 1,1,1,3,3-pentafluorobutane | PFB | 2 |  |  |  | molar ratio | [10 empty] | 99.71 | 10 | 0.5 | 1 | Aurbach | 2 |  |  | 3.113232 | 6.226464 |  |  |  |  | lithium;bis(fluorosulfonyl)azanide |  |  | ethoxyethane | 1,1,1,3,3-pentafluorobutane
NanoE | 2024 | Dual ion regulation enables High-Coulombic-efficiency lithium metal batteries | lithium;bis(trifluoromethylsulfonyl)azanide | LiTFSI | 1 | [6 empty] | M | 1,2-dimethoxyethane | DME | 1 | 1,3-dioxolane | DOL | 1 |  |  |  | volume ratio | potassium;trifluoromethanesulfonate | KOTf | 3 | lithium;nitrate | LiNO3 | 2 |  |  |  | wt% | 99.7 | 700 | 0.5 | 0.5 | long cycling performance | 1 |  |  | 4.78806 | 7.154428 |  | 0.1990647 | 0.361913 |  | lithium;bis(trifluoromethylsulfonyl)azanide |  |  | 1,2-dimethoxyethane | 1,3-dioxolane |  | potassium;trifluoromethanesulfonate | lithium;nitrate
AEM | 2024 | A Low-Cost, Fluorine-Free Localized Highly Concentrated Electrolyte Toward Ultra-High Loading Lithium Metal Batteries | lithium;bis(fluorosulfonyl)azanide | LiFSI | 2 | [6 empty] | M | ethoxyethane | DEE | 1 | benzene | PhH | 1 |  |  |  | volume ratio | [10 empty] | 99.7 | 10 | 0.5 |  | method 3 | 2 |  |  | 5.679978 | 5.588273 |  |  |  |  | lithium;bis(fluorosulfonyl)azanide |  |  | ethoxyethane | benzene
NChem | 2024 | Molecular-docking electrolytes enable high-voltage lithium battery chemistries | lithium;bis(fluorosulfonyl)azanide | LiFSI | 1 | [6 empty] | M | trimethyl(3-trimethylsilyloxypropoxy)silane | BTP | 5 | 1,1-dichloroethane | DCE | 1 |  |  |  | volume ratio | [10 empty] | 99.7 | 10 | 0.5 | 1 | Aurbach | 1 |  |  | 3.02398 | 1.987335 |  |  |  |  | lithium;bis(fluorosulfonyl)azanide |  |  | trimethyl(3-trimethylsilyloxypropoxy)silane | 1,1-dichloroethane
NE | 2024 | Oscillatory solvation chemistry for a 500 Wh kg−1 Li-metal pouch cell | lithium;bis(fluorosulfonyl)azanide | LiFSI | 1.8 | [6 empty] | M | 1,2-dimethoxyethane | DME | 1 | 1,1,1,3,3-pentafluorobutane | PFB | 3 |  |  |  | molar ratio | [10 empty] | 99.7 | 10 | 0.5 | 1 | Aurbach | 1.8 |  |  | 2.201683 | 6.605048 |  |  |  |  | lithium;bis(fluorosulfonyl)azanide |  |  | 1,2-dimethoxyethane | 1,1,1,3,3-pentafluorobutane
NE | 2024 | Oscillatory solvation chemistry for a 500 Wh kg−1 Li-metal pouch cell | lithium;bis(fluorosulfonyl)azanide | LiFSI | 1.7 | [6 empty] | M | oxolane | THF | 1 | 1,1,1,3,3-pentafluorobutane | PFB | 2 |  |  |  | molar ratio | [10 empty] | 99.7 | 10 | 0.5 | 1 | Aurbach | 1.7 |  |  | 3.181727 | 6.363454 |  |  |  |  | lithium;bis(fluorosulfonyl)azanide |  |  | oxolane | 1,1,1,3,3-pentafluorobutane
EES | 2022 | Eco-friendly electrolytes via a robust bond design for high-energy Li metal batteries | lithium;bis(fluorosulfonyl)azanide | LiFSI | 2.1 | [6 empty] | M | dimethoxy(dimethyl)silane | DMMS | [18 empty] | 99.7 | 50 |  | 1 | method 3 | 2.1 |  |  | 7.211778 | [5 empty] | lithium;bis(fluorosulfonyl)azanide |  |  | dimethoxy(dimethyl)silane
NE | 2024 | Oscillatory solvation chemistry for a 500 Wh kg−1 Li-metal pouch cell | lithium;bis(fluorosulfonyl)azanide | LiFSI | 1.3 | [6 empty] | M | ethoxyethane | DEE | 1 | 1,1,1,3,3-pentafluorobutane | PFB | 3 |  |  |  | molar ratio | [10 empty] | 99.69 | 10 | 0.5 | 1 | Aurbach | 1.3 |  |  | 2.284147 | 6.852442 |  |  |  |  | lithium;bis(fluorosulfonyl)azanide |  |  | ethoxyethane | 1,1,1,3,3-pentafluorobutane
Angew | 2024 | Interphase Engineering via Solvent Molecule Chemistry for Stable Lithium Metal Batteries | lithium;bis(fluorosulfonyl)azanide | LiFSI | 2 | [6 empty] | M | 1-[2-(2,2,2-trifluoroethoxy)ethoxy]propane | PPEO-CF3 | [18 empty] | 99.68 | 10 | 0.5 | 1 | long cycling performance | 2 |  |  | 5.908578 | [5 empty] | lithium;bis(fluorosulfonyl)azanide |  |  | 1-[2-(2,2,2-trifluoroethoxy)ethoxy]propane
NChem | 2024 | Methylation enables the use of fluorine-free ether electrolytes in high-voltage lithium metal batteries | lithium;bis(fluorosulfonyl)azanide | LiFSI | 2 | [6 empty] | M | 1,2-diethoxypropane | DEP | [18 empty] | 99.68 | 10 | 0.5 | 1 | Aurbach | 2 |  |  | 6.28593 | [5 empty] | lithium;bis(fluorosulfonyl)azanide |  |  | 1,2-diethoxypropane
NE | 2024 | Oscillatory solvation chemistry for a 500 Wh kg−1 Li-metal pouch cell | lithium;bis(fluorosulfonyl)azanide | LiFSI | 2.3 | [6 empty] | M | ethoxyethane | DEE | 1 | 1,1,2,2-tetrafluoro-3-(1,1,2,2-tetrafluoroethoxy)propane | TTE | 1 |  |  |  | molar ratio | [10 empty] | 99.68 | 10 | 0.5 | 1 | Aurbach | 2.3 |  |  | 4.17691 | 4.17691 |  |  |  |  | lithium;bis(fluorosulfonyl)azanide |  |  | ethoxyethane | 1,1,2,2-tetrafluoro-3-(1,1,2,2-tetrafluoroethoxy)propane
CEJ | 2024 | Amphiphilic molecule-assisted perfluoro-alkanes electrolyte for low temperature lithium metal batteries | lithium;bis(fluorosulfonyl)azanide | LiFSI | 1 | [6 empty] | M | 2-methyloxolane | THF2 | 0.2 | 1,1,2,2-tetrafluoro-3-(1,1,2,2-tetrafluoroethoxy)propane | TTE | 0.625 | 1,1,1,2,2,3,3,4,5,5,5-undecafluoro-4-(trifluoromethyl)pentane | FMP | 0.125 | volume ratio | [10 empty] | 99.65 | 10 | 0.5 | 1 | Aurbach | 1 |  |  | 2.082531 | 4.345898 | 0.6617093 |  |  |  | lithium;bis(fluorosulfonyl)azanide |  |  | 2-methyloxolane | 1,1,2,2-tetrafluoro-3-(1,1,2,2-tetrafluoroethoxy)propane | 1,1,1,2,2,3,3,4,5,5,5-undecafluoro-4-(trifluoromethyl)pentane
NE | 2021 | Ultra-high-voltage Ni-rich layered cathodes in practical Li metal batteries enabled by a sulfonamide-based electrolyte | lithium;bis(fluorosulfonyl)azanide | LiFSI | 1 | [6 empty] | M | 1,1,1-trifluoro-N,N-dimethylmethanesulfonamide | DMTMSA | [18 empty] | 99.65 | 100 | 0.5 | 1 | long cycling performance | 1 |  |  | 7.902907 | [5 empty] | lithium;bis(fluorosulfonyl)azanide |  |  | 1,1,1-trifluoro-N,N-dimethylmethanesulfonamide
NE | 2024 | Oscillatory solvation chemistry for a 500 Wh kg−1 Li-metal pouch cell | lithium;bis(fluorosulfonyl)azanide | LiFSI | 1.9 | [6 empty] | M | ethyl acetate | EA | 1 | fluorobenzene | FB | 2 |  |  |  | molar ratio | [10 empty] | 99.65 | 10 | 0.5 | 1 | Aurbach | 1.9 |  |  | 3.501458 | 7.002916 |  |  |  |  | lithium;bis(fluorosulfonyl)azanide |  |  | ethyl acetate | fluorobenzene
NMat | 2022 | Suspension electrolyte with modified Li+ solvation environment for lithium metal batteries | lithium;bis(fluorosulfonyl)azanide | LiFSI | 1 | [6 empty] | M | 2,2,3,3-tetrafluoro-1,4-dimethoxybutane | FDMB | [18 empty] | 99.65 | 10 | 0.5 | 1 | Aurbach | 1 |  |  | 6.363732 | [5 empty] | lithium;bis(fluorosulfonyl)azanide |  |  | 2,2,3,3-tetrafluoro-1,4-dimethoxybutane
JACS | 2024 | Fast Interfacial Defluorination Kinetics Enables Stable Cycling of Low-Temperature Lithium Metal Batteries | lithium;bis(fluorosulfonyl)azanide | LiFSI | 2 | [6 empty] | M | oxolane | THF | 1 | 1,1,2,2-tetrafluoro-3-(1,1,2,2-tetrafluoroethoxy)propane | TTE | 1 |  |  |  | volume ratio | [10 empty] | 99.63 | 20 | 0.2 | 1 | Aurbach | 2 |  |  | 6.164194 | 3.302883 |  |  |  |  | lithium;bis(fluorosulfonyl)azanide |  |  | oxolane | 1,1,2,2-tetrafluoro-3-(1,1,2,2-tetrafluoroethoxy)propane
JMCA | 2024 | Nonafluorobutyl ether enhancing the stability of fluorobenzene-based diluted high-concentration electrolytes in high-voltage lithium metal batteries | lithium;bis(fluorosulfonyl)azanide | LiFSI | 2.45 | [6 empty] | M | 1,2-dimethoxyethane | DME | 1.2 | fluorobenzene | FB | 2.6 | 1,1,1,2,2,3,3,4,4-nonafluoro-4-methoxybutane | CNFE | 0.4 | molar ratio | [10 empty] | 99.63 | 10 | 0.5 | 1 | Aurbach | 2.45 |  |  | 2.752304 | 5.963326 | 0.9174348 |  |  |  | lithium;bis(fluorosulfonyl)azanide |  |  | 1,2-dimethoxyethane | fluorobenzene | 1,1,1,2,2,3,3,4,4-nonafluoro-4-methoxybutane
JMCA | 2024 | Nonafluorobutyl ether enhancing the stability of fluorobenzene-based diluted high-concentration electrolytes in high-voltage lithium metal batteries | lithium;bis(fluorosulfonyl)azanide | LiFSI | 2.45 | [6 empty] | M | 1,2-dimethoxyethane | DME | 1.2 | fluorobenzene | FB | 2.4 | 1,1,1,2,2,3,3,4,4-nonafluoro-4-methoxybutane | CNFE | 0.6 | molar ratio | [10 empty] | 99.63 | 10 | 0.5 | 1 | Aurbach | 2.45 |  |  | 2.663293 | 5.326585 | 1.331646 |  |  |  | lithium;bis(fluorosulfonyl)azanide |  |  | 1,2-dimethoxyethane | fluorobenzene | 1,1,1,2,2,3,3,4,4-nonafluoro-4-methoxybutane
NE | 2024 | Oscillatory solvation chemistry for a 500 Wh kg−1 Li-metal pouch cell | lithium;bis(fluorosulfonyl)azanide | LiFSI | 1.9 | [6 empty] | M | ethoxyethane | DEE | 1 | fluorobenzene | FB | 2 |  |  |  | molar ratio | [10 empty] | 99.63 | 10 | 0.5 | 1 | Aurbach | 1.9 |  |  | 3.626818 | 7.253635 |  |  |  |  | lithium;bis(fluorosulfonyl)azanide |  |  | ethoxyethane | fluorobenzene
NE | 2024 | Oscillatory solvation chemistry for a 500 Wh kg−1 Li-metal pouch cell | lithium;bis(fluorosulfonyl)azanide | LiFSI | 1.2 | [6 empty] | M | oxolane | THF | 1 | 1,1,1,3,3-pentafluorobutane | PFB | 3 |  |  |  | molar ratio | [10 empty] | 99.63 | 10 | 0.5 | 1 | Aurbach | 1.2 |  |  | 2.320803 | 6.96241 |  |  |  |  | lithium;bis(fluorosulfonyl)azanide |  |  | oxolane | 1,1,1,3,3-pentafluorobutane
ESM | 2023 | Electrolyte solvation regulation engineering promotes Li-SPAN battery without esters | lithium;bis(fluorosulfonyl)azanide | LiFSI | 2 | [6 empty] | M | dimethoxy-methyl-(3,3,3-trifluoropropyl)silane | FPDMS | [18 empty] | 99.63 | 10 | 0.5 | 1 | method 3 | 2 |  |  | 5.438813 | [5 empty] | lithium;bis(fluorosulfonyl)azanide |  |  | dimethoxy-methyl-(3,3,3-trifluoropropyl)silane
NE | 2024 | Borate–pyran lean electrolyte-based Li-metal batteries with minimal Li corrosion | lithium;bis(fluorosulfonyl)azanide | LiFSI | 1.5 | [6 empty] | M | 1,2-dimethoxyethane | DME | 22 | 1,1,2,2-tetrafluoro-3-(1,1,2,2-tetrafluoroethoxy)propane | TTE | 78 |  |  |  | volume ratio | [10 empty] | 99.62 | 10 | 0.5 | 2 | Aurbach | 1.5 |  |  | 2.106747 | 5.152497 |  |  |  |  | lithium;bis(fluorosulfonyl)azanide |  |  | 1,2-dimethoxyethane | 1,1,2,2-tetrafluoro-3-(1,1,2,2-tetrafluoroethoxy)propane
NE | 2024 | Oscillatory solvation chemistry for a 500 Wh kg−1 Li-metal pouch cell | lithium;bis(fluorosulfonyl)azanide | LiFSI | 2.6 | [6 empty] | M | 1,2-dimethoxyethane | DME | 1 | fluorobenzene | FB | 2 |  |  |  | molar ratio | [10 empty] | 99.62 | 10 | 0.5 | 1 | Aurbach | 2.6 |  |  | 3.42323 | 6.846461 |  |  |  |  | lithium;bis(fluorosulfonyl)azanide |  |  | 1,2-dimethoxyethane | fluorobenzene
NE | 2024 | Oscillatory solvation chemistry for a 500 Wh kg−1 Li-metal pouch cell | lithium;bis(fluorosulfonyl)azanide | LiFSI | 2.7 | [6 empty] | M | ethyl acetate | EA | 1 | fluorobenzene | FB | 1 |  |  |  | molar ratio | [10 empty] | 99.62 | 10 | 0.5 | 1 | Aurbach | 2.7 |  |  | 5.215188 | 5.215188 |  |  |  |  | lithium;bis(fluorosulfonyl)azanide |  |  | ethyl acetate | fluorobenzene
CC | 2023 | Localized high-concentration electrolyte enabled by a novel ester diluent for lithium metal batteries | lithium;bis(fluorosulfonyl)azanide | LiFSI | 3.37 | [6 empty] | M | dimethyl carbonate | DMC | 1.2 | 2,2,2-trifluoroethyl trifluoromethanesulfonate | TFEOTf | 0.75 |  |  |  | molar ratio | [10 empty] | 99.61 | 12 | 1 | 1 | long cycling performance | 3.37 |  |  | 5.722049 | 3.57628 |  |  |  |  | lithium;bis(fluorosulfonyl)azanide |  |  | dimethyl carbonate | 2,2,2-trifluoroethyl trifluoromethanesulfonate
NE | 2024 | Oscillatory solvation chemistry for a 500 Wh kg−1 Li-metal pouch cell | lithium;bis(fluorosulfonyl)azanide | LiFSI | 1.5 | [6 empty] | M | ethoxyethane | DEE | 1 | fluorobenzene | FB | 3 |  |  |  | molar ratio | [10 empty] | 99.61 | 10 | 0.5 | 1 | Aurbach | 1.5 |  |  | 2.705837 | 8.11751 |  |  |  |  | lithium;bis(fluorosulfonyl)azanide |  |  | ethoxyethane | fluorobenzene
NE | 2024 | Oscillatory solvation chemistry for a 500 Wh kg−1 Li-metal pouch cell | lithium;bis(fluorosulfonyl)azanide | LiFSI | 1.2 | [6 empty] | M | ethoxyethane | DEE | 1 | 1,1,2,2-tetrafluoro-3-(1,1,2,2-tetrafluoroethoxy)propane | TTE | 2 |  |  |  | molar ratio | [10 empty] | 99.61 | 10 | 0.5 | 1 | Aurbach | 1.2 |  |  | 2.558891 | 5.117782 |  |  |  |  | lithium;bis(fluorosulfonyl)azanide |  |  | ethoxyethane | 1,1,2,2-tetrafluoro-3-(1,1,2,2-tetrafluoroethoxy)propane
NE | 2024 | Oscillatory solvation chemistry for a 500 Wh kg−1 Li-metal pouch cell | lithium;bis(fluorosulfonyl)azanide | LiFSI | 1.6 | [6 empty] | M | oxolane | THF | 1 | fluorobenzene | FB | 3 |  |  |  | molar ratio | [10 empty] | 99.61 | 10 | 0.5 | 1 | Aurbach | 1.6 |  |  | 2.75743 | 8.272289 |  |  |  |  | lithium;bis(fluorosulfonyl)azanide |  |  | oxolane | fluorobenzene
AEM | 2019 | A Concentrated Ternary-Salts Electrolyte for High Reversible Li Metal Battery with Slight Excess Li | lithium;bis(trifluoromethylsulfonyl)azanide | LiTFSI | 1 | lithium;bis(fluorosulfonyl)azanide | LiFSI | 2 |  |  |  | M | 1,2-dimethoxyethane | DME | 1 | 1,3-dioxolane | DOL | 1 |  |  |  | volume ratio | lithium;nitrate | LiNO3 | 3 | [6 empty] | wt% | 99.6 | 450 | 0.5 | 1 | method 3 | 1 | 2 |  | 4.78806 | 7.154428 |  | 0.7055652 |  |  | lithium;bis(trifluoromethylsulfonyl)azanide | lithium;bis(fluorosulfonyl)azanide |  | 1,2-dimethoxyethane | 1,3-dioxolane |  | lithium;nitrate
Angew | 2024 | Non-Fluorinated Cyclic Ether-Based Electrolyte with Quasi-Conjugate Effect for High-Performance Lithium Metal Batteries | lithium;bis(fluorosulfonyl)azanide | LiFSI | 1 | lithium;nitrate | LiNO3 | 0.2 |  |  |  | M | 2-methoxy-1,3-dioxolane | MODOL | [18 empty] | 99.6 | 10 | 0.5 | 1 | Modified Aurbach | 1 | 0.2 |  | 10.48991 | [5 empty] | lithium;bis(fluorosulfonyl)azanide | lithium;nitrate |  | 2-methoxy-1,3-dioxolane
Angew | 2024 | Non-Fluorinated Cyclic Ether-Based Electrolyte with Quasi-Conjugate Effect for High-Performance Lithium Metal Batteries | lithium;bis(fluorosulfonyl)azanide | LiFSI | 1 | lithium;nitrate | LiNO3 | 0.2 |  |  |  | M | 2-methoxy-1,3-dioxolane | MODOL | [18 empty] | 99.6 | 10 | 1 | 1 | Modified Aurbach | 1 | 0.2 |  | 10.48991 | [5 empty] | lithium;bis(fluorosulfonyl)azanide | lithium;nitrate |  | 2-methoxy-1,3-dioxolane
Joule | 2019 | High-Efficiency Lithium-Metal Anode Enabled by Liquefied Gas Electrolytes | lithium;bis(trifluoromethylsulfonyl)azanide | LiTFSI | 0.3 | oxolane | THF | 0.3 |  |  |  | M | fluoromethane | FM | 19 | Carbon Dioxide | CO2 | 1 |  |  |  | molar ratio | [10 empty] | 99.6 | 500 | 0.5 | 1 | long cycling performance | 0.3 | 0.3 |  | 0.835465346 | 0.04397186 |  |  |  |  | lithium;bis(trifluoromethylsulfonyl)azanide | oxolane |  | fluoromethane | Carbon Dioxide
AM | 2024 | Electrolyte Design for High-Voltage Lithium-Metal Batteries with Synthetic Sulfonamide-Based Solvent and Electrochemically Active Additives | lithium;bis(fluorosulfonyl)azanide | LiFSI | 1 | [6 empty] | M | 1,2-dimethoxyethane | DME | 3 | 1-(trifluoromethylsulfonyl)piperidine | TFSPP | 7 |  |  |  | volume ratio | lithium;5-fluoro-1,4,6,9-tetraoxa-5λ5-phosphaspiro[4.4]nonane-2,3,7,8-tetrone;fluoride | LiDFBP | 1 | lithium;nitrate | LiNO3 | 1 |  |  |  | wt% | 99.6 | 200 | 1 | 2 | long cycling performance | 1 |  |  | 2.872836 | 4.576217 |  | 0.05714286 | 0.2086957 |  | lithium;bis(fluorosulfonyl)azanide |  |  | 1,2-dimethoxyethane | 1-(trifluoromethylsulfonyl)piperidine |  | lithium;5-fluoro-1,4,6,9-tetraoxa-5λ5-phosphaspiro[4.4]nonane-2,3,7,8-tetrone;fluoride | lithium;nitrate
CCL | 2025 | Diluent modified weakly solvating electrolyte for fast-charging high-voltage lithium metal batteries | lithium;bis(fluorosulfonyl)azanide | LiFSI | 2 | [6 empty] | M | oxane | THP | 9 | 1,1,2,2-tetrafluoro-3-(1,1,2,2-tetrafluoroethoxy)propane | TTE | 1 |  |  |  | volume ratio | [10 empty] | 99.6 | 10 | 1 | 1 | long cycling performance | 2 |  |  | 9.205852 | 0.6605766 |  |  |  |  | lithium;bis(fluorosulfonyl)azanide |  |  | oxane | 1,1,2,2-tetrafluoro-3-(1,1,2,2-tetrafluoroethoxy)propane
ESM | 2024 | Enhanced performance of lithium metal batteries via cyclic fluorinated ether based electrolytes | lithium;bis(fluorosulfonyl)azanide | LiFSI | 2 | [6 empty] | M | 2,2-bis(trifluoromethyl)-1,3-dioxolane | BTFD | 1 | 1,2-dimethoxyethane | DME | 1 |  |  |  | volume ratio | [10 empty] | 99.6 | 400 | 0.5 | 0.5 | long cycling performance | 2 |  |  | 3.691627 | 4.78806 |  |  |  |  | lithium;bis(fluorosulfonyl)azanide |  |  | 2,2-bis(trifluoromethyl)-1,3-dioxolane | 1,2-dimethoxyethane
ESM | 2024 | Enhanced performance of lithium metal batteries via cyclic fluorinated ether based electrolytes | lithium;bis(fluorosulfonyl)azanide | LiFSI | 2 | [6 empty] | M | 2,2-bis(trifluoromethyl)-1,3-dioxolane | BTFD | 1 | 1,2-dimethoxyethane | DME | 1 |  |  |  | volume ratio | [10 empty] | 99.6 | 280 | 1 | 1 | long cycling performance | 2 |  |  | 3.691627 | 4.78806 |  |  |  |  | lithium;bis(fluorosulfonyl)azanide |  |  | 2,2-bis(trifluoromethyl)-1,3-dioxolane | 1,2-dimethoxyethane
NC | 2023 | Electrolyte engineering via ether solvent fluorination for developing stable non-aqueous lithium metal batteries | lithium;bis(fluorosulfonyl)azanide | LiFSI | 2 | [6 empty] | M | 1,1,1-trifluoro-2,3-dimethoxypropane | TFDMP | [18 empty] | 99.6 | 10 | 1 | 1 | Aurbach | 2 |  |  | 7.083228 | [5 empty] | lithium;bis(fluorosulfonyl)azanide |  |  | 1,1,1-trifluoro-2,3-dimethoxypropane
NChem | 2024 | Molecular-docking electrolytes enable high-voltage lithium battery chemistries | lithium;bis(fluorosulfonyl)azanide | LiFSI | 1 | [6 empty] | M | trimethyl(3-trimethylsilyloxypropoxy)silane | BTP | 5 | 1,2-difluorobenzene | 12-FB | 1 |  |  |  | volume ratio | [10 empty] | 99.6 | 10 | 0.5 | 1 | Aurbach | 1 |  |  | 3.02398 | 1.691647 |  |  |  |  | lithium;bis(fluorosulfonyl)azanide |  |  | trimethyl(3-trimethylsilyloxypropoxy)silane | 1,2-difluorobenzene
NChem | 2024 | Molecular-docking electrolytes enable high-voltage lithium battery chemistries | lithium;bis(fluorosulfonyl)azanide | LiFSI | 1 | [6 empty] | M | trimethyl(2-trimethylsilyloxyethoxy)silane | BTE | 5 | fluorobenzene | FB | 1 |  |  |  | volume ratio | [10 empty] | 99.6 | 10 | 0.5 | 1 | Aurbach | 1 |  |  | 3.399054 | 1.775928 |  |  |  |  | lithium;bis(fluorosulfonyl)azanide |  |  | trimethyl(2-trimethylsilyloxyethoxy)silane | fluorobenzene
NChem | 2024 | Molecular-docking electrolytes enable high-voltage lithium battery chemistries | lithium;bis(fluorosulfonyl)azanide | LiFSI | 1 | [6 empty] | M | trimethyl(2-trimethylsilyloxyethoxy)silane | BTE | 5 | 1,2-difluorobenzene | 12-FB | 1 |  |  |  | volume ratio | [10 empty] | 99.6 | 10 | 0.5 | 1 | Aurbach | 1 |  |  | 3.399054 | 1.691647 |  |  |  |  | lithium;bis(fluorosulfonyl)azanide |  |  | trimethyl(2-trimethylsilyloxyethoxy)silane | 1,2-difluorobenzene
NChem | 2024 | Molecular-docking electrolytes enable high-voltage lithium battery chemistries | lithium;bis(fluorosulfonyl)azanide | LiFSI | 1 | [6 empty] | M | trimethyl(2-trimethylsilyloxyethoxy)silane | BTE | 5 | 1,1,2,2-tetrafluoro-3-(1,1,2,2-tetrafluoroethoxy)propane | TTE | 1 |  |  |  | volume ratio | [10 empty] | 99.6 | 10 | 0.5 | 1 | Aurbach | 1 |  |  | 3.399054 | 1.100961 |  |  |  |  | lithium;bis(fluorosulfonyl)azanide |  |  | trimethyl(2-trimethylsilyloxyethoxy)silane | 1,1,2,2-tetrafluoro-3-(1,1,2,2-tetrafluoroethoxy)propane
NMCA | 2024 | Developing diluted low-concentration electrolyte with a high anion-to-solvent ratio for high-voltage lithium metal batteries | lithium;bis(fluorosulfonyl)azanide | LiFSI | 0.5 | [6 empty] | M | 1,2-dimethoxyethane | DME | 1.2 | trifluoromethoxybenzene | TFMB | 14.2 |  |  |  | molar ratio | [10 empty] | 99.6 | 10 |  |  | Aurbach | 0.5 |  |  | 0.5991218 | 7.089608 |  |  |  |  | lithium;bis(fluorosulfonyl)azanide |  |  | 1,2-dimethoxyethane | trifluoromethoxybenzene
ACSEL | 2023 | High-Voltage Li Metal Batteries Enabled by Adsorption-Defluorination Mechanism | lithium;bis(fluorosulfonyl)azanide | LiFSI | 2.2 | [6 empty] | M | dimethoxy-methyl-(3,3,3-trifluoropropyl)silane | TFPDS | [18 empty] | 99.6 | 10 | 0.5 | 1 | method 3 | 2.2 |  |  | 5.438813 | [5 empty] | lithium;bis(fluorosulfonyl)azanide |  |  | dimethoxy-methyl-(3,3,3-trifluoropropyl)silane
Angew | 2023 | Simultaneous Stabilization of Lithium Anode and Cathode using Hyperconjugative Electrolytes for High-voltage Lithium Metal Batteries | lithium;bis(fluorosulfonyl)azanide | LiFSI | 1.2 | [6 empty] | M | 1,2-dimethoxyethane | DME | 1.2 | 1-methoxy-2-[2-[2-(2-methoxyethoxy)ethoxy]ethoxy]ethane | TTE | 3 |  |  |  | molar ratio | [10 empty] | 99.6 | 50 |  | 1 | method 3 | 1.2 |  |  | 1.526322 | 3.815805 |  |  |  |  | lithium;bis(fluorosulfonyl)azanide |  |  | 1,2-dimethoxyethane | 1-methoxy-2-[2-[2-(2-methoxyethoxy)ethoxy]ethoxy]ethane
EES | 2022 | Eco-friendly electrolytes via a robust bond design for high-energy Li metal batteries | lithium;bis(fluorosulfonyl)azanide | LiFSI | 2.1 | [6 empty] | M | diethoxy(dimethyl)silane | DMES | [18 empty] | 99.6 | 50 |  | 1 | method 3 | 2.1 |  |  | 5.833558 | [5 empty] | lithium;bis(fluorosulfonyl)azanide |  |  | diethoxy(dimethyl)silane
JMCA | 2023 | Two birds with one stone engineering siloxane-based electrolytes for high-performance lithium–sulfur polyacrylonitrile batteries | lithium;bis(fluorosulfonyl)azanide | LiFSI | 1.5 | [6 empty] | M | dimethoxy(dimethyl)silane | DMMS | [18 empty] | 99.6 |  |  |  | method 3 | 1.5 |  |  | 7.211778 | [5 empty] | lithium;bis(fluorosulfonyl)azanide |  |  | dimethoxy(dimethyl)silane
Angew | 2023 | High-Performance Lithium Metal Batteries Enabled by a Fluorinated Cyclic Ether with a Low Reduction Potential | lithium;bis(fluorosulfonyl)azanide | LiFSI | 1 | [6 empty] | M | 1,2-dimethoxyethane | DME | 1.2 | 3,3,4,4-tetrafluorooxolane | TFF | 7 |  |  |  | molar ratio | [10 empty] | 99.59 | 10 | 0.5 | 1 | Aurbach | 1 |  |  | 1.393023 | 8.125968 |  |  |  |  | lithium;bis(fluorosulfonyl)azanide |  |  | 1,2-dimethoxyethane | 3,3,4,4-tetrafluorooxolane
CC | 2023 | Localized high-concentration electrolyte enabled by a novel ester diluent for lithium metal batteries | lithium;bis(fluorosulfonyl)azanide | LiFSI | 3.82 | [6 empty] | M | dimethyl carbonate | DMC | 1.2 | 2,2,2-trifluoroethyl trifluoromethanesulfonate | TFEOTf | 0.5 |  |  |  | molar ratio | [10 empty] | 99.59 | 12 | 1 | 1 | long cycling performance | 3.82 |  |  | 6.909468 | 2.878945 |  |  |  |  | lithium;bis(fluorosulfonyl)azanide |  |  | dimethyl carbonate | 2,2,2-trifluoroethyl trifluoromethanesulfonate
NE | 2024 | Oscillatory solvation chemistry for a 500 Wh kg−1 Li-metal pouch cell | lithium;bis(fluorosulfonyl)azanide | LiFSI | 1.2 | [6 empty] | M | dimethyl carbonate | DMC | 1 | 1,1,1,3,3-pentafluorobutane | PFB | 3 |  |  |  | molar ratio | [10 empty] | 99.59 | 10 | 0.5 | 1 | Aurbach | 1.2 |  |  | 2.301849 | 6.905548 |  |  |  |  | lithium;bis(fluorosulfonyl)azanide |  |  | dimethyl carbonate | 1,1,1,3,3-pentafluorobutane
JMCA | 2024 | Nonafluorobutyl ether enhancing the stability of fluorobenzene-based diluted high-concentration electrolytes in high-voltage lithium metal batteries | lithium;bis(fluorosulfonyl)azanide | LiFSI | 2.45 | [6 empty] | M | 1,2-dimethoxyethane | DME | 1.2 | fluorobenzene | FB | 2.8 | 1,1,1,2,2,3,3,4,4-nonafluoro-4-methoxybutane | CNFE | 0.2 | molar ratio | [10 empty] | 99.58 | 10 | 0.5 | 1 | Aurbach | 2.45 |  |  | 2.847472 | 6.644101 | 0.4745786 |  |  |  | lithium;bis(fluorosulfonyl)azanide |  |  | 1,2-dimethoxyethane | fluorobenzene | 1,1,1,2,2,3,3,4,4-nonafluoro-4-methoxybutane
NE | 2024 | Oscillatory solvation chemistry for a 500 Wh kg−1 Li-metal pouch cell | lithium;bis(fluorosulfonyl)azanide | LiFSI | 2.4 | [6 empty] | M | oxolane | THF | 1 | 1,1,1,3,3-pentafluorobutane | PFB | 1 |  |  |  | molar ratio | [10 empty] | 99.58 | 10 | 0.5 | 1 | Aurbach | 2.4 |  |  | 5.058062 | 5.058062 |  |  |  |  | lithium;bis(fluorosulfonyl)azanide |  |  | oxolane | 1,1,1,3,3-pentafluorobutane
AEM | 2024 | A Low-Cost, Fluorine-Free Localized Highly Concentrated Electrolyte Toward Ultra-High Loading Lithium Metal Batteries | lithium;bis(fluorosulfonyl)azanide | LiFSI | 4 | [6 empty] | M | ethoxyethane | DEE | [18 empty] | 99.57 | 10 | 0.5 |  | method 3 | 4 |  |  | 11.35996 | [5 empty] | lithium;bis(fluorosulfonyl)azanide |  |  | ethoxyethane
CC | 2023 | Localized high-concentration electrolyte enabled by a novel ester diluent for lithium metal batteries | lithium;bis(fluorosulfonyl)azanide | LiFSI | 3 | [6 empty] | M | dimethyl carbonate | DMC | 1.2 | 2,2,2-trifluoroethyl trifluoromethanesulfonate | TFEOTf | 1 |  |  |  | molar ratio | [10 empty] | 99.57 | 12 | 1 | 1 | long cycling performance | 3 |  |  | 4.882902 | 4.069085 |  |  |  |  | lithium;bis(fluorosulfonyl)azanide |  |  | dimethyl carbonate | 2,2,2-trifluoroethyl trifluoromethanesulfonate
NanoE | 2022 | A bifunctional fluorinated ether co-solvent for dendrite-free and long-term lithium metal batteries | lithium;bis(fluorosulfonyl)azanide | LiFSI | 1.4 | [6 empty] | M | 2-(2,2-difluoroethoxy)-1,1-difluoroethane | BDE | 5 | 1,2-dimethoxyethane | DME | 1 |  |  |  | volume ratio | [10 empty] | 99.57 | 10 | 0.5 | 1 | Aurbach | 1.4 |  |  | 6.834155 | 1.59602 |  |  |  |  | lithium;bis(fluorosulfonyl)azanide |  |  | 2-(2,2-difluoroethoxy)-1,1-difluoroethane | 1,2-dimethoxyethane
NE | 2024 | Oscillatory solvation chemistry for a 500 Wh kg−1 Li-metal pouch cell | lithium;bis(fluorosulfonyl)azanide | LiFSI | 3 | [6 empty] | M | ethoxyethane | DEE | 1 | fluorobenzene | FB | 1 |  |  |  | molar ratio | [10 empty] | 99.57 | 10 | 0.5 | 1 | Aurbach | 3 |  |  | 5.498247 | 5.498247 |  |  |  |  | lithium;bis(fluorosulfonyl)azanide |  |  | ethoxyethane | fluorobenzene
ACSEL | 2024 | Fluorinated Cyclic Ether Diluent for High-Voltage Lithium Metal Batteries | lithium;bis(fluorosulfonyl)azanide | LiFSI | 2 | [6 empty] | M | 1,2-dimethoxyethane | DME | 1 | 2,2-bis(trifluoromethyl)-1,3-dioxolane | BTFMD | 3 |  |  |  | volume ratio | [10 empty] | 99.54 | 10 | 1 | 1 | method 3 | 2 |  |  | 2.39403 | 5.53744 |  |  |  |  | lithium;bis(fluorosulfonyl)azanide |  |  | 1,2-dimethoxyethane | 2,2-bis(trifluoromethyl)-1,3-dioxolane
NC | 2022 | Tackling realistic Li+ flux for high-energy lithium metal batteries | lithium;bis(fluorosulfonyl)azanide | LiFSI | 1.3 | [6 empty] | M | 1,2-dimethoxyethane | DME | 1 | 1,2-dichloroethane | DCE | 6 |  |  |  | volume ratio | [10 empty] | 99.54 | 10 | 0.5 | 1 | Aurbach | 1.3 |  |  | 1.368017 | 10.74027 |  |  |  |  | lithium;bis(fluorosulfonyl)azanide |  |  | 1,2-dimethoxyethane | 1,2-dichloroethane
NMat | 2022 | Suspension electrolyte with modified Li+ solvation environment for lithium metal batteries | lithium;bis(fluorosulfonyl)azanide | LiFSI | 1 | [6 empty] | M | 1,2-dimethoxyethane | DME | 0.78 | 1,1,2,2-tetrafluoro-3-(1,1,2,2-tetrafluoroethoxy)propane | TTE | 0.22 |  |  |  | volume ratio | [10 empty] | 99.54 | 10 | 0.5 | 1 | Aurbach | 1 |  |  | 7.469374 | 1.453268 |  |  |  |  | lithium;bis(fluorosulfonyl)azanide |  |  | 1,2-dimethoxyethane | 1,1,2,2-tetrafluoro-3-(1,1,2,2-tetrafluoroethoxy)propane
JPS | 2021 | Stable cycling and uniform lithium deposition in anode-free lithium-metal batteries enabled by a high-concentration dual-salt electrolyte with high LiNO3 content | lithium;bis(fluorosulfonyl)azanide | LiFSI | 2 | lithium;nitrate | LiNO3 | 2 |  |  |  | M | 1,2-dimethoxyethane | DME | [18 empty] | 99.53 | 10 | 0.5 | 0.5 | Aurbach | 2 | 2 |  | 9.576121 | [5 empty] | lithium;bis(fluorosulfonyl)azanide | lithium;nitrate |  | 1,2-dimethoxyethane
NChem | 2024 | Methylation enables the use of fluorine-free ether electrolytes in high-voltage lithium metal batteries | lithium;bis(fluorosulfonyl)azanide | LiFSI | 2 | [6 empty] | M | 1,2-diethoxypropane | DEP | [18 empty] | 99.53 | 400 | 0.5 | 1 | long cycling performance | 2 |  |  | 6.28593 | [5 empty] | lithium;bis(fluorosulfonyl)azanide |  |  | 1,2-diethoxypropane
NE | 2024 | Oscillatory solvation chemistry for a 500 Wh kg−1 Li-metal pouch cell | lithium;bis(fluorosulfonyl)azanide | LiFSI | 2 | [6 empty] | M | oxolane | THF | 1 | fluorobenzene | FB | 2 |  |  |  | molar ratio | [10 empty] | 99.53 | 10 | 0.5 | 1 | Aurbach | 2 |  |  | 3.720115 | 7.440229 |  |  |  |  | lithium;bis(fluorosulfonyl)azanide |  |  | oxolane | fluorobenzene
NE | 2020 | Molecular design for electrolyte solvents enabling energy-dense and long-cycling lithium metal batteries | lithium;bis(fluorosulfonyl)azanide | LiFSI | 1 | [6 empty] | M | 2,2,3,3-tetrafluoro-1,4-dimethoxybutane | FDMB | [18 empty] | 99.52 | 10 | 0.5 | 1 | Aurbach | 1 |  |  | 6.363732 | [5 empty] | lithium;bis(fluorosulfonyl)azanide |  |  | 2,2,3,3-tetrafluoro-1,4-dimethoxybutane
NE | 2024 | Oscillatory solvation chemistry for a 500 Wh kg−1 Li-metal pouch cell | lithium;bis(fluorosulfonyl)azanide | LiFSI | 3.2 | [6 empty] | M | 1,2-dimethoxyethane | DME | 1 | fluorobenzene | FB | 1 |  |  |  | molar ratio | [10 empty] | 99.52 | 10 | 0.5 | 1 | Aurbach | 3.2 |  |  | 5.043524 | 5.043524 |  |  |  |  | lithium;bis(fluorosulfonyl)azanide |  |  | 1,2-dimethoxyethane | fluorobenzene
NE | 2024 | Oscillatory solvation chemistry for a 500 Wh kg−1 Li-metal pouch cell | lithium;bis(fluorosulfonyl)azanide | LiFSI | 2.7 | [6 empty] | M | 1,2-dimethoxyethane | DME | 1 | 1,1,2,2-tetrafluoro-3-(1,1,2,2-tetrafluoroethoxy)propane | TTE | 1 |  |  |  | molar ratio | [10 empty] | 99.52 | 10 | 0.5 | 1 | Aurbach | 2.7 |  |  | 3.909162 | 3.909162 |  |  |  |  | lithium;bis(fluorosulfonyl)azanide |  |  | 1,2-dimethoxyethane | 1,1,2,2-tetrafluoro-3-(1,1,2,2-tetrafluoroethoxy)propane
NE | 2024 | Oscillatory solvation chemistry for a 500 Wh kg−1 Li-metal pouch cell | lithium;bis(fluorosulfonyl)azanide | LiFSI | 1.6 | [6 empty] | M | dimethyl carbonate | DMC | 1 | 1,1,1,3,3-pentafluorobutane | PFB | 2 |  |  |  | molar ratio | [10 empty] | 99.52 | 10 | 0.5 | 1 | Aurbach | 1.6 |  |  | 3.14621 | 6.29242 |  |  |  |  | lithium;bis(fluorosulfonyl)azanide |  |  | dimethyl carbonate | 1,1,1,3,3-pentafluorobutane
NMat | 2022 | Suspension electrolyte with modified Li+ solvation environment for lithium metal batteries | lithium;bis(fluorosulfonyl)azanide | LiFSI | 1 | [6 empty] | M | 2,2,3,3-tetrafluoro-1,4-dimethoxybutane | FDMB | [18 empty] | 99.52 | 10 | 0.5 | 1 | Aurbach | 1 |  |  | 6.363732 | [5 empty] | lithium;bis(fluorosulfonyl)azanide |  |  | 2,2,3,3-tetrafluoro-1,4-dimethoxybutane
NE | 2024 | Oscillatory solvation chemistry for a 500 Wh kg−1 Li-metal pouch cell | lithium;bis(fluorosulfonyl)azanide | LiFSI | 2 | [6 empty] | M | oxolane | THF | 1 | 1,1,2,2-tetrafluoro-3-(1,1,2,2-tetrafluoroethoxy)propane | TTE | 1 |  |  |  | molar ratio | [10 empty] | 99.51 | 10 | 0.5 | 1 | Aurbach | 2 |  |  | 4.30114 | 4.30114 |  |  |  |  | lithium;bis(fluorosulfonyl)azanide |  |  | oxolane | 1,1,2,2-tetrafluoro-3-(1,1,2,2-tetrafluoroethoxy)propane
JACS | 2019 | Regulating the Inner Helmholtz Plane for Stable Solid Electrolyte Interphase on Lithium Metal Anodes | lithium;bis(fluorosulfonyl)azanide | LiFSI | 2.3 | difluorocopper | CuF2 | 0.02 | lithium;nitrate | LiNO3 | 0.02 | M | 1,2-dimethoxyethane | DME | [18 empty] | 99.5 | 500 | 1 | 1 | long cycling performance | 2.3 | 0.02 | 0.02 | 9.576121 | [5 empty] | lithium;bis(fluorosulfonyl)azanide | difluorocopper | lithium;nitrate | 1,2-dimethoxyethane
Angew | 2024 | Non-Fluorinated Cyclic Ether-Based Electrolyte with Quasi-Conjugate Effect for High-Performance Lithium Metal Batteries | lithium;bis(fluorosulfonyl)azanide | LiFSI | 1 | lithium;nitrate | LiNO3 | 0.2 |  |  |  | M | 1,3-dioxolane | DOL | [18 empty] | 99.5 | 10 | 1 | 1 | Modified Aurbach | 1 | 0.2 |  | 14.30886 | [5 empty] | lithium;bis(fluorosulfonyl)azanide | lithium;nitrate |  | 1,3-dioxolane
AM | 2018 | High-Voltage Lithium-Metal Batteries Enabled by Localized High-Concentration Electrolytes | lithium;bis(fluorosulfonyl)azanide | LiFSI | 1.77 | [6 empty] | M | dimethyl carbonate | DMC | 1.1 | 1,1,1-trifluoro-2-(2,2,2-trifluoroethoxy)ethane | BTFE | 1.65 |  |  |  | molar ratio | [10 empty] | 99.5 | 10 | 0.5 | 1 |  | 1.77 |  |  | 3.713239 | 5.569858 |  |  |  |  | lithium;bis(fluorosulfonyl)azanide |  |  | dimethyl carbonate | 1,1,1-trifluoro-2-(2,2,2-trifluoroethoxy)ethane
AM | 2018 | High-Voltage Lithium-Metal Batteries Enabled by Localized High-Concentration Electrolytes | lithium;bis(fluorosulfonyl)azanide | LiFSI | 2.52 | [6 empty] | M | dimethyl carbonate | DMC | 1.1 | 1,1,1-trifluoro-2-(2,2,2-trifluoroethoxy)ethane | BTFE | 1.1 |  |  |  | molar ratio | [10 empty] | 99.5 | 10 | 0.5 | 1 |  | 2.52 |  |  | 4.813284 | 4.813284 |  |  |  |  | lithium;bis(fluorosulfonyl)azanide |  |  | dimethyl carbonate | 1,1,1-trifluoro-2-(2,2,2-trifluoroethoxy)ethane
AM | 2021 | Designing and Demystifying the Lithium Metal Interface toward Highly Reversible Batteries | lithium;bis(fluorosulfonyl)azanide | LiFSI | 1.7 | [6 empty] | M | 2-methyloxolane | MeTHF | 1 | 1,1,2,2-tetrafluoro-3-(1,1,2,2-tetrafluoroethoxy)propane | TTE | 1 |  |  |  | volume ratio | [10 empty] | 99.5 | 120 | 1 | 1 | method 3 | 1.7 |  |  | 4.946012 | 3.302883 |  |  |  |  | lithium;bis(fluorosulfonyl)azanide |  |  | 2-methyloxolane | 1,1,2,2-tetrafluoro-3-(1,1,2,2-tetrafluoroethoxy)propane
AM | 2021 | Dual-Solvent Li-Ion Solvation Enables High-Performance Li-Metal Batteries | lithium;bis(fluorosulfonyl)azanide | LiFSI | 1 | [6 empty] | M | 2,2,3,3,4,4,5,5-octafluoro-1,6-dimethoxyhexane | FDMH | 6 | 1,2-dimethoxyethane | DME | 1 |  |  |  | volume ratio | [10 empty] | 99.5 | 10 | 0.5 | 1 | method 3 | 1 |  |  | 3.574506 | 1.368017 |  |  |  |  | lithium;bis(fluorosulfonyl)azanide |  |  | 2,2,3,3,4,4,5,5-octafluoro-1,6-dimethoxyhexane | 1,2-dimethoxyethane
ESM | 2021 | Optimization of fluorinated orthoformate based electrolytes for practical high-voltage lithium metal batteries | lithium;bis(fluorosulfonyl)azanide | LiFSI | 1.31 | [6 empty] | M | 1,2-dimethoxyethane | DME | 1.2 | 2-[bis(2,2,2-trifluoroethoxy)methoxy]-1,1,1-trifluoroethane | TFEO | 3 |  |  |  | molar ratio | [10 empty] | 99.5 | 10 | 0.5 | 1 | Aurbach | 1.31 |  |  | 1.571018 | 3.927544 |  |  |  |  | lithium;bis(fluorosulfonyl)azanide |  |  | 1,2-dimethoxyethane | 2-[bis(2,2,2-trifluoroethoxy)methoxy]-1,1,1-trifluoroethane
MT | 2021 | Ultrahigh coulombic efficiency electrolyte enables Li SPAN batteries with superior cycling performance | lithium;bis(fluorosulfonyl)azanide | LiFSI | 1.8 | [6 empty] | M | ethoxyethane | DEE | 1 | 1,1,1-trifluoro-2-(2,2,2-trifluoroethoxy)ethane | BTFE | 4 |  |  |  | mass ratio | [10 empty] | 99.5 | 10 | 0.5 | 1 | Aurbach | 1.8 |  |  | 1.415372 | 7.111539 |  |  |  |  | lithium;bis(fluorosulfonyl)azanide |  |  | ethoxyethane | 1,1,1-trifluoro-2-(2,2,2-trifluoroethoxy)ethane
NChem | 2024 | Molecular-docking electrolytes enable high-voltage lithium battery chemistries | lithium;bis(fluorosulfonyl)azanide | LiFSI | 1 | [6 empty] | M | trimethyl(2-trimethylsilyloxyethoxy)silane | BTE | 5 | 1,1-dichloroethane | DCE | 1 |  |  |  | volume ratio | [10 empty] | 99.5 | 10 | 0.5 | 1 | Aurbach | 1 |  |  | 3.399054 | 1.987335 |  |  |  |  | lithium;bis(fluorosulfonyl)azanide |  |  | trimethyl(2-trimethylsilyloxyethoxy)silane | 1,1-dichloroethane
NE | 2019 | Monolithic solid–electrolyte interphases formed in fluorinated orthoformate-based electrolytes minimize Li depletion and pulverization | lithium;bis(fluorosulfonyl)azanide | LiFSI | 1 | [6 empty] | M | 1,2-dimethoxyethane | DME | 1 | 2-[bis(2,2,2-trifluoroethoxy)methoxy]-1,1,1-trifluoroethane | TFEO | 9 |  |  |  | mass ratio | [10 empty] | 99.5 | 100 | 0.5 | 1 | long cycling performance | 1 |  |  | 0.5913131 | 4.408217 |  |  |  |  | lithium;bis(fluorosulfonyl)azanide |  |  | 1,2-dimethoxyethane | 2-[bis(2,2,2-trifluoroethoxy)methoxy]-1,1,1-trifluoroethane
NE | 2022 | Rational solvent molecule tuning for high-performance lithium metal battery electrolytes | lithium;bis(fluorosulfonyl)azanide | LiFSI | 1.2 | [6 empty] | M | 2-[2-(2,2-difluoroethoxy)ethoxy]-1,1-difluoroethane | F4DEE | [18 empty] | 99.5 | 10 | 0.5 | 1 | Aurbach | 1.2 |  |  | 6.52151 | [5 empty] | lithium;bis(fluorosulfonyl)azanide |  |  | 2-[2-(2,2-difluoroethoxy)ethoxy]-1,1-difluoroethane
NE | 2024 | Oscillatory solvation chemistry for a 500 Wh kg−1 Li-metal pouch cell | lithium;bis(fluorosulfonyl)azanide | LiFSI | 1.7 | [6 empty] | M | 1,2-dimethoxyethane | DME | 1 | 1,1,2,2-tetrafluoro-3-(1,1,2,2-tetrafluoroethoxy)propane | TTE | 2 |  |  |  | molar ratio | [10 empty] | 99.5 | 10 | 0.5 | 1 | Aurbach | 1.7 |  |  | 2.455842 | 4.911685 |  |  |  |  | lithium;bis(fluorosulfonyl)azanide |  |  | 1,2-dimethoxyethane | 1,1,2,2-tetrafluoro-3-(1,1,2,2-tetrafluoroethoxy)propane
NE | 2024 | Oscillatory solvation chemistry for a 500 Wh kg−1 Li-metal pouch cell | lithium;bis(fluorosulfonyl)azanide | LiFSI | 2.7 | [6 empty] | M | ethoxyethane | DEE | [18 empty] | 99.5 | 10 | 0.5 | 1 | Aurbach | 2.7 |  |  | 11.35996 | [5 empty] | lithium;bis(fluorosulfonyl)azanide |  |  | ethoxyethane
PNAS | 2020 | Role of inner solvation sheath within salt–solvent complexes in tailoring electrode electrolyte interphases for lithium metal batteries | lithium;bis(fluorosulfonyl)azanide | LiFSI | 1.79 | [6 empty] | M | 1,1,2,2-tetrafluoro-3-(1,1,2,2-tetrafluoroethoxy)propane | TTE | 3 | 1,2-dimethoxyethane | DME | 1 |  |  |  | molar ratio | [10 empty] | 99.5 | 10 | 0.5 | 1 | Aurbach | 1.79 |  |  | 5.370808 | 1.790269 |  |  |  |  | lithium;bis(fluorosulfonyl)azanide |  |  | 1,1,2,2-tetrafluoro-3-(1,1,2,2-tetrafluoroethoxy)propane | 1,2-dimethoxyethane
PNAS | 2021 | Effects of fluorinated solvents on electrolyte solvation structures and electrode electrolyte interphases for lithium metal batteries | lithium;bis(fluorosulfonyl)azanide | LiFSI | 1.727463 | [6 empty] | M | 1,2-dimethoxyethane | DME | 1.2 | 1,1,2,2-tetrafluoro-3-(1,1,2,2-tetrafluoroethoxy)propane | TTE | 3 |  |  |  | molar ratio | [10 empty] | 99.5 | 10 | 0.5 | 1 | Aurbach | 1.727463 |  |  | 2.070892 | 5.17723 |  |  |  |  | lithium;bis(fluorosulfonyl)azanide |  |  | 1,2-dimethoxyethane | 1,1,2,2-tetrafluoro-3-(1,1,2,2-tetrafluoroethoxy)propane
PNAS | 2021 | Effects of fluorinated solvents on electrolyte solvation structures and electrode electrolyte interphases for lithium metal batteries | lithium;bis(fluorosulfonyl)azanide | LiFSI | 1.342349 | [6 empty] | M | 1,2-dimethoxyethane | DME | 1.2 | 2-[bis(2,2,2-trifluoroethoxy)methoxy]-1,1,1-trifluoroethane | TFEO | 3 |  |  |  | molar ratio | [10 empty] | 99.5 | 10 | 0.5 | 1 | Aurbach | 1.342349 |  |  | 1.571018 | 3.927544 |  |  |  |  | lithium;bis(fluorosulfonyl)azanide |  |  | 1,2-dimethoxyethane | 2-[bis(2,2,2-trifluoroethoxy)methoxy]-1,1,1-trifluoroethane
EES | 2022 | Eco-friendly electrolytes via a robust bond design for high-energy Li metal batteries | lithium;bis(fluorosulfonyl)azanide | LiFSI | 1.5 | [6 empty] | M | triethoxy(methyl)silane | MTES | [18 empty] | 99.5 | 50 |  | 1 | method 3 | 1.5 |  |  | 5.014021 | [5 empty] | lithium;bis(fluorosulfonyl)azanide |  |  | triethoxy(methyl)silane
JMCA | 2024 | Nonafluorobutyl ether enhancing the stability of fluorobenzene-based diluted high-concentration electrolytes in high-voltage lithium metal batteries | lithium;bis(fluorosulfonyl)azanide | LiFSI | 2.45 | [6 empty] | M | 1,2-dimethoxyethane | DME | 1.2 | fluorobenzene | FB | 3 |  |  |  | molar ratio | [10 empty] | 99.48 | 10 | 0.5 | 1 | Aurbach | 2.45 |  |  | 2.949456 | 7.37364 |  |  |  |  | lithium;bis(fluorosulfonyl)azanide |  |  | 1,2-dimethoxyethane | fluorobenzene
NE | 2024 | Oscillatory solvation chemistry for a 500 Wh kg−1 Li-metal pouch cell | lithium;bis(fluorosulfonyl)azanide | LiFSI | 3.1 | [6 empty] | M | ethoxyethane | DEE | [18 empty] | 99.48 | 10 | 0.5 | 1 | Aurbach | 3.1 |  |  | 11.35996 | [5 empty] | lithium;bis(fluorosulfonyl)azanide |  |  | ethoxyethane
NE | 2024 | Oscillatory solvation chemistry for a 500 Wh kg−1 Li-metal pouch cell | lithium;bis(fluorosulfonyl)azanide | LiFSI | 2 | [6 empty] | M | dimethyl carbonate | DMC | 1 | 1,1,2,2-tetrafluoro-3-(1,1,2,2-tetrafluoroethoxy)propane | TTE | 1 |  |  |  | molar ratio | [10 empty] | 99.48 | 10 | 0.5 | 1 | Aurbach | 2 |  |  | 4.236488 | 4.236488 |  |  |  |  | lithium;bis(fluorosulfonyl)azanide |  |  | dimethyl carbonate | 1,1,2,2-tetrafluoro-3-(1,1,2,2-tetrafluoroethoxy)propane
NC | 2023 | Non-polar ether-based electrolyte solutions for stable high-voltage non-aqueous lithium metal batteries | lithium;bis(fluorosulfonyl)azanide | LiFSI | 1.8 | [6 empty] | M | ethoxyethane | DEE | [18 empty] | 99.47 | 300 | 0.5 | 1 | long cycling performance | 1.8 |  |  | 11.35996 | [5 empty] | lithium;bis(fluorosulfonyl)azanide |  |  | ethoxyethane
NE | 2024 | Oscillatory solvation chemistry for a 500 Wh kg−1 Li-metal pouch cell | lithium;bis(fluorosulfonyl)azanide | LiFSI | 3.3 | [6 empty] | M | 1,2-dimethoxyethane | DME | 1 | 1,1,1,3,3-pentafluorobutane | PFB | 1 |  |  |  | molar ratio | [10 empty] | 99.47 | 10 | 0.5 | 1 | Aurbach | 3.3 |  |  | 4.524539 | 4.524539 |  |  |  |  | lithium;bis(fluorosulfonyl)azanide |  |  | 1,2-dimethoxyethane | 1,1,1,3,3-pentafluorobutane
NE | 2024 | Oscillatory solvation chemistry for a 500 Wh kg−1 Li-metal pouch cell | lithium;bis(fluorosulfonyl)azanide | LiFSI | 3 | [6 empty] | M | oxolane | THF | 1 | fluorobenzene | FB | 1 |  |  |  | molar ratio | [10 empty] | 99.47 | 10 | 0.5 | 1 | Aurbach | 3 |  |  | 5.715551 | 5.715551 |  |  |  |  | lithium;bis(fluorosulfonyl)azanide |  |  | oxolane | fluorobenzene
NE | 2024 | Oscillatory solvation chemistry for a 500 Wh kg−1 Li-metal pouch cell | lithium;bis(fluorosulfonyl)azanide | LiFSI | 2.4 | [6 empty] | M | dimethyl carbonate | DMC | 1 | 1,1,1,3,3-pentafluorobutane | PFB | 1 |  |  |  | molar ratio | [10 empty] | 99.47 | 10 | 0.5 | 1 | Aurbach | 2.4 |  |  | 4.96889 | 4.96889 |  |  |  |  | lithium;bis(fluorosulfonyl)azanide |  |  | dimethyl carbonate | 1,1,1,3,3-pentafluorobutane
NC | 2023 | An inorganic-rich but LiF-free interphase for fast charging and long cycle life lithium metal batteries | lithium;bis(fluorosulfonyl)azanide | LiFSI | 1.5 | [6 empty] | M | 1,2-dimethoxyethane | DME | [8 empty] | cesium;nitrate | CsNO3 | 3 | [6 empty] | wt% | 99.46 | 10 | 1 | 1 | Aurbach | 1.5 |  |  | 9.576121 |  |  | 0.1760265 |  |  | lithium;bis(fluorosulfonyl)azanide |  |  | 1,2-dimethoxyethane |  |  | cesium;nitrate
JMCA | 2018 | Enhancing metallic lithium battery performance by tuning the electrolyte solution structure | lithium;bis(fluorosulfonyl)azanide | LiFSI | 1.8 | [6 empty] | M | 1,2-dimethoxyethane | DME | 1 | 1,1,1,3,3,3-hexafluoro-2-methoxypropane | HFME | 1 |  |  |  | mass ratio | [10 empty] | 99.46 | 500 | 0.5 | 1 | long cycling performance | 1.8 |  |  | 3.651875 | 4.757261 |  |  |  |  | lithium;bis(fluorosulfonyl)azanide |  |  | 1,2-dimethoxyethane | 1,1,1,3,3,3-hexafluoro-2-methoxypropane
NE | 2024 | Oscillatory solvation chemistry for a 500 Wh kg−1 Li-metal pouch cell | lithium;bis(fluorosulfonyl)azanide | LiFSI | 1.9 | [6 empty] | M | dimethyl carbonate | DMC | 1 | fluorobenzene | FB | 2 |  |  |  | molar ratio | [10 empty] | 99.46 | 10 | 0.5 | 1 | Aurbach | 1.9 |  |  | 3.671652 | 7.343304 |  |  |  |  | lithium;bis(fluorosulfonyl)azanide |  |  | dimethyl carbonate | fluorobenzene
ACSEL | 2024 | Dicarbonyl Electrolyte for High-Voltage Lithium Metal Batteries Importance of the Entropy of Solvation in Bidentate Solvent | lithium;bis(fluorosulfonyl)azanide | LiFSI | 3.73 | [6 empty] | M | methoxycarbonyl methyl carbonate | DMDC | 2 | 1,1,2,2-tetrafluoro-3-(1,1,2,2-tetrafluoroethoxy)propane | TTE | 1 |  |  |  | volume ratio | [10 empty] | 99.45 | 10 | 1 |  | method 2 | 3.73 |  |  | 6.214731 | 2.201922 |  |  |  |  | lithium;bis(fluorosulfonyl)azanide |  |  | methoxycarbonyl methyl carbonate | 1,1,2,2-tetrafluoro-3-(1,1,2,2-tetrafluoroethoxy)propane
AEM | 2024 | A Low-Cost, Fluorine-Free Localized Highly Concentrated Electrolyte Toward Ultra-High Loading Lithium Metal Batteries | lithium;bis(fluorosulfonyl)azanide | LiFSI | 2 | [6 empty] | M | ethoxyethane | DEE | [18 empty] | 99.45 | 10 | 0.5 |  | method 3 | 2 |  |  | 11.35996 | [5 empty] | lithium;bis(fluorosulfonyl)azanide |  |  | ethoxyethane
NE | 2024 | Oscillatory solvation chemistry for a 500 Wh kg−1 Li-metal pouch cell | lithium;bis(fluorosulfonyl)azanide | LiFSI | 1.9 | [6 empty] | M | 1,2-dimethoxyethane | DME | 1 | fluorobenzene | FB | 3 |  |  |  | molar ratio | [10 empty] | 99.45 | 10 | 0.5 | 1 | Aurbach | 1.9 |  |  | 2.590879 | 7.772637 |  |  |  |  | lithium;bis(fluorosulfonyl)azanide |  |  | 1,2-dimethoxyethane | fluorobenzene
NE | 2024 | Oscillatory solvation chemistry for a 500 Wh kg−1 Li-metal pouch cell | lithium;bis(fluorosulfonyl)azanide | LiFSI | 2.7 | [6 empty] | M | dimethyl carbonate | DMC | 1 | fluorobenzene | FB | 1 |  |  |  | molar ratio | [10 empty] | 99.45 | 10 | 0.5 | 1 | Aurbach | 2.7 |  |  | 5.601949 | 5.601949 |  |  |  |  | lithium;bis(fluorosulfonyl)azanide |  |  | dimethyl carbonate | fluorobenzene
NC | 2024 | Molecular anchoring of free solvents for high-voltage and high-safety lithium metal batteries | lithium;bis(fluorosulfonyl)azanide | LiFSI | 1.73 | [6 empty] | M | 1,2-dimethoxyethane | DME | 1.2 | 1,1,2,2-tetrafluoro-3-(1,1,2,2-tetrafluoroethoxy)propane | TTE | 3 |  |  |  | molar ratio | [10 empty] | 99.44 | 22 | 0.5 | 1 | Aurbach | 1.73 |  |  | 2.070892 | 5.17723 |  |  |  |  | lithium;bis(fluorosulfonyl)azanide |  |  | 1,2-dimethoxyethane | 1,1,2,2-tetrafluoro-3-(1,1,2,2-tetrafluoroethoxy)propane
NE | 2024 | Oscillatory solvation chemistry for a 500 Wh kg−1 Li-metal pouch cell | lithium;bis(fluorosulfonyl)azanide | LiFSI | 1.3 | [6 empty] | M | ethoxyethane | DME | 1 | 1,1,2,2-tetrafluoro-3-(1,1,2,2-tetrafluoroethoxy)propane | TTE | 3 |  |  |  | molar ratio | [10 empty] | 99.44 | 10 | 0.5 | 1 | Aurbach | 1.3 |  |  | 1.844415 | 5.533246 |  |  |  |  | lithium;bis(fluorosulfonyl)azanide |  |  | ethoxyethane | 1,1,2,2-tetrafluoro-3-(1,1,2,2-tetrafluoroethoxy)propane
NE | 2024 | Oscillatory solvation chemistry for a 500 Wh kg−1 Li-metal pouch cell | lithium;bis(fluorosulfonyl)azanide | LiFSI | 1.3 | [6 empty] | M | dimethyl carbonate | DMC | 1 | 1,1,2,2-tetrafluoro-3-(1,1,2,2-tetrafluoroethoxy)propane | TTE | 2 |  |  |  | molar ratio | [10 empty] | 99.44 | 10 | 0.5 | 1 | Aurbach | 1.3 |  |  | 2.581128 | 5.162257 |  |  |  |  | lithium;bis(fluorosulfonyl)azanide |  |  | dimethyl carbonate | 1,1,2,2-tetrafluoro-3-(1,1,2,2-tetrafluoroethoxy)propane
JACS | 2024 | Unveiling the Role of Fluorination in Hexacyclic Coordinated Ether Electrolytes for High-Voltage Lithium Metal Batteries | lithium;bis(fluorosulfonyl)azanide | LiFSI | 2.1 | [6 empty] | M | 1-methoxy-3-(2,2,2-trifluoroethoxy)propane | F3EMP | [18 empty] | 99.43 | 10 | 0.5 | 1 | Aurbach | 2.1 |  |  | 6.37235 | [5 empty] | lithium;bis(fluorosulfonyl)azanide |  |  | 1-methoxy-3-(2,2,2-trifluoroethoxy)propane
NC | 2024 | Molecular anchoring of free solvents for high-voltage and high-safety lithium metal batteries | lithium;bis(fluorosulfonyl)azanide | LiFSI | 0.56 | [6 empty] | M | 1,2-dimethoxyethane | DME | 9 | 1,1,2,2-tetrafluoro-3-(1,1,2,2-tetrafluoroethoxy)propane | TTE | 27 |  |  |  | molar ratio | [10 empty] | 99.43 | 22 | 0.5 | 1 | Aurbach | 0.56 |  |  | 1.790269 | 5.370808 |  |  |  |  | lithium;bis(fluorosulfonyl)azanide |  |  | 1,2-dimethoxyethane | 1,1,2,2-tetrafluoro-3-(1,1,2,2-tetrafluoroethoxy)propane
NMat | 2022 | Suspension electrolyte with modified Li+ solvation environment for lithium metal batteries | lithium;bis(fluorosulfonyl)azanide | LiFSI | 1 | [6 empty] | M | 1,2-dimethoxyethane | DME | 0.78 | 1,1,2,2-tetrafluoro-3-(1,1,2,2-tetrafluoroethoxy)propane | TTE | 0.22 |  |  |  | volume ratio | [10 empty] | 99.43 | 10 | 0.5 | 1 | Aurbach | 1 |  |  | 7.469374 | 1.453268 |  |  |  |  | lithium;bis(fluorosulfonyl)azanide |  |  | 1,2-dimethoxyethane | 1,1,2,2-tetrafluoro-3-(1,1,2,2-tetrafluoroethoxy)propane
NC | 2023 | Non-polar ether-based electrolyte solutions for stable high-voltage non-aqueous lithium metal batteries | lithium;bis(fluorosulfonyl)azanide | LiFSI | 1.8 | [6 empty] | M | 1-propoxypropane | DPE | [18 empty] | 99.42 | 300 | 0.5 | 1 | long cycling performance | 1.8 |  |  | 7.20368 | [5 empty] | lithium;bis(fluorosulfonyl)azanide |  |  | 1-propoxypropane
EES | 2020 | Liquefied gas electrolytes for wide-temperature lithium metal batteries | lithium;bis(trifluoromethylsulfonyl)azanide | LiTFSI | 1.2 | acetonitrile | AN | 1 |  |  |  | M | fluoromethane | FM | 19 | Carbon Dioxide | CO2 | 1 |  |  |  | molar ratio | [10 empty] | 99.4 | 200 | 3 | 3 | long cycling performance | 1.2 | 1 |  | 0.835465346 | 0.04397186 |  |  |  |  | lithium;bis(trifluoromethylsulfonyl)azanide | acetonitrile |  | fluoromethane | Carbon Dioxide
ESM | 2023 | An additive-enabled ether-based electrolyte to realize stable cycling of high-voltage anode-free lithium metal batteries | lithium;bis(fluorosulfonyl)azanide | LiFSI | 1 | lithium;2,2-difluoro-1,3-dioxa-2-boranuidacyclopentane-4,5-dione | LiDFOB | 0.02 |  |  |  | M | 1,2-dimethoxyethane | DME | 1 | 1,1,2,2-tetrafluoro-1-(2,2,2-trifluoroethoxy)ethane | HFE-347 | 2 |  |  |  | volume ratio | [10 empty] | 99.4 | 200 | 0.5 | 3 | long cycling performance | 1 | 0.02 |  | 3.19204 | 4.955428 |  |  |  |  | lithium;bis(fluorosulfonyl)azanide | lithium;2,2-difluoro-1,3-dioxa-2-boranuidacyclopentane-4,5-dione |  | 1,2-dimethoxyethane | 1,1,2,2-tetrafluoro-1-(2,2,2-trifluoroethoxy)ethane
NC | 2024 | Hybridizing carbonate and ether at molecular scales for high-energy and high-safety lithium metal batteries | lithium;bis(fluorosulfonyl)azanide | LiFSI | 1.2 | [6 empty] | M | 1,2-dimethoxyethane | DME | [8 empty] | lithium;nitrate | LiNO3 | 0.75 | lithium;5-fluoro-1,4,6,9-tetraoxa-5λ5-phosphaspiro[4.4]nonane-2,3,7,8-tetrone;fluoride | LiDFBOP | 1 |  |  |  | wt% | 99.4 | 10 | 0.5 | 1 | long cycling performance | 1.2 |  |  | 9.576121 |  |  | 0.1182087 | 0.04315556 |  | lithium;bis(fluorosulfonyl)azanide |  |  | 1,2-dimethoxyethane |  |  | lithium;nitrate | lithium;5-fluoro-1,4,6,9-tetraoxa-5λ5-phosphaspiro[4.4]nonane-2,3,7,8-tetrone;fluoride
AEM | 2024 | A Low-Cost, Fluorine-Free Localized Highly Concentrated Electrolyte Toward Ultra-High Loading Lithium Metal Batteries | lithium;bis(fluorosulfonyl)azanide | LiFSI | 2 | [6 empty] | M | ethoxyethane | DEE | 1 | benzene | PhH | 1 |  |  |  | volume ratio | [10 empty] | 99.4 | 500 | 1 | 1 | method 3 | 2 |  |  | 5.679978 | 5.588273 |  |  |  |  | lithium;bis(fluorosulfonyl)azanide |  |  | ethoxyethane | benzene
AM | 2018 | High-Voltage Lithium-Metal Batteries Enabled by Localized High-Concentration Electrolytes | lithium;bis(fluorosulfonyl)azanide | LiFSI | 3.83 | [6 empty] | M | dimethyl carbonate | DMC | 1.1 | 1,1,1-trifluoro-2-(2,2,2-trifluoroethoxy)ethane | BTFE | 0.55 |  |  |  | molar ratio | [10 empty] | 99.4 | 10 | 0.5 | 1 |  | 3.83 |  |  | 6.839478 | 3.419739 |  |  |  |  | lithium;bis(fluorosulfonyl)azanide |  |  | dimethyl carbonate | 1,1,1-trifluoro-2-(2,2,2-trifluoroethoxy)ethane
Angew | 2023 | Cyclopentylmethyl Ether, a Non-Fluorinated, Weakly Solvating and Wide Temperature Solvent for High-Performance Lithium Metal Battery | lithium;bis(fluorosulfonyl)azanide | LiFSI | 4.2 | [6 empty] | M | methoxycyclopentane | CPME | [18 empty] | 99.4 | 20 | 0.5 | 0.5 | Aurbach | 4.2 |  |  | 8.586262 | [5 empty] | lithium;bis(fluorosulfonyl)azanide |  |  | methoxycyclopentane
CCL | 2025 | Diluent modified weakly solvating electrolyte for fast-charging high-voltage lithium metal batteries | lithium;bis(fluorosulfonyl)azanide | LiFSI | 2 | [6 empty] | M | oxane | THP | [18 empty] | 99.4 | 10 | 1 | 1 | long cycling performance | 2 |  |  | 10.22872 | [5 empty] | lithium;bis(fluorosulfonyl)azanide |  |  | oxane
CEJ | 2022 | Wide temperature cycling of Li-metal batteries with hydrofluoroether dilution of high-concentration electrolyte | lithium;bis(fluorosulfonyl)azanide | LiFSI | 1 | [6 empty] | M | 1,2-dimethoxyethane | DME | 1 | 1,1,2,2-tetrafluoro-3-(1,1,2,2-tetrafluoroethoxy)propane | TTE | 2 |  |  |  | volume ratio | [10 empty] | 99.4 | 50 | 1 | 3 | long cycling performance | 1 |  |  | 3.19204 | 4.403844 |  |  |  |  | lithium;bis(fluorosulfonyl)azanide |  |  | 1,2-dimethoxyethane | 1,1,2,2-tetrafluoro-3-(1,1,2,2-tetrafluoroethoxy)propane
CN | 2023 | Understanding steric hindrance effect of solvent molecule in localized high-concentration electrolyte for lithium metal batteries | lithium;bis(fluorosulfonyl)azanide | LiFSI | 1.77 | [6 empty] | M | trimethoxymethane | TMOF | 1.2 | 1,1,2,2-tetrafluoro-3-(1,1,2,2-tetrafluoroethoxy)propane | TTE | 3 |  |  |  | molar ratio | [10 empty] | 99.4 | 10 | 0.5 | 1 | Aurbach | 1.77 |  |  | 2.00981 | 5.024526 |  |  |  |  | lithium;bis(fluorosulfonyl)azanide |  |  | trimethoxymethane | 1,1,2,2-tetrafluoro-3-(1,1,2,2-tetrafluoroethoxy)propane
CN | 2023 | Understanding steric hindrance effect of solvent molecule in localized high-concentration electrolyte for lithium metal batteries | lithium;bis(fluorosulfonyl)azanide | LiFSI | 1.77 | [6 empty] | M | diethoxymethoxyethane | TEOF | 1.2 | 1,1,2,2-tetrafluoro-3-(1,1,2,2-tetrafluoroethoxy)propane | TTE | 3 |  |  |  | molar ratio | [10 empty] | 99.4 | 10 | 0.5 | 1 | Aurbach | 1.77 |  |  | 1.835579 | 4.588947 |  |  |  |  | lithium;bis(fluorosulfonyl)azanide |  |  | diethoxymethoxyethane | 1,1,2,2-tetrafluoro-3-(1,1,2,2-tetrafluoroethoxy)propane
ESM | 2024 | Enhanced performance of lithium metal batteries via cyclic fluorinated ether based electrolytes | lithium;bis(fluorosulfonyl)azanide | LiFSI | 1 | [6 empty] | M | 2,2-bis(trifluoromethyl)-1,3-dioxolane | BTFD | 1 | 1,2-dimethoxyethane | DME | 1 |  |  |  | volume ratio | [10 empty] | 99.4 | 400 | 0.5 | 0.5 | long cycling performance | 1 |  |  | 3.691627 | 4.78806 |  |  |  |  | lithium;bis(fluorosulfonyl)azanide |  |  | 2,2-bis(trifluoromethyl)-1,3-dioxolane | 1,2-dimethoxyethane
ESM | 2024 | Enhanced performance of lithium metal batteries via cyclic fluorinated ether based electrolytes | lithium;bis(fluorosulfonyl)azanide | LiFSI | 1 | [6 empty] | M | 2,2-bis(trifluoromethyl)-1,3-dioxolane | BTFD | 1 | 1,2-dimethoxyethane | DME | 1 |  |  |  | volume ratio | [10 empty] | 99.4 | 180 | 1 | 1 | long cycling performance | 1 |  |  | 3.691627 | 4.78806 |  |  |  |  | lithium;bis(fluorosulfonyl)azanide |  |  | 2,2-bis(trifluoromethyl)-1,3-dioxolane | 1,2-dimethoxyethane
JACS | 2023 | Solvent versus Anion Chemistry Unveiling the Structure-Dependent Reactivity in Tailoring Electrochemical Interphases for Lithium-Metal Batteries | lithium;bis(fluorosulfonyl)azanide | LiFSI | 1.44 | [6 empty] | M | 1,2-bis(2-fluoroethoxy)ethane | FDEE | 1.6 | 1,1,2,2-tetrafluoro-3-(1,1,2,2-tetrafluoroethoxy)propane | TTE | 3 |  |  |  | molar ratio | [10 empty] | 99.4 | 10 | 0.5 | 1 | Aurbach | 1.44 |  |  | 2.298223 | 4.309169 |  |  |  |  | lithium;bis(fluorosulfonyl)azanide |  |  | 1,2-bis(2-fluoroethoxy)ethane | 1,1,2,2-tetrafluoro-3-(1,1,2,2-tetrafluoroethoxy)propane
NChem | 2024 | Molecular-docking electrolytes enable high-voltage lithium battery chemistries | lithium;bis(fluorosulfonyl)azanide | LiFSI | 1 | [6 empty] | M | trimethyl(3-trimethylsilyloxypropoxy)silane | BTP | 5 | 1,4-difluorobenzene | 14-FB | 1 |  |  |  | volume ratio | [10 empty] | 99.4 | 10 | 0.5 | 1 | Aurbach | 1 |  |  | 3.02398 | 1.621527 |  |  |  |  | lithium;bis(fluorosulfonyl)azanide |  |  | trimethyl(3-trimethylsilyloxypropoxy)silane | 1,4-difluorobenzene
NChem | 2024 | Molecular-docking electrolytes enable high-voltage lithium battery chemistries | lithium;bis(fluorosulfonyl)azanide | LiFSI | 1 | [6 empty] | M | trimethyl(3-trimethylsilyloxypropoxy)silane | BTP | 5 | dichloromethane | DMCE | 1 |  |  |  | volume ratio | [10 empty] | 99.4 | 10 | 0.5 | 1 | Aurbach | 1 |  |  | 3.02398 | 2.600181 |  |  |  |  | lithium;bis(fluorosulfonyl)azanide |  |  | trimethyl(3-trimethylsilyloxypropoxy)silane | dichloromethane
NChem | 2024 | Molecular-docking electrolytes enable high-voltage lithium battery chemistries | lithium;bis(fluorosulfonyl)azanide | LiFSI | 1 | [6 empty] | M | trimethyl(3-trimethylsilyloxypropoxy)silane | BTP | 5 | 1,3-dichloropropane | DCPE | 1 |  |  |  | volume ratio | [10 empty] | 99.4 | 10 | 0.5 | 1 | Aurbach | 1 |  |  | 3.02398 | 1.755473 |  |  |  |  | lithium;bis(fluorosulfonyl)azanide |  |  | trimethyl(3-trimethylsilyloxypropoxy)silane | 1,3-dichloropropane
NE | 2019 | All-temperature batteries enabled by fluorinated electrolytes with non-polar solvents | lithium;bis(fluorosulfonyl)azanide | LiFSI | 1.28 | [6 empty] | M | 4-fluoro-1,3-dioxolan-2-one | FEC | 1 | methyl 2,2,2-trifluoroethyl carbonate | FEMC | 2 | 1,1,2,2-tetrafluoro-1-(2,2,2-trifluoroethoxy)ethane | D2 | 7 | volume ratio | [10 empty] | 99.4 | 100 |  | 2 | long cycling performance | 1.28 |  |  | 1.371051 | 1.654858 | 5.203199 |  |  |  | lithium;bis(fluorosulfonyl)azanide |  |  | 4-fluoro-1,3-dioxolan-2-one | methyl 2,2,2-trifluoroethyl carbonate | 1,1,2,2-tetrafluoro-1-(2,2,2-trifluoroethoxy)ethane
NE | 2024 | Oscillatory solvation chemistry for a 500 Wh kg−1 Li-metal pouch cell | lithium;bis(fluorosulfonyl)azanide | LiFSI | 3.6 | [6 empty] | M | oxolane | THF | [18 empty] | 99.4 | 10 | 0.5 | 1 | Aurbach | 3.6 |  |  | 12.32839 | [5 empty] | lithium;bis(fluorosulfonyl)azanide |  |  | oxolane
PNAS | 2021 | Effects of fluorinated solvents on electrolyte solvation structures and electrode electrolyte interphases for lithium metal batteries | lithium;bis(fluorosulfonyl)azanide | LiFSI | 1.946464 | [6 empty] | M | 1,2-dimethoxyethane | DME | 1.2 | 1,1,1-trifluoro-2-(2,2,2-trifluoroethoxy)ethane | BTFE | 3 |  |  |  | molar ratio | [10 empty] | 99.4 | 10 | 0.5 | 1 | Aurbach | 1.946464 |  |  | 2.426194 | 6.065486 |  |  |  |  | lithium;bis(fluorosulfonyl)azanide |  |  | 1,2-dimethoxyethane | 1,1,1-trifluoro-2-(2,2,2-trifluoroethoxy)ethane
EES | 2022 | Eco-friendly electrolytes via a robust bond design for high-energy Li metal batteries | lithium;bis(fluorosulfonyl)azanide | LiFSI | 1.5 | [6 empty] | M | diethoxy(dimethyl)silane | DMES | [18 empty] | 99.4 | 50 |  | 1 | method 3 | 1.5 |  |  | 5.833558 | [5 empty] | lithium;bis(fluorosulfonyl)azanide |  |  | diethoxy(dimethyl)silane
EES | 2022 | Eco-friendly electrolytes via a robust bond design for high-energy Li metal batteries | lithium;bis(fluorosulfonyl)azanide | LiFSI | 3 | [6 empty] | M | diethoxy(dimethyl)silane | DMES | [18 empty] | 99.4 | 50 |  | 1 | method 3 | 3 |  |  | 5.833558 | [5 empty] | lithium;bis(fluorosulfonyl)azanide |  |  | diethoxy(dimethyl)silane
EES | 2022 | Eco-friendly electrolytes via a robust bond design for high-energy Li metal batteries | lithium;bis(fluorosulfonyl)azanide | LiFSI | 3.1 | [6 empty] | M | dimethoxy(dimethyl)silane | DMMS | [18 empty] | 99.4 | 50 |  | 1 | method 3 | 3.1 |  |  | 7.211778 | [5 empty] | lithium;bis(fluorosulfonyl)azanide |  |  | dimethoxy(dimethyl)silane
NC | 2024 | Molecular anchoring of free solvents for high-voltage and high-safety lithium metal batteries | lithium;bis(fluorosulfonyl)azanide | LiFSI | 0.38 | [6 empty] | M | 1,2-dimethoxyethane | DME | 9 | 1,1,2,2-tetrafluoro-3-(1,1,2,2-tetrafluoroethoxy)propane | TTE | 27 |  |  |  | molar ratio | [10 empty] | 99.39 | 22 | 0.5 | 1 | Aurbach | 0.38 |  |  | 1.790269 | 5.370808 |  |  |  |  | lithium;bis(fluorosulfonyl)azanide |  |  | 1,2-dimethoxyethane | 1,1,2,2-tetrafluoro-3-(1,1,2,2-tetrafluoroethoxy)propane
NE | 2024 | Oscillatory solvation chemistry for a 500 Wh kg−1 Li-metal pouch cell | lithium;bis(fluorosulfonyl)azanide | LiFSI | 0.8 | [6 empty] | M | ethoxyethane | DEE | 1 | 1,1,2,2-tetrafluoro-3-(1,1,2,2-tetrafluoroethoxy)propane | TTE | 3 |  |  |  | molar ratio | [10 empty] | 99.39 | 10 | 0.5 | 1 | Aurbach | 0.8 |  |  | 1.844415 | 5.533246 |  |  |  |  | lithium;bis(fluorosulfonyl)azanide |  |  | ethoxyethane | 1,1,2,2-tetrafluoro-3-(1,1,2,2-tetrafluoroethoxy)propane
JACS | 2024 | Unveiling the Role of Fluorination in Hexacyclic Coordinated Ether Electrolytes for High-Voltage Lithium Metal Batteries | lithium;bis(fluorosulfonyl)azanide | LiFSI | 2.1 | [6 empty] | M | 1-(2,2-difluoroethoxy)-3-methoxypropane | F2EMP | [18 empty] | 99.35 | 10 | 0.5 | 1 | Aurbach | 2.1 |  |  | 6.863445 | [5 empty] | lithium;bis(fluorosulfonyl)azanide |  |  | 1-(2,2-difluoroethoxy)-3-methoxypropane
NE | 2024 | Oscillatory solvation chemistry for a 500 Wh kg−1 Li-metal pouch cell | lithium;bis(fluorosulfonyl)azanide | LiFSI | 1.4 | [6 empty] | M | oxolane | THF | 1 | 1,1,2,2-tetrafluoro-3-(1,1,2,2-tetrafluoroethoxy)propane | TTE | 2 |  |  |  | molar ratio | [10 empty] | 99.33 | 10 | 0.5 | 1 | Aurbach | 1.4 |  |  | 2.604985 | 5.209969 |  |  |  |  | lithium;bis(fluorosulfonyl)azanide |  |  | oxolane | 1,1,2,2-tetrafluoro-3-(1,1,2,2-tetrafluoroethoxy)propane
NE | 2024 | Oscillatory solvation chemistry for a 500 Wh kg−1 Li-metal pouch cell | lithium;bis(fluorosulfonyl)azanide | LiFSI | 4.2 | [6 empty] | M | dimethyl carbonate | DMC | [18 empty] | 99.33 | 10 | 0.5 | 1 | Aurbach | 4.2 |  |  | 11.81172 | [5 empty] | lithium;bis(fluorosulfonyl)azanide |  |  | dimethyl carbonate
NE | 2024 | Oscillatory solvation chemistry for a 500 Wh kg−1 Li-metal pouch cell | lithium;bis(fluorosulfonyl)azanide | LiFSI | 5.3 | [6 empty] | M | dimethyl carbonate | DMC | [18 empty] | 99.33 | 10 | 0.5 | 1 | Aurbach | 5.3 |  |  | 11.81172 | [5 empty] | lithium;bis(fluorosulfonyl)azanide |  |  | dimethyl carbonate
Angew | 2023 | High-Performance Lithium Metal Batteries Enabled by a Fluorinated Cyclic Ether with a Low Reduction Potential | lithium;bis(fluorosulfonyl)azanide | LiFSI | 1 | [6 empty] | M | 1,2-dimethoxyethane | DME | 1.2 | 3,3,4,4-tetrafluorooxolane | TFF | 7 |  |  |  | molar ratio | [10 empty] | 99.32 | 1 | 0.5 | 1 | Aurbach | 1 |  |  | 1.393023 | 8.125968 |  |  |  |  | lithium;bis(fluorosulfonyl)azanide |  |  | 1,2-dimethoxyethane | 3,3,4,4-tetrafluorooxolane
CEJ | 2024 | Amphiphilic molecule-assisted perfluoro-alkanes electrolyte for low temperature lithium metal batteries | lithium;bis(fluorosulfonyl)azanide | LiFSI | 1 | [6 empty] | M | 2-methyloxolane | THF2 | 0.2 | 1,1,2,2-tetrafluoro-3-(1,1,2,2-tetrafluoroethoxy)propane | TTE | 0.75 |  |  |  | volume ratio | [10 empty] | 99.31 | 10 | 0.5 | 1 | Aurbach | 1 |  |  | 2.082531 | 5.215078 |  |  |  |  | lithium;bis(fluorosulfonyl)azanide |  |  | 2-methyloxolane | 1,1,2,2-tetrafluoro-3-(1,1,2,2-tetrafluoroethoxy)propane
NC | 2022 | Tackling realistic Li+ flux for high-energy lithium metal batteries | lithium;bis(fluorosulfonyl)azanide | LiFSI | 6 | [6 empty] | M | 1,2-dimethoxyethane | DME | [18 empty] | 99.31 | 10 | 0.5 | 1 | Aurbach | 6 |  |  | 9.576121 | [5 empty] | lithium;bis(fluorosulfonyl)azanide |  |  | 1,2-dimethoxyethane
NE | 2024 | Oscillatory solvation chemistry for a 500 Wh kg−1 Li-metal pouch cell | lithium;bis(fluorosulfonyl)azanide | LiFSI | 5.2 | [6 empty] | M | dimethyl carbonate | DMC | [18 empty] | 99.31 | 10 | 0.5 | 1 | Aurbach | 5.2 |  |  | 11.81172 | [5 empty] | lithium;bis(fluorosulfonyl)azanide |  |  | dimethyl carbonate
Angew | 2024 | Non-Fluorinated Cyclic Ether-Based Electrolyte with Quasi-Conjugate Effect for High-Performance Lithium Metal Batteries | lithium;bis(fluorosulfonyl)azanide | LiFSI | 1 | lithium;nitrate | LiNO3 | 0.2 |  |  |  | M | 2-methoxy-1,3-dioxolane | MODOL | [18 empty] | 99.3 | 10 | 2 | 1 | Modified Aurbach | 1 | 0.2 |  | 10.48991 | [5 empty] | lithium;bis(fluorosulfonyl)azanide | lithium;nitrate |  | 2-methoxy-1,3-dioxolane
Angew | 2024 | Non-Fluorinated Cyclic Ether-Based Electrolyte with Quasi-Conjugate Effect for High-Performance Lithium Metal Batteries | lithium;bis(fluorosulfonyl)azanide | LiFSI | 1 | lithium;nitrate | LiNO3 | 0.2 |  |  |  | M | 2-methoxy-1,3-dioxolane | MODOL | [18 empty] | 99.3 | 10 | 3 | 1 | Modified Aurbach | 1 | 0.2 |  | 10.48991 | [5 empty] | lithium;bis(fluorosulfonyl)azanide | lithium;nitrate |  | 2-methoxy-1,3-dioxolane
NC | 2020 | Interface chemistry of an amide electrolyte for highly reversible lithium metal batteries | lithium;bis(trifluoromethylsulfonyl)azanide | LiTFSI | 1 | [6 empty] | M | 2,2,2-trifluoro-N,N-dimethylacetamide | FDMA | 1 | 4-fluoro-1,3-dioxolan-2-one | FEC | 1 |  |  |  | volume ratio | [10 empty] | 99.3 | 100 | 1 | 1 | long cycling performance | 1 |  |  | 4.35892 | 6.855257 |  |  |  |  | lithium;bis(trifluoromethylsulfonyl)azanide |  |  | 2,2,2-trifluoro-N,N-dimethylacetamide | 4-fluoro-1,3-dioxolan-2-one
ACSAMI | 2024 | Weak Solvation Chemistry in Fluorinated Nonflammable Electrolytes Achieves Stable Cycling in High-Voltage Lithium Metal Batteries | lithium;bis(fluorosulfonyl)azanide | LiFSI | 1 | [6 empty] | M | methyl 2,2,2-trifluoroethyl carbonate | FEMC | 9 | 4-fluoro-1,3-dioxolan-2-one | FEC | 1 |  |  |  | volume ratio | [10 empty] | 99.3 | 10 | 0.51 | 0.51 | method 3 | 1 |  |  | 7.446862 | 1.371051 |  |  |  |  | lithium;bis(fluorosulfonyl)azanide |  |  | methyl 2,2,2-trifluoroethyl carbonate | 4-fluoro-1,3-dioxolan-2-one
ACSAMI | 2024 | Weak Solvation Chemistry in Fluorinated Nonflammable Electrolytes Achieves Stable Cycling in High-Voltage Lithium Metal Batteries | lithium;bis(fluorosulfonyl)azanide | LiFSI | 1 | [6 empty] | M | ethyl 2,2,2-trifluoroethyl carbonate | FEEC | 9 | 4-fluoro-1,3-dioxolan-2-one | FEC | 1 |  |  |  | volume ratio | [10 empty] | 99.3 | 10 | 0.51 | 0.51 | method 3 | 1 |  |  | 6.552586 | 1.371051 |  |  |  |  | lithium;bis(fluorosulfonyl)azanide |  |  | ethyl 2,2,2-trifluoroethyl carbonate | 4-fluoro-1,3-dioxolan-2-one
ACSEL | 2019 | Stable Li Metal Anode with “Ion–Solvent-Coordinated” Nonflammable Electrolyte for Safe Li Metal Batteries | lithium;bis(fluorosulfonyl)azanide | LiFSI | 3.92 | [6 empty] | M | triethyl phosphate | TEP | [18 empty] | 99.3 | 350 | 0.2 | 1 |  | 3.92 |  |  | 5.863299 | [5 empty] | lithium;bis(fluorosulfonyl)azanide |  |  | triethyl phosphate
AFM | 2020 | Fluorobenzene, A Low-Density, Economical, and Bifunctional Hydrocarbon Cosolvent for Practical Lithium Metal Batteries | lithium;bis(fluorosulfonyl)azanide | LiFSI | 2 | [6 empty] | M | 1,2-dimethoxyethane | DME | 1.2 | fluorobenzene | FB | 3 |  |  |  | molar ratio | [10 empty] | 99.3 | 500 | 1 | 1 |  | 2 |  |  | 2.949456 | 7.37364 |  |  |  |  | lithium;bis(fluorosulfonyl)azanide |  |  | 1,2-dimethoxyethane | fluorobenzene
AFM | 2023 | Juggling Formation of HF and LiF to Reduce Crossover Effects in Carbonate Electrolyte with Fluorinated Cosolvents for High-Voltage Lithium Metal Batteries | lithium;bis(fluorosulfonyl)azanide | LiFSI | 2.61 | [6 empty] | M | dimethyl carbonate | DMC | 1.2 | fluorobenzene | FB | 2.8 | 1,3,5-trifluorobenzene | TFB | 0.2 | molar ratio | [10 empty] | 99.3 | 10 | 0.5 | 0.5 | method 3 | 2.61 |  |  | 3.116451 | 7.271719 | 0.5194085 |  |  |  | lithium;bis(fluorosulfonyl)azanide |  |  | dimethyl carbonate | fluorobenzene | 1,3,5-trifluorobenzene
AM | 2018 | High-Voltage Lithium-Metal Batteries Enabled by Localized High-Concentration Electrolytes | lithium;bis(fluorosulfonyl)azanide | LiFSI | 1.18 | [6 empty] | M | dimethyl carbonate | DMC | 1.1 | 1,1,1-trifluoro-2-(2,2,2-trifluoroethoxy)ethane | BTFE | 2.2 |  |  |  | molar ratio | [10 empty] | 99.3 | 10 | 0.5 | 1 |  | 1.18 |  |  | 3.022472 | 6.044944 |  |  |  |  | lithium;bis(fluorosulfonyl)azanide |  |  | dimethyl carbonate | 1,1,1-trifluoro-2-(2,2,2-trifluoroethoxy)ethane
Angew | 2023 | Unveiling the Critical Role of Ion Coordination Configuration of Ether Electrolytes for High Voltage Lithium Metal Batteries | lithium;bis(fluorosulfonyl)azanide | LiFSI | 1.79 | [6 empty] | M | 1,2-dimethoxyethane | DME | 1 | 1,1,2,2-tetrafluoro-3-(1,1,2,2-tetrafluoroethoxy)propane | TTE | 3 |  |  |  | molar ratio | [10 empty] | 99.3 | 400 | 0.5 | 1 | long cycling performance | 1.79 |  |  | 1.790269 | 5.370808 |  |  |  |  | lithium;bis(fluorosulfonyl)azanide |  |  | 1,2-dimethoxyethane | 1,1,2,2-tetrafluoro-3-(1,1,2,2-tetrafluoroethoxy)propane
Angew | 2023 | Unveiling the Critical Role of Ion Coordination Configuration of Ether Electrolytes for High Voltage Lithium Metal Batteries | lithium;bis(fluorosulfonyl)azanide | LiFSI | 1.73 | [6 empty] | M | 1,3-dimethoxypropane | DMP | 1 | 1,1,2,2-tetrafluoro-3-(1,1,2,2-tetrafluoroethoxy)propane | TTE | 3 |  |  |  | molar ratio | [10 empty] | 99.3 | 400 | 0.5 | 1 | long cycling performance | 1.73 |  |  | 1.730136 | 5.190407 |  |  |  |  | lithium;bis(fluorosulfonyl)azanide |  |  | 1,3-dimethoxypropane | 1,1,2,2-tetrafluoro-3-(1,1,2,2-tetrafluoroethoxy)propane
Angew | 2023 | Unveiling the Critical Role of Ion Coordination Configuration of Ether Electrolytes for High Voltage Lithium Metal Batteries | lithium;bis(fluorosulfonyl)azanide | LiFSI | 1.68 | [6 empty] | M | 1,4-dimethoxybutane | DMB | 1 | 1,1,2,2-tetrafluoro-3-(1,1,2,2-tetrafluoroethoxy)propane | TTE | 3 |  |  |  | molar ratio | [10 empty] | 99.3 | 400 | 0.5 | 1 | long cycling performance | 1.68 |  |  | 1.682105 | 5.046316 |  |  |  |  | lithium;bis(fluorosulfonyl)azanide |  |  | 1,4-dimethoxybutane | 1,1,2,2-tetrafluoro-3-(1,1,2,2-tetrafluoroethoxy)propane
Angew | 2024 | Molecular Design of Mono-Fluorinated Ether-Based Electrolyte for All-Climate Lithium-Ion Batteries and Lithium-Metal Batteries | lithium;bis(fluorosulfonyl)azanide | LiFSI | 2 | [6 empty] | M | 1-fluoro-2-(2-fluoroethoxymethoxy)ethane | BFME | [18 empty] | 99.3 | 10 | 1 |  | Aurbach | 2 |  |  | 7.136231 | [5 empty] | lithium;bis(fluorosulfonyl)azanide |  |  | 1-fluoro-2-(2-fluoroethoxymethoxy)ethane
CEJ | 2022 | Wide temperature cycling of Li-metal batteries with hydrofluoroether dilution of high-concentration electrolyte | lithium;bis(fluorosulfonyl)azanide | LiFSI | 1 | [6 empty] | M | 1,2-dimethoxyethane | DME | 1 | 1,1,2,2-tetrafluoro-3-(1,1,2,2-tetrafluoroethoxy)propane | TTE | 2 |  |  |  | volume ratio | [10 empty] | 99.3 | 100 | 0.2 | 0.5 | long cycling performance | 1 |  |  | 3.19204 | 4.403844 |  |  |  |  | lithium;bis(fluorosulfonyl)azanide |  |  | 1,2-dimethoxyethane | 1,1,2,2-tetrafluoro-3-(1,1,2,2-tetrafluoroethoxy)propane
Chem | 2018 | Highly Fluorinated Interphases Enable High-Voltage Li-Metal Batteries | lithium;bis(fluorosulfonyl)azanide | LiFSI | 10 | [6 empty] | M | 1,3-dioxolan-2-one | EC | 1 | dimethyl carbonate | DMC | 1 |  |  |  | volume ratio | [10 empty] | 99.3 | 240 | 0.2 | 1 | long cycling performance | 10 |  |  | 7.49489 | 5.905861 |  |  |  |  | lithium;bis(fluorosulfonyl)azanide |  |  | 1,3-dioxolan-2-one | dimethyl carbonate
ESM | 2023 | An additive-enabled ether-based electrolyte to realize stable cycling of high-voltage anode-free lithium metal batteries | lithium;bis(fluorosulfonyl)azanide | LiFSI | 1 | [6 empty] | M | 1,2-dimethoxyethane | DME | 1 | 1,1,2,2-tetrafluoro-1-(2,2,2-trifluoroethoxy)ethane | HFE-347 | 2 |  |  |  | volume ratio | [10 empty] | 99.3 | 830 | 0.5 | 0.5 | long cycling performance | 1 |  |  | 3.19204 | 4.955428 |  |  |  |  | lithium;bis(fluorosulfonyl)azanide |  |  | 1,2-dimethoxyethane | 1,1,2,2-tetrafluoro-1-(2,2,2-trifluoroethoxy)ethane
ESM | 2023 | An additive-enabled ether-based electrolyte to realize stable cycling of high-voltage anode-free lithium metal batteries | lithium;bis(fluorosulfonyl)azanide | LiFSI | 1 | [6 empty] | M | 1,2-dimethoxyethane | DME | 1 | 1,1,2,2-tetrafluoro-1-(2,2,2-trifluoroethoxy)ethane | HFE-347 | 2 |  |  |  | volume ratio | [10 empty] | 99.3 | 549 | 0.5 | 1 | long cycling performance | 1 |  |  | 3.19204 | 4.955428 |  |  |  |  | lithium;bis(fluorosulfonyl)azanide |  |  | 1,2-dimethoxyethane | 1,1,2,2-tetrafluoro-1-(2,2,2-trifluoroethoxy)ethane
ESM | 2024 | Enhanced performance of lithium metal batteries via cyclic fluorinated ether based electrolytes | lithium;bis(fluorosulfonyl)azanide | LiFSI | 1 | [6 empty] | M | 1,1,1-trifluoro-2-[2-(2,2,2-trifluoroethoxy)ethoxy]ethane | BTFE | 1 | 1,2-dimethoxyethane | DME | 1 |  |  |  | volume ratio | [10 empty] | 99.3 | 75 | 0.5 | 0.5 | long cycling performance | 1 |  |  | 2.87458 | 4.78806 |  |  |  |  | lithium;bis(fluorosulfonyl)azanide |  |  | 1,1,1-trifluoro-2-[2-(2,2,2-trifluoroethoxy)ethoxy]ethane | 1,2-dimethoxyethane
Joule | 2019 | Enabling High-Voltage Lithium-Metal Batteries under Practical Conditions | lithium;bis(fluorosulfonyl)azanide | LiFSI | 1.72 | [6 empty] | M | 1,2-dimethoxyethane | DME | 1.2 | 1,1,2,2-tetrafluoro-3-(1,1,2,2-tetrafluoroethoxy)propane | TTE | 3 |  |  |  | molar ratio | [10 empty] | 99.3 | 300 | 0.5 | 1 | long cycling performance | 1.72 |  |  | 2.070892 | 5.17723 |  |  |  |  | lithium;bis(fluorosulfonyl)azanide |  |  | 1,2-dimethoxyethane | 1,1,2,2-tetrafluoro-3-(1,1,2,2-tetrafluoroethoxy)propane
NC | 2024 | Molecular anchoring of free solvents for high-voltage and high-safety lithium metal batteries | lithium;bis(fluorosulfonyl)azanide | LiFSI | 0.56 | [6 empty] | M | 1,2-dimethoxyethane | DME | 9 | 1,1,2,2-tetrafluoro-3-(1,1,2,2-tetrafluoroethoxy)propane | TTE | 27 |  |  |  | molar ratio | [10 empty] | 99.3 | 250 | 0.5 | 1 | long cycling performance | 0.56 |  |  | 1.790269 | 5.370808 |  |  |  |  | lithium;bis(fluorosulfonyl)azanide |  |  | 1,2-dimethoxyethane | 1,1,2,2-tetrafluoro-3-(1,1,2,2-tetrafluoroethoxy)propane
NE | 2022 | Rational solvent molecule tuning for high-performance lithium metal battery electrolytes | lithium;bis(fluorosulfonyl)azanide | LiFSI | 1.2 | [6 empty] | M | 2-(2-ethoxyethoxy)-1,1,1-trifluoroethane | F3DEE | [18 empty] | 99.3 | 10 | 0.5 | 1 | Aurbach | 1.2 |  |  | 6.389776 | [5 empty] | lithium;bis(fluorosulfonyl)azanide |  |  | 2-(2-ethoxyethoxy)-1,1,1-trifluoroethane
NE | 2022 | Rational solvent molecule tuning for high-performance lithium metal battery electrolytes | lithium;bis(fluorosulfonyl)azanide | LiFSI | 1.2 | [6 empty] | M | 1,1,1-trifluoro-2-[2-(2,2,2-trifluoroethoxy)ethoxy]ethane | F6DEE | [18 empty] | 99.3 | 10 | 0.5 | 1 | Aurbach | 1.2 |  |  | 5.74916 | [5 empty] | lithium;bis(fluorosulfonyl)azanide |  |  | 1,1,1-trifluoro-2-[2-(2,2,2-trifluoroethoxy)ethoxy]ethane
NE | 2022 | Rational solvent molecule tuning for high-performance lithium metal battery electrolytes | lithium;bis(fluorosulfonyl)azanide | LiFSI | 1.2 | [6 empty] | M | 2-[2-(2,2-difluoroethoxy)ethoxy]-1,1,1-trifluoroethane | F5DEE | [18 empty] | 99.3 | 10 | 0.5 | 1 | Aurbach | 1.2 |  |  | 5.95301 | [5 empty] | lithium;bis(fluorosulfonyl)azanide |  |  | 2-[2-(2,2-difluoroethoxy)ethoxy]-1,1,1-trifluoroethane
PNAS | 2020 | Role of inner solvation sheath within salt–solvent complexes in tailoring electrode electrolyte interphases for lithium metal batteries | lithium;bis(fluorosulfonyl)azanide | LiFSI | 1.56 | [6 empty] | M | 1,1,2,2-tetrafluoro-3-(1,1,2,2-tetrafluoroethoxy)propane | TTE | 3 | dimethyl carbonate | DMC | 2.2 |  |  |  | molar ratio | [10 empty] | 99.3 | 10 | 0.5 | 1 | Aurbach | 1.56 |  |  | 4.68454 | 3.435329 |  |  |  |  | lithium;bis(fluorosulfonyl)azanide |  |  | 1,1,2,2-tetrafluoro-3-(1,1,2,2-tetrafluoroethoxy)propane | dimethyl carbonate
EES | 2022 | Eco-friendly electrolytes via a robust bond design for high-energy Li metal batteries | lithium;bis(fluorosulfonyl)azanide | LiFSI | 0.8 | [6 empty] | M | triethoxy(methyl)silane | MTES | [18 empty] | 99.3 | 50 |  | 1 | method 3 | 0.8 |  |  | 5.014021 | [5 empty] | lithium;bis(fluorosulfonyl)azanide |  |  | triethoxy(methyl)silane
EES | 2022 | Eco-friendly electrolytes via a robust bond design for high-energy Li metal batteries | lithium;bis(fluorosulfonyl)azanide | LiFSI | 1.5 | [6 empty] | M | tetraethyl silicate | TEOS | [18 empty] | 99.3 | 50 |  | 1 | method 3 | 1.5 |  |  | 4.464071 | [5 empty] | lithium;bis(fluorosulfonyl)azanide |  |  | tetraethyl silicate
EES | 2022 | Eco-friendly electrolytes via a robust bond design for high-energy Li metal batteries | lithium;bis(fluorosulfonyl)azanide | LiFSI | 3.6 | [6 empty] | M | diethoxy(dimethyl)silane | DMES | [18 empty] | 99.3 | 50 |  | 1 | method 3 | 3.6 |  |  | 5.833558 | [5 empty] | lithium;bis(fluorosulfonyl)azanide |  |  | diethoxy(dimethyl)silane
JACS | 2024 | Unveiling the Role of Fluorination in Hexacyclic Coordinated Ether Electrolytes for High-Voltage Lithium Metal Batteries | lithium;bis(fluorosulfonyl)azanide | LiFSI | 1.1 | [6 empty] | M | 1-methoxy-3-(2,2,2-trifluoroethoxy)propane | F3EMP | [18 empty] | 99.29 | 10 | 0.5 | 1 | Aurbach | 1.1 |  |  | 6.37235 | [5 empty] | lithium;bis(fluorosulfonyl)azanide |  |  | 1-methoxy-3-(2,2,2-trifluoroethoxy)propane
JEneChem | 2024 | Unique double-layer solid electrolyte interphase formed with fluorinated ether-based electrolytes for high-voltage lithium metal batteries | lithium;bis(fluorosulfonyl)azanide | LiFSI | 1.4 | [6 empty] | M | 1,1,1-trifluoro-2-(2,2,2-trifluoroethoxymethoxy)ethane | TTME | 4 | 1,2-dimethoxyethane | DME | 1 |  |  |  | volume ratio | [10 empty] | 99.28 | 300 | 1 | 1 | long cycling performance | 1.4 |  |  | 5.318497 | 1.915224 |  |  |  |  | lithium;bis(fluorosulfonyl)azanide |  |  | 1,1,1-trifluoro-2-(2,2,2-trifluoroethoxymethoxy)ethane | 1,2-dimethoxyethane
JPS | 2021 | Stable cycling and uniform lithium deposition in anode-free lithium-metal batteries enabled by a high-concentration dual-salt electrolyte with high LiNO3 content | lithium;bis(fluorosulfonyl)azanide | LiFSI | 4 | [6 empty] | M | 1,2-dimethoxyethane | DME | [18 empty] | 99.27 | 10 |  |  | Aurbach | 4 |  |  | 9.576121 | [5 empty] | lithium;bis(fluorosulfonyl)azanide |  |  | 1,2-dimethoxyethane
NE | 2024 | Oscillatory solvation chemistry for a 500 Wh kg−1 Li-metal pouch cell | lithium;bis(fluorosulfonyl)azanide | LiFSI | 0.9 | [6 empty] | M | dimethyl carbonate | DMC | 1 | 1,1,2,2-tetrafluoro-3-(1,1,2,2-tetrafluoroethoxy)propane | TTE | 3 |  |  |  | molar ratio | [10 empty] | 99.27 | 10 | 0.5 | 1 | Aurbach | 0.9 |  |  | 1.85594 | 5.567821 |  |  |  |  | lithium;bis(fluorosulfonyl)azanide |  |  | dimethyl carbonate | 1,1,2,2-tetrafluoro-3-(1,1,2,2-tetrafluoroethoxy)propane
JACS | 2021 | Steric Effect Tuned Ion Solvation Enabling Stable Cycling of High-Voltage Lithium Metal Battery | lithium;bis(fluorosulfonyl)azanide | LiFSI | 4 | [6 empty] | M | 1,2-diethoxyethane | DEE | [18 empty] | 99.25 | 150 | 0.5 | 1 | long cycling performance | 4 |  |  | 7.116866 | [5 empty] | lithium;bis(fluorosulfonyl)azanide |  |  | 1,2-diethoxyethane
JACS | 2024 | Unveiling the Role of Fluorination in Hexacyclic Coordinated Ether Electrolytes for High-Voltage Lithium Metal Batteries | lithium;bis(fluorosulfonyl)azanide | LiFSI | 1.1 | [6 empty] | M | 1-(2,2-difluoroethoxy)-3-methoxypropane | F2EMP | [18 empty] | 99.25 | 10 | 0.5 | 1 | Aurbach | 1.1 |  |  | 6.863445 | [5 empty] | lithium;bis(fluorosulfonyl)azanide |  |  | 1-(2,2-difluoroethoxy)-3-methoxypropane
NC | 2024 | Molecular anchoring of free solvents for high-voltage and high-safety lithium metal batteries | lithium;bis(fluorosulfonyl)azanide | LiFSI | 0.19 | [6 empty] | M | 1,2-dimethoxyethane | DME | 9 | 1,1,2,2-tetrafluoro-3-(1,1,2,2-tetrafluoroethoxy)propane | TTE | 27 |  |  |  | molar ratio | [10 empty] | 99.25 | 22 | 0.5 | 1 | Aurbach | 0.19 |  |  | 1.790269 | 5.370808 |  |  |  |  | lithium;bis(fluorosulfonyl)azanide |  |  | 1,2-dimethoxyethane | 1,1,2,2-tetrafluoro-3-(1,1,2,2-tetrafluoroethoxy)propane
ACSEL | 2024 | Fluorinated Cyclic Ether Diluent for High-Voltage Lithium Metal Batteries | lithium;bis(fluorosulfonyl)azanide | LiFSI | 1 | [6 empty] | M | 1,2-dimethoxyethane | DME | 1 | 2,2-bis(trifluoromethyl)-1,3-dioxolane | BTFMD | 7 |  |  |  | volume ratio | [10 empty] | 99.24 | 10 | 1 | 1 | method 3 | 1 |  |  | 1.197015 | 6.460347 |  |  |  |  | lithium;bis(fluorosulfonyl)azanide |  |  | 1,2-dimethoxyethane | 2,2-bis(trifluoromethyl)-1,3-dioxolane
NC | 2024 | Molecular anchoring of free solvents for high-voltage and high-safety lithium metal batteries | lithium;bis(fluorosulfonyl)azanide | LiFSI | 1.73 | [6 empty] | M | 1,2-dimethoxyethane | DME | 1.2 | 1,1,2,2-tetrafluoro-3-(1,1,2,2-tetrafluoroethoxy)propane | TTE | 3 |  |  |  | molar ratio | [10 empty] | 99.24 | 250 | 0.5 | 1 | long cycling performance | 1.73 |  |  | 2.070892 | 5.17723 |  |  |  |  | lithium;bis(fluorosulfonyl)azanide |  |  | 1,2-dimethoxyethane | 1,1,2,2-tetrafluoro-3-(1,1,2,2-tetrafluoroethoxy)propane
MT | 2021 | Ultrahigh coulombic efficiency electrolyte enables Li SPAN batteries with superior cycling performance | lithium;bis(fluorosulfonyl)azanide | LiFSI | 1 | [6 empty] | M | ethoxyethane | DEE | [18 empty] | 99.23 | 10 | 1 | 1 | Aurbach | 1 |  |  | 11.35996 | [5 empty] | lithium;bis(fluorosulfonyl)azanide |  |  | ethoxyethane
NE | 2024 | Oscillatory solvation chemistry for a 500 Wh kg−1 Li-metal pouch cell | lithium;bis(fluorosulfonyl)azanide | LiFSI | 1 | [6 empty] | M | ethoxyethane | DEE | [18 empty] | 99.23 | 10 | 0.5 | 1 | Aurbach | 1 |  |  | 11.35996 | [5 empty] | lithium;bis(fluorosulfonyl)azanide |  |  | ethoxyethane
AEM | 2024 | A Low-Cost, Fluorine-Free Localized Highly Concentrated Electrolyte Toward Ultra-High Loading Lithium Metal Batteries | lithium;bis(fluorosulfonyl)azanide | LiFSI | 1 | [6 empty] | M | ethoxyethane | DEE | [18 empty] | 99.22 | 10 | 0.5 |  | method 3 | 1 |  |  | 11.35996 | [5 empty] | lithium;bis(fluorosulfonyl)azanide |  |  | ethoxyethane
JMCA | 2018 | Enhancing metallic lithium battery performance by tuning the electrolyte solution structure | lithium;bis(fluorosulfonyl)azanide | LiFSI | 4.5 | [6 empty] | M | 1,2-dimethoxyethane | DME | [18 empty] | 99.22 | 500 | 0.5 | 1 | long cycling performance | 4.5 |  |  | 9.576121 | [5 empty] | lithium;bis(fluorosulfonyl)azanide |  |  | 1,2-dimethoxyethane
NC | 2023 | A monofluoride ether-based electrolyte solution for fast-charging and low-temperature non-aqueous lithium metal batteries | lithium;bis(fluorosulfonyl)azanide | LiFSI | 1 | [6 empty] | M | ethoxyethane | DEE | [18 empty] | 99.21 | 10 | 0.5 | 1 | Aurbach | 1 |  |  | 11.35996 | [5 empty] | lithium;bis(fluorosulfonyl)azanide |  |  | ethoxyethane
ESM | 2023 | An additive-enabled ether-based electrolyte to realize stable cycling of high-voltage anode-free lithium metal batteries | lithium;bis(fluorosulfonyl)azanide | LiFSI | 1 | lithium;2,2-difluoro-1,3-dioxa-2-boranuidacyclopentane-4,5-dione | LiDFOB | 0.02 |  |  |  | M | 1,2-dimethoxyethane | DME | 1 | 1,1,2,2-tetrafluoro-1-(2,2,2-trifluoroethoxy)ethane | HFE-347 | 2 |  |  |  | volume ratio | [10 empty] | 99.2 | 1500 | 0.5 | 0.5 | long cycling performance | 1 | 0.02 |  | 3.19204 | 4.955428 |  |  |  |  | lithium;bis(fluorosulfonyl)azanide | lithium;2,2-difluoro-1,3-dioxa-2-boranuidacyclopentane-4,5-dione |  | 1,2-dimethoxyethane | 1,1,2,2-tetrafluoro-1-(2,2,2-trifluoroethoxy)ethane
ESM | 2023 | An additive-enabled ether-based electrolyte to realize stable cycling of high-voltage anode-free lithium metal batteries | lithium;bis(fluorosulfonyl)azanide | LiFSI | 1 | lithium;2,2-difluoro-1,3-dioxa-2-boranuidacyclopentane-4,5-dione | LiDFOB | 0.02 |  |  |  | M | 1,2-dimethoxyethane | DME | 1 | 1,1,2,2-tetrafluoro-1-(2,2,2-trifluoroethoxy)ethane | HFE-347 | 2 |  |  |  | volume ratio | [10 empty] | 99.2 | 650 | 0.5 | 1 | long cycling performance | 1 | 0.02 |  | 3.19204 | 4.955428 |  |  |  |  | lithium;bis(fluorosulfonyl)azanide | lithium;2,2-difluoro-1,3-dioxa-2-boranuidacyclopentane-4,5-dione |  | 1,2-dimethoxyethane | 1,1,2,2-tetrafluoro-1-(2,2,2-trifluoroethoxy)ethane
Angew | 2024 | Non-Fluorinated Cyclic Ether-Based Electrolyte with Quasi-Conjugate Effect for High-Performance Lithium Metal Batteries | lithium;bis(fluorosulfonyl)azanide | LiFSI | 1 | lithium;nitrate | LiNO3 | 0.2 |  |  |  | M | 1,3-dioxolane | DOL | [18 empty] | 99.2 | 10 | 0.5 | 1 | Modified Aurbach | 1 | 0.2 |  | 14.30886 | [5 empty] | lithium;bis(fluorosulfonyl)azanide | lithium;nitrate |  | 1,3-dioxolane
Angew | 2024 | Non-Fluorinated Cyclic Ether-Based Electrolyte with Quasi-Conjugate Effect for High-Performance Lithium Metal Batteries | lithium;bis(fluorosulfonyl)azanide | LiFSI | 1 | lithium;nitrate | LiNO3 | 0.2 |  |  |  | M | 2-methoxy-1,3-dioxolane | MODOL | [18 empty] | 99.2 | 150 | 0.5 | 1 | long cycling performance | 1 | 0.2 |  | 10.48991 | [5 empty] | lithium;bis(fluorosulfonyl)azanide | lithium;nitrate |  | 2-methoxy-1,3-dioxolane
EA | 2022 | Realizing a high voltage lithium metal battery in ether-based electrolyte by regulating the cathode electrolyte interphase | lithium;bis(fluorosulfonyl)azanide | LiFSI | 1 | lithium;nitrate | LiNO3 | 0.25 |  |  |  | M | oxolane | THF | [18 empty] | 99.2 | 300 | 0.5 | 1 | long cycling performance | 1 | 0.25 |  | 12.32839 | [5 empty] | lithium;bis(fluorosulfonyl)azanide | lithium;nitrate |  | oxolane
AFM | 2023 | An Inorganic-Dominate Molecular Diluent Enables Safe Localized High Concentration Electrolyte for High-Voltage Lithium-Metal Batteries | lithium;bis(fluorosulfonyl)azanide | LiFSI | 1.5 | lithium;2,2-difluoro-1,3-dioxa-2-boranuidacyclopentane-4,5-dione | LiDFOB | 0.2 |  |  |  | M | 1,2-dimethoxyethane | DME | 1 | 2-ethoxy-2,4,4,6,6-pentafluoro-1,3,5-triaza-2lambda5,4lambda5,6lambda5-triphosphacyclohexa-1,3,5-triene | PFPN | 2 |  |  |  | volume ratio | [10 empty] | 99.2 | 10 | 0.5 | 0.5 | method 3 | 1.5 | 0.2 |  | 3.19204 | 5.042608 |  |  |  |  | lithium;bis(fluorosulfonyl)azanide | lithium;2,2-difluoro-1,3-dioxa-2-boranuidacyclopentane-4,5-dione |  | 1,2-dimethoxyethane | 2-ethoxy-2,4,4,6,6-pentafluoro-1,3,5-triaza-2lambda5,4lambda5,6lambda5-triphosphacyclohexa-1,3,5-triene
EES | 2024 | Additive engineering strategies for improved interfacial stability in lithium metal batteries | lithium;bis(fluorosulfonyl)azanide | LiFSI | 1 | tetrabutylazanium;tetrafluoroborate | TBATFB | 0.1 |  |  |  | M | oxolane | THF | [18 empty] | 99.2 | 300 | 1 | 1 | long cycling performance | 1 | 0.1 |  | 12.32839 | [5 empty] | lithium;bis(fluorosulfonyl)azanide | tetrabutylazanium;tetrafluoroborate |  | oxolane
AS | 2024 | Remodeling Highly Fluorinated Electrolyte via Shielding Agent Regulation toward Practical Lithium Metal Batteries | lithium;bis(trifluoromethylsulfonyl)azanide | LiTFSI | 1 | [6 empty] | M | 2,2,2-trifluoro-N,N-dimethylacetamide | FDMA | 1 | (4R,5R)-4,5-difluoro-1,3-dioxolan-2-one | DFEC | 1 |  |  |  | volume ratio | [10 empty] | 99.2 | 200 | 0.5 | 0.5 | long cycling performance | 1 |  |  | 4.35892 | 6.046437 |  |  |  |  | lithium;bis(trifluoromethylsulfonyl)azanide |  |  | 2,2,2-trifluoro-N,N-dimethylacetamide | (4R,5R)-4,5-difluoro-1,3-dioxolan-2-one
NNano | 2018 | Non-flammable electrolyte enables Li-metal batteries with aggressive cathode chemistries | lithium;hexafluorophosphate | LiPF6 | 1 | [6 empty] | M | 4-fluoro-1,3-dioxolan-2-one | FEC | 2 | methyl 2,2,2-trifluoroethyl carbonate | FEMC | 6 | 1,1,2,2-tetrafluoro-1-(2,2,2-trifluoroethoxy)ethane | HFE | 2 | mass ratio | [10 empty] | 99.2 | 50 | 0.2 | 1 | long cycling performance | 1 |  |  | 2.903873 | 4.729544 | 1.610063 |  |  |  | lithium;hexafluorophosphate |  |  | 4-fluoro-1,3-dioxolan-2-one | methyl 2,2,2-trifluoroethyl carbonate | 1,1,2,2-tetrafluoro-1-(2,2,2-trifluoroethoxy)ethane
ACSEL | 2019 | Stable Li Metal Anode with “Ion–Solvent-Coordinated” Nonflammable Electrolyte for Safe Li Metal Batteries | lithium;bis(fluorosulfonyl)azanide | LiFSI | 5.89 | [6 empty] | M | triethyl phosphate | TEP | [18 empty] | 99.2 | 100 | 0.2 | 1 |  | 5.89 |  |  | 5.863299 | [5 empty] | lithium;bis(fluorosulfonyl)azanide |  |  | triethyl phosphate
AFM | 2020 | High-Power Lithium Metal Batteries Enabled by High-Concentration Acetonitrile-Based Electrolytes with Vinylene Carbonate Additive | lithium;bis(fluorosulfonyl)azanide | LiFSI | 9.01 | [6 empty] | M | acetonitrile | AN | 1 | 1,3-dioxol-2-one | VC | 0.09 |  |  |  | molar ratio | [10 empty] | 99.2 | 10 | 0.2 | 0.35 | method 3 | 9.01 |  |  | 17.13981 | 1.542583 |  |  |  |  | lithium;bis(fluorosulfonyl)azanide |  |  | acetonitrile | 1,3-dioxol-2-one
AM | 2018 | High-Voltage Lithium-Metal Batteries Enabled by Localized High-Concentration Electrolytes | lithium;bis(fluorosulfonyl)azanide | LiFSI | 5.49 | [6 empty] | M | dimethyl carbonate | DMC | [18 empty] | 99.2 | 10 | 0.5 | 1 |  | 5.49 |  |  | 11.81172 | [5 empty] | lithium;bis(fluorosulfonyl)azanide |  |  | dimethyl carbonate
Angew | 2022 | Intrinsic Nonflammable Ether Electrolytes for Ultrahigh-Voltage Lithium Metal Batteries Enabled by Chlorine Functionality | lithium;bis(fluorosulfonyl)azanide | LiFSI | 1.01 | [6 empty] | M | 1,2-bis(2-chloroethoxy)ethane | Cl-DEE | 1.6 | triethyl phosphate | TTE | 3 |  |  |  | molar ratio | [10 empty] | 99.2 | 10 | 0.5 | 0.5 | Aurbach | 1.01 |  |  | 2.098845 | 3.935335 |  |  |  |  | lithium;bis(fluorosulfonyl)azanide |  |  | 1,2-bis(2-chloroethoxy)ethane | triethyl phosphate
Angew | 2023 | Cyclopentylmethyl Ether, a Non-Fluorinated, Weakly Solvating and Wide Temperature Solvent for High-Performance Lithium Metal Battery | lithium;bis(fluorosulfonyl)azanide | LiFSI | 4.92 | [6 empty] | M | ethoxyethane | DEE | [18 empty] | 99.2 | 20 | 0.5 | 0.5 | Aurbach | 4.92 |  |  | 11.35996 | [5 empty] | lithium;bis(fluorosulfonyl)azanide |  |  | ethoxyethane
Chem | 2018 | Highly Fluorinated Interphases Enable High-Voltage Li-Metal Batteries | lithium;bis(fluorosulfonyl)azanide | LiFSI | 10 | [6 empty] | M | dimethyl carbonate | DMC | [18 empty] | 99.2 | 200 | 0.2 | 1 | long cycling performance | 10 |  |  | 11.81172 | [5 empty] | lithium;bis(fluorosulfonyl)azanide |  |  | dimethyl carbonate
ESM | 2021 | Optimization of fluorinated orthoformate based electrolytes for practical high-voltage lithium metal batteries | lithium;bis(fluorosulfonyl)azanide | LiFSI | 1.81 | [6 empty] | M | 1,2-dimethoxyethane | DME | 1.2 | 2-[bis(2,2,2-trifluoroethoxy)methoxy]-1,1,1-trifluoroethane | TFEO | 2 |  |  |  | molar ratio | [10 empty] | 99.2 | 10 | 0.5 | 1 | Aurbach | 1.81 |  |  | 2.17788 | 3.6298 |  |  |  |  | lithium;bis(fluorosulfonyl)azanide |  |  | 1,2-dimethoxyethane | 2-[bis(2,2,2-trifluoroethoxy)methoxy]-1,1,1-trifluoroethane
ESM | 2024 | Enhanced performance of lithium metal batteries via cyclic fluorinated ether based electrolytes | lithium;bis(fluorosulfonyl)azanide | LiFSI | 1 | [6 empty] | M | 1,1,1-trifluoro-2-[2-(2,2,2-trifluoroethoxy)ethoxy]ethane | BTFE | 1 | 1,2-dimethoxyethane | DME | 1 |  |  |  | volume ratio | [10 empty] | 99.2 | 50 | 1 | 1 | long cycling performance | 1 |  |  | 2.87458 | 4.78806 |  |  |  |  | lithium;bis(fluorosulfonyl)azanide |  |  | 1,1,1-trifluoro-2-[2-(2,2,2-trifluoroethoxy)ethoxy]ethane | 1,2-dimethoxyethane
JACS | 2023 | Solvent versus Anion Chemistry Unveiling the Structure-Dependent Reactivity in Tailoring Electrochemical Interphases for Lithium-Metal Batteries | lithium;bis(fluorosulfonyl)azanide | LiFSI | 1.42 | [6 empty] | M | 1,2-bis(2-chloroethoxy)ethane | ClDEE | 1.6 | 1,1,2,2-tetrafluoro-3-(1,1,2,2-tetrafluoroethoxy)propane | TTE | 3 |  |  |  | molar ratio | [10 empty] | 99.2 | 10 | 0.5 | 1 | Aurbach | 1.42 |  |  | 2.270098 | 4.256434 |  |  |  |  | lithium;bis(fluorosulfonyl)azanide |  |  | 1,2-bis(2-chloroethoxy)ethane | 1,1,2,2-tetrafluoro-3-(1,1,2,2-tetrafluoroethoxy)propane
JES | 2023 | A Comparison of Carbonate-Based and Ether-Based Electrolyte Systems for Lithium Metal Batteries | lithium;bis(fluorosulfonyl)azanide | LiFSI | 1 | [6 empty] | M | 1,2-dimethoxyethane | DME | [18 empty] | 99.2 | 140 | 0.3 | 3 | long cycling performance | 1 |  |  | 9.576121 | [5 empty] | lithium;bis(fluorosulfonyl)azanide |  |  | 1,2-dimethoxyethane
Joule | 2018 | High-Efficiency Lithium Metal Batteries with Fire-Retardant Electrolytes | lithium;bis(fluorosulfonyl)azanide | LiFSI | 1.2 | [6 empty] | M | triethyl phosphate | TEP | 1 | 1,1,1-trifluoro-2-(2,2,2-trifluoroethoxy)ethane | BTFE | 3 |  |  |  | molar ratio | [10 empty] | 99.2 | 10 | 0.5 | 1 | Aurbach | 1.2 |  |  | 1.852392 | 5.557176 |  |  |  |  | lithium;bis(fluorosulfonyl)azanide |  |  | triethyl phosphate | 1,1,1-trifluoro-2-(2,2,2-trifluoroethoxy)ethane
Joule | 2018 | High-Efficiency Lithium Metal Batteries with Fire-Retardant Electrolytes | lithium;bis(fluorosulfonyl)azanide | LiFSI | 1.2 | [6 empty] | M | triethyl phosphate | TEP | 1 | 1,1,1-trifluoro-2-(2,2,2-trifluoroethoxy)ethane | BTFE | 3 |  |  |  | molar ratio | [10 empty] | 99.2 | 10 | 1 | 1 | Aurbach | 1.2 |  |  | 1.852392 | 5.557176 |  |  |  |  | lithium;bis(fluorosulfonyl)azanide |  |  | triethyl phosphate | 1,1,1-trifluoro-2-(2,2,2-trifluoroethoxy)ethane
NC | 2022 | Fluorinated ether electrolyte with controlled solvation structure for high voltage lithium metal batteries | lithium;bis(fluorosulfonyl)azanide | LiFSI | 1 | [6 empty] | M | 2,2-dimethoxy-4-(trifluoromethyl)-1,3-dioxolane | DTDL | [18 empty] | 99.2 | 250 | 0.5 | 0.5 | long cycling performance | 1 |  |  | 6.480978 | [5 empty] | lithium;bis(fluorosulfonyl)azanide |  |  | 2,2-dimethoxy-4-(trifluoromethyl)-1,3-dioxolane
NanoE | 2018 | Manipulating electrolyte and solid electrolyte interphase to enable safe and efficient Li-S batteries | lithium;bis(fluorosulfonyl)azanide | LiFSI | 12 | [6 empty] | M | 1,2-dimethoxyethane | DME | [18 empty] | 99.2 | 250 | 1 |  | long cycling performance | 12 |  |  | 9.576121 | [5 empty] | lithium;bis(fluorosulfonyl)azanide |  |  | 1,2-dimethoxyethane
NC | 2023 | Origin of dendrite-free lithium deposition in concentrated electrolytes | lithium;bis(fluorosulfonyl)azanide | LiFSI | 6.87 | [6 empty] | M | 1,2-dimethoxyethane | DME | [18 empty] | 99.2 | 500 | 0.5 | 1 | long cycling performance | 6.87 |  |  | 9.576121 | [5 empty] | lithium;bis(fluorosulfonyl)azanide |  |  | 1,2-dimethoxyethane
NChem | 2024 | Molecular-docking electrolytes enable high-voltage lithium battery chemistries | lithium;bis(fluorosulfonyl)azanide | LiFSI | 1 | [6 empty] | M | trimethyl(3-trimethylsilyloxypropoxy)silane | BTP | 5 | 1,3-difluorobenzene | 13-FB | 1 |  |  |  | volume ratio | [10 empty] | 99.2 | 10 | 0.5 | 1 | Aurbach | 1 |  |  | 3.02398 | 1.694569 |  |  |  |  | lithium;bis(fluorosulfonyl)azanide |  |  | trimethyl(3-trimethylsilyloxypropoxy)silane | 1,3-difluorobenzene
NChem | 2024 | Molecular-docking electrolytes enable high-voltage lithium battery chemistries | lithium;bis(fluorosulfonyl)azanide | LiFSI | 1 | [6 empty] | M | trimethyl(2-trimethylsilyloxyethoxy)silane | BTE | 5 | 1,2,3-trifluorobenzene | 123-FB | 1 |  |  |  | volume ratio | [10 empty] | 99.2 | 10 | 0.5 | 1 | Aurbach | 1 |  |  | 3.399054 | 1.615183 |  |  |  |  | lithium;bis(fluorosulfonyl)azanide |  |  | trimethyl(2-trimethylsilyloxyethoxy)silane | 1,2,3-trifluorobenzene
NChem | 2024 | Molecular-docking electrolytes enable high-voltage lithium battery chemistries | lithium;bis(fluorosulfonyl)azanide | LiFSI | 1 | [6 empty] | M | trimethyl(2-trimethylsilyloxyethoxy)silane | BTE | 5 | dichloromethane | DMCE | 1 |  |  |  | volume ratio | [10 empty] | 99.2 | 10 | 0.5 | 1 | Aurbach | 1 |  |  | 3.399054 | 2.600181 |  |  |  |  | lithium;bis(fluorosulfonyl)azanide |  |  | trimethyl(2-trimethylsilyloxyethoxy)silane | dichloromethane
NE | 2023 | Direct in situ measurements of electrical properties of solid–electrolyte interphase on lithium metal anodes | lithium;bis(fluorosulfonyl)azanide | LiFSI | 1.95 | [6 empty] | M | 1,2-dimethoxyethane | DME | 1.2 | 1,1,1-trifluoro-2-(2,2,2-trifluoroethoxy)ethane | BTFE | 3 |  |  |  | molar ratio | [10 empty] | 99.2 | 10 | 0.1 | 0.167 | Aurbach | 1.95 |  |  | 2.426194 | 6.065486 |  |  |  |  | lithium;bis(fluorosulfonyl)azanide |  |  | 1,2-dimethoxyethane | 1,1,1-trifluoro-2-(2,2,2-trifluoroethoxy)ethane
NE | 2024 | Towards long-life 500 Wh kg−1 lithium metal pouch cells via compact ion-pair aggregate electrolytes | lithium;bis(fluorosulfonyl)azanide | LiFSI | 2 | [6 empty] | M | 1-(2-butoxyethoxy)butane | EGBE | 1 | 1,1,2,2-tetrafluoro-3-(1,1,2,2-tetrafluoroethoxy)propane | TTE | 1 |  |  |  | volume ratio | [10 empty] | 99.2 | 400 | 0.5 | 1 | long cycling performance | 2 |  |  | 2.409915 | 3.302883 |  |  |  |  | lithium;bis(fluorosulfonyl)azanide |  |  | 1-(2-butoxyethoxy)butane | 1,1,2,2-tetrafluoro-3-(1,1,2,2-tetrafluoroethoxy)propane
PNAS | 2020 | Role of inner solvation sheath within salt–solvent complexes in tailoring electrode electrolyte interphases for lithium metal batteries | lithium;bis(fluorosulfonyl)azanide | LiFSI | 1.35 | [6 empty] | M | 1,1,2,2-tetrafluoro-3-(1,1,2,2-tetrafluoroethoxy)propane | TTE | 3 | thiolane 1,1-dioxide | TMS | 3 |  |  |  | molar ratio | [10 empty] | 99.2 | 10 | 0.5 | 1 | Aurbach | 1.35 |  |  | 3.991489 | 3.991489 |  |  |  |  | lithium;bis(fluorosulfonyl)azanide |  |  | 1,1,2,2-tetrafluoro-3-(1,1,2,2-tetrafluoroethoxy)propane | thiolane 1,1-dioxide
ACSEL | 2023 | High-Voltage Li Metal Batteries Enabled by Adsorption-Defluorination Mechanism | lithium;bis(fluorosulfonyl)azanide | LiFSI | 2.2 | [6 empty] | M | trimethoxy(methyl)silane | TMOMS | [18 empty] | 99.2 | 10 | 0.5 | 1 | method 3 | 2.2 |  |  | 7.003377 | [5 empty] | lithium;bis(fluorosulfonyl)azanide |  |  | trimethoxy(methyl)silane
EES | 2022 | Eco-friendly electrolytes via a robust bond design for high-energy Li metal batteries | lithium;bis(fluorosulfonyl)azanide | LiFSI | 2 | [6 empty] | M | tetraethyl silicate | TEOS | [18 empty] | 99.2 | 50 |  | 1 | method 3 | 2 |  |  | 4.464071 | [5 empty] | lithium;bis(fluorosulfonyl)azanide |  |  | tetraethyl silicate
NC | 2023 | Origin of dendrite-free lithium deposition in concentrated electrolytes | lithium;bis(fluorosulfonyl)azanide | LiFSI | 4.81 | [6 empty] | M | 1,2-dimethoxyethane | DME | [18 empty] | 99.18 | 500 | 0.5 | 1 | long cycling performance | 4.81 |  |  | 9.576121 | [5 empty] | lithium;bis(fluorosulfonyl)azanide |  |  | 1,2-dimethoxyethane
NE | 2024 | Oscillatory solvation chemistry for a 500 Wh kg−1 Li-metal pouch cell | lithium;bis(fluorosulfonyl)azanide | LiFSI | 3.6 | [6 empty] | M | 1,2-dimethoxyethane | DME | [18 empty] | 99.18 | 10 | 0.5 | 1 | Aurbach | 3.6 |  |  | 9.576121 | [5 empty] | lithium;bis(fluorosulfonyl)azanide |  |  | 1,2-dimethoxyethane
NE | 2024 | Oscillatory solvation chemistry for a 500 Wh kg−1 Li-metal pouch cell | lithium;bis(fluorosulfonyl)azanide | LiFSI | 6.6 | [6 empty] | M | 1,2-dimethoxyethane | DME | [18 empty] | 99.16 | 10 | 0.5 | 1 | Aurbach | 6.6 |  |  | 9.576121 | [5 empty] | lithium;bis(fluorosulfonyl)azanide |  |  | 1,2-dimethoxyethane
ESM | 2023 | Electrolyte solvation regulation engineering promotes Li-SPAN battery without esters | lithium;bis(fluorosulfonyl)azanide | LiFSI | 2 | [6 empty] | M | dimethoxy-methyl-(3,3,3-trifluoropropyl)silane | FPDMS | [18 empty] | 99.15 | 300 | 0.5 | 1 | long cycling performance | 2 |  |  | 5.438813 | [5 empty] | lithium;bis(fluorosulfonyl)azanide |  |  | dimethoxy-methyl-(3,3,3-trifluoropropyl)silane
Angew | 2023 | Electron Delocalization Enables Sulfone-based Single-solvent Electrolyte for Lithium Metal Batteries | lithium;bis(fluorosulfonyl)azanide | LiFSI | 2 | [6 empty] | M | 2,2,2-trifluoroethyl methanesulfonate | TFEM | [18 empty] | 99.14 | 10 | 0.5 | 1 | Aurbach | 2 |  |  | 8.493797 | [5 empty] | lithium;bis(fluorosulfonyl)azanide |  |  | 2,2,2-trifluoroethyl methanesulfonate
NC | 2023 | Origin of dendrite-free lithium deposition in concentrated electrolytes | lithium;bis(fluorosulfonyl)azanide | LiFSI | 9.62 | [6 empty] | M | 1,2-dimethoxyethane | DME | [18 empty] | 99.14 | 500 | 0.5 | 1 | long cycling performance | 9.62 |  |  | 9.576121 | [5 empty] | lithium;bis(fluorosulfonyl)azanide |  |  | 1,2-dimethoxyethane
NE | 2024 | Oscillatory solvation chemistry for a 500 Wh kg−1 Li-metal pouch cell | lithium;bis(fluorosulfonyl)azanide | LiFSI | 1 | [6 empty] | M | oxolane | THF | 1 | 1,1,2,2-tetrafluoro-3-(1,1,2,2-tetrafluoroethoxy)propane | TTE | 3 |  |  |  | molar ratio | [10 empty] | 99.14 | 10 | 0.5 | 1 | Aurbach | 1 |  |  | 1.868243 | 5.604728 |  |  |  |  | lithium;bis(fluorosulfonyl)azanide |  |  | oxolane | 1,1,2,2-tetrafluoro-3-(1,1,2,2-tetrafluoroethoxy)propane
JES | 2021 | Fast Charging of Energy-Dense Lithium Metal Batteries in Localized Ether-Based Highly Concentrated Electrolytes | lithium;bis(fluorosulfonyl)azanide | LiFSI | 1.5 | [6 empty] | M | 1,2-dimethoxyethane | DME | 1.2 | 1,1,2,2-tetrafluoro-3-(1,1,2,2-tetrafluoroethoxy)propane | TTE | 3 |  |  |  | molar ratio | tris(prop-2-enyl) phosphate | TAP | 1 | [6 empty] | wt% | 99.13 | 400 | 1 | 3 | long cycling performance | 1.5 |  |  | 2.070892 | 5.17723 |  | 0.0764819 |  |  | lithium;bis(fluorosulfonyl)azanide |  |  | 1,2-dimethoxyethane | 1,1,2,2-tetrafluoro-3-(1,1,2,2-tetrafluoroethoxy)propane |  | tris(prop-2-enyl) phosphate
JACS | 2021 | Potentiometric Measurement to Probe Solvation Energy and Its Correlation to Lithium Battery Cyclability | lithium;bis(fluorosulfonyl)azanide | LiFSI | 1 | [6 empty] | M | dimethyl carbonate | DMC | 1 | 1,1,1-trifluoro-2-(2,2,2-trifluoroethoxy)ethane | BTFE | 2 |  |  |  | volume ratio | [10 empty] | 99.12 | 10 |  | 1 | Adams | 1 |  |  | 3.937241 | 5.415797 |  |  |  |  | lithium;bis(fluorosulfonyl)azanide |  |  | dimethyl carbonate | 1,1,1-trifluoro-2-(2,2,2-trifluoroethoxy)ethane
JACS | 2024 | Unveiling the Role of Fluorination in Hexacyclic Coordinated Ether Electrolytes for High-Voltage Lithium Metal Batteries | lithium;bis(fluorosulfonyl)azanide | LiFSI | 2.1 | [6 empty] | M | 1-(2,2-difluoroethoxy)-3-methoxypropane | F2EMP | [18 empty] | 99.12 | 300 | 0.5 | 1 | long cycling performance | 2.1 |  |  | 6.863445 | [5 empty] | lithium;bis(fluorosulfonyl)azanide |  |  | 1-(2,2-difluoroethoxy)-3-methoxypropane
JACS | 2024 | Unveiling the Role of Fluorination in Hexacyclic Coordinated Ether Electrolytes for High-Voltage Lithium Metal Batteries | lithium;bis(fluorosulfonyl)azanide | LiFSI | 2.1 | [6 empty] | M | 1-methoxy-3-(2,2,2-trifluoroethoxy)propane | F3EMP | [18 empty] | 99.12 | 300 | 0.5 | 1 | long cycling performance | 2.1 |  |  | 6.37235 | [5 empty] | lithium;bis(fluorosulfonyl)azanide |  |  | 1-methoxy-3-(2,2,2-trifluoroethoxy)propane
NC | 2024 | Molecular anchoring of free solvents for high-voltage and high-safety lithium metal batteries | lithium;bis(fluorosulfonyl)azanide | LiFSI | 0.38 | [6 empty] | M | 1,2-dimethoxyethane | DME | 9 | 1,1,2,2-tetrafluoro-3-(1,1,2,2-tetrafluoroethoxy)propane | TTE | 27 |  |  |  | molar ratio | [10 empty] | 99.12 | 250 | 0.5 | 1 | long cycling performance | 0.38 |  |  | 1.790269 | 5.370808 |  |  |  |  | lithium;bis(fluorosulfonyl)azanide |  |  | 1,2-dimethoxyethane | 1,1,2,2-tetrafluoro-3-(1,1,2,2-tetrafluoroethoxy)propane
NE | 2024 | Oscillatory solvation chemistry for a 500 Wh kg−1 Li-metal pouch cell | lithium;bis(fluorosulfonyl)azanide | LiFSI | 4.5 | [6 empty] | M | ethoxyethane | DEE | [18 empty] | 99.12 | 10 | 0.5 | 1 | Aurbach | 4.5 |  |  | 11.35996 | [5 empty] | lithium;bis(fluorosulfonyl)azanide |  |  | ethoxyethane
Angew | 2023 | High-Performance Lithium Metal Batteries Enabled by a Fluorinated Cyclic Ether with a Low Reduction Potential | lithium;bis(fluorosulfonyl)azanide | LiFSI | 2.2 | [6 empty] | M | 1,2-dimethoxyethane | DME | 1.2 | N-fluorosulfonylsulfamoyl fluoride | MFSI | 2 |  |  |  | molar ratio | [10 empty] | 99.11 | 10 | 0.5 | 1 | Aurbach | 2.2 |  |  | 3.559021 | 5.931702 |  |  |  |  | lithium;bis(fluorosulfonyl)azanide |  |  | 1,2-dimethoxyethane | N-fluorosulfonylsulfamoyl fluoride
MT | 2021 | Ultrahigh coulombic efficiency electrolyte enables Li SPAN batteries with superior cycling performance | lithium;bis(fluorosulfonyl)azanide | LiFSI | 2.54 | [6 empty] | M | 1,2-dimethoxyethane | DME | 1.216 | 1,1,1-trifluoro-2-(2,2,2-trifluoroethoxy)ethane | BTFE | 4 |  |  |  | mass ratio | [10 empty] | 99.11 | 10 | 10 | 1 | Aurbach | 2.54 |  |  | 1.442738 | 6.89978 |  |  |  |  | lithium;bis(fluorosulfonyl)azanide |  |  | 1,2-dimethoxyethane | 1,1,1-trifluoro-2-(2,2,2-trifluoroethoxy)ethane
NC | 2023 | An inorganic-rich but LiF-free interphase for fast charging and long cycle life lithium metal batteries | lithium;bis(fluorosulfonyl)azanide | LiFSI | 1.5 | [6 empty] | M | 1,2-dimethoxyethane | DME | [18 empty] | 99.11 | 10 | 1 | 1 | Aurbach | 1.5 |  |  | 9.576121 | [5 empty] | lithium;bis(fluorosulfonyl)azanide |  |  | 1,2-dimethoxyethane
Angew | 2020 | Fluorinated Aromatic Diluent for High-Performance Lithium Metal Batteries | lithium;bis(fluorosulfonyl)azanide | LiFSI | 1.3 | lithium;bis(trifluoromethylsulfonyl)azanide | LiTFSI | 0.7 | lithium;hexafluorophosphate | LiPF6 | 0.02 | M | dimethyl carbonate | DMC | 3 | 1,2-difluorobenzene | 1,2-dfBen | 7 |  |  |  | volume ratio | [10 empty] | 99.1 | 40 | 0.5 | 3 | long cycling performance | 1.3 | 0.7 | 0.02 | 3.543517 | 7.104917 |  |  |  |  | lithium;bis(fluorosulfonyl)azanide | lithium;bis(trifluoromethylsulfonyl)azanide | lithium;hexafluorophosphate | dimethyl carbonate | 1,2-difluorobenzene
NanoE | 2020 | A long-lasting dual-function electrolyte additive for stable lithium metal batteries | lithium;bis(fluorosulfonyl)azanide | LiFSI | 1 | lithium;bis(trifluoromethylsulfonyl)azanide | LiTFSI | 1 | potassium;1,1,2,2,3,3,4,4,4-nonafluorobutane-1-sulfonate | KPBS | 0.02 | M | 1,3-dioxolane | DOL | 1 | 1,2-dimethoxyethane | DME | 4 |  |  |  | molar ratio | [10 empty] | 99.1 | 400 | 1 | 1 | long cycling performance | 1 | 1 | 0.02 | 2.050893 | 8.203572 |  |  |  |  | lithium;bis(fluorosulfonyl)azanide | lithium;bis(trifluoromethylsulfonyl)azanide | potassium;1,1,2,2,3,3,4,4,4-nonafluorobutane-1-sulfonate | 1,3-dioxolane | 1,2-dimethoxyethane
Angew | 2024 | Low-Solvent-Coordination Solvation Structure for Lithium-Metal Batteries via Electric Dipole-Dipole Interaction | lithium;bis(trifluoromethylsulfonyl)azanide | LiTFSI | 1.23 | [6 empty] | M | butanedinitrile | SN | [8 empty] | 1,3-dioxol-2-one | VC | 6 | 2-fluoropyridine | FPy | 5 |  |  |  | vol% | 99.1 | 100 | 0.1 | 0.5 | long cycling performance | 1.23 |  |  | 12.29866 |  |  | 0.9447995 | 0.5149861 |  | lithium;bis(trifluoromethylsulfonyl)azanide |  |  | butanedinitrile |  |  | 1,3-dioxol-2-one | 2-fluoropyridine
ACSAMI | 2022 | Novel Urea-Based Molecule Functioning as a Solid Electrolyte Interphase Enabler and LiPF6 Decomposition Inhibitor for Fast-Charging Lithium Metal Batteries | lithium;hexafluorophosphate | LiPF6 | 1 | [6 empty] | M | 1,3-dioxolan-2-one | EC | 1 | diethyl carbonate | DEC | 1 |  |  |  | volume ratio | 4-fluoro-1,3-dioxolan-2-one | FEC | 5 | lithium;nitrate | LiNO3 | 4 | 1,3-dimethylimidazolidin-2-one | DMI | 4 | wt% | 99.1 | 10 | 0.5 | 1 | method 3 | 1 |  |  | 7.49489 | 4.122577 |  | 0.6123998 | 0.7529855 | 0.4551555 | lithium;hexafluorophosphate |  |  | 1,3-dioxolan-2-one | diethyl carbonate |  | 4-fluoro-1,3-dioxolan-2-one | lithium;nitrate | 1,3-dimethylimidazolidin-2-one
AM | 2023 | Revealing the Anion–Solvent Interaction for Ultralow Temperature Lithium Metal Batteries | lithium;fluorosulfonyl(trifluoromethylsulfonyl)azanide | LiFTFSI | 1.5 | [6 empty] | M | 1-fluoro-3-(3-fluoropropoxy)propane | BFPE | [18 empty] | 99.1 | 300 | 0.5 | 2 | method 3 | 1.5 |  |  | 7.237985 | [5 empty] | lithium;fluorosulfonyl(trifluoromethylsulfonyl)azanide |  |  | 1-fluoro-3-(3-fluoropropoxy)propane
AEM | 2023 | Single-Solvent-Based Electrolyte Enabling a High-Voltage Lithium-Metal Battery with Long Cycle Life | lithium;bis(fluorosulfonyl)azanide | LiFSI | 3 | [6 empty] | M | dimethoxy-methyl-(3,3,3-trifluoropropyl)silane | FMS | [18 empty] | 99.1 | 500 | 1 | 1 |  | 3 |  |  | 5.438813 | [5 empty] | lithium;bis(fluorosulfonyl)azanide |  |  | dimethoxy-methyl-(3,3,3-trifluoropropyl)silane
AM | 2018 | High-Voltage Lithium-Metal Batteries Enabled by Localized High-Concentration Electrolytes | lithium;bis(fluorosulfonyl)azanide | LiFSI | 3.74 | [6 empty] | M | dimethyl carbonate | DMC | [18 empty] | 99.1 | 10 | 0.5 | 1 |  | 3.74 |  |  | 11.81172 | [5 empty] | lithium;bis(fluorosulfonyl)azanide |  |  | dimethyl carbonate
AM | 2023 | Revealing the Anion–Solvent Interaction for Ultralow Temperature Lithium Metal Batteries | lithium;bis(fluorosulfonyl)azanide | LiFSI | 1.5 | [6 empty] | M | 1-fluoro-3-(3-fluoropropoxy)propane | BFPE | [18 empty] | 99.1 | 300 | 0.5 | 2 | method 3 | 1.5 |  |  | 7.237985 | [5 empty] | lithium;bis(fluorosulfonyl)azanide |  |  | 1-fluoro-3-(3-fluoropropoxy)propane
Angew | 2022 | Intrinsic Nonflammable Ether Electrolytes for Ultrahigh-Voltage Lithium Metal Batteries Enabled by Chlorine Functionality | lithium;bis(fluorosulfonyl)azanide | LiFSI | 1.22 | [6 empty] | M | 1,2-diethoxyethane | DEE | 1 | triethyl phosphate | TTE | 3 |  |  |  | molar ratio | [10 empty] | 99.1 | 10 | 0.5 | 0.5 | Aurbach | 1.22 |  |  | 1.533346 | 4.600037 |  |  |  |  | lithium;bis(fluorosulfonyl)azanide |  |  | 1,2-diethoxyethane | triethyl phosphate
CN | 2023 | Understanding steric hindrance effect of solvent molecule in localized high-concentration electrolyte for lithium metal batteries | lithium;bis(fluorosulfonyl)azanide | LiFSI | 1.77 | [6 empty] | M | trimethoxymethane | TMOF | 1.2 | 1,1,2,2-tetrafluoro-3-(1,1,2,2-tetrafluoroethoxy)propane | TTE | 3 |  |  |  | molar ratio | [10 empty] | 99.1 | 380 | 0.5 | 1 | long cycling performance | 1.77 |  |  | 2.00981 | 5.024526 |  |  |  |  | lithium;bis(fluorosulfonyl)azanide |  |  | trimethoxymethane | 1,1,2,2-tetrafluoro-3-(1,1,2,2-tetrafluoroethoxy)propane
CN | 2023 | Understanding steric hindrance effect of solvent molecule in localized high-concentration electrolyte for lithium metal batteries | lithium;bis(fluorosulfonyl)azanide | LiFSI | 1.77 | [6 empty] | M | diethoxymethoxyethane | TEOF | 1.2 | 1,1,2,2-tetrafluoro-3-(1,1,2,2-tetrafluoroethoxy)propane | TTE | 3 |  |  |  | molar ratio | [10 empty] | 99.1 | 450 | 0.5 | 1 | long cycling performance | 1.77 |  |  | 1.835579 | 4.588947 |  |  |  |  | lithium;bis(fluorosulfonyl)azanide |  |  | diethoxymethoxyethane | 1,1,2,2-tetrafluoro-3-(1,1,2,2-tetrafluoroethoxy)propane
ESM | 2021 | Optimization of fluorinated orthoformate based electrolytes for practical high-voltage lithium metal batteries | lithium;bis(fluorosulfonyl)azanide | LiFSI | 2.94 | [6 empty] | M | 1,2-dimethoxyethane | DME | 1.2 | 2-[bis(2,2,2-trifluoroethoxy)methoxy]-1,1,1-trifluoroethane | TFEO | 1 |  |  |  | molar ratio | [10 empty] | 99.1 | 10 | 0.5 | 1 | Aurbach | 2.94 |  |  | 3.548688 | 2.95724 |  |  |  |  | lithium;bis(fluorosulfonyl)azanide |  |  | 1,2-dimethoxyethane | 2-[bis(2,2,2-trifluoroethoxy)methoxy]-1,1,1-trifluoroethane
JACS | 2023 | A Semisolvated Sole-Solvent Electrolyte for High-Voltage Lithium Metal Batteries | lithium;bis(fluorosulfonyl)azanide | LiFSI | 1.5 | [6 empty] | M | dimethoxy-methyl-(3,3,3-trifluoropropyl)silane | DMOTFS | [18 empty] | 99.1 | 10 | 0.5 | 1 | Aurbach | 1.5 |  |  | 5.438813 | [5 empty] | lithium;bis(fluorosulfonyl)azanide |  |  | dimethoxy-methyl-(3,3,3-trifluoropropyl)silane
JES | 2023 | A Comparison of Carbonate-Based and Ether-Based Electrolyte Systems for Lithium Metal Batteries | lithium;bis(fluorosulfonyl)azanide | LiFSI | 4 | [6 empty] | M | 1,2-dimethoxyethane | DME | [18 empty] | 99.1 | 140 | 0.3 | 3 | long cycling performance | 4 |  |  | 9.576121 | [5 empty] | lithium;bis(fluorosulfonyl)azanide |  |  | 1,2-dimethoxyethane
JMCA | 2024 | Nonafluorobutyl ether enhancing the stability of fluorobenzene-based diluted high-concentration electrolytes in high-voltage lithium metal batteries | lithium;bis(fluorosulfonyl)azanide | LiFSI | 2.45 | [6 empty] | M | 1,2-dimethoxyethane | DME | 1.2 | fluorobenzene | FB | 2.6 | 1,1,1,2,2,3,3,4,4-nonafluoro-4-methoxybutane | CNFE | 0.4 | molar ratio | [10 empty] | 99.1 | 350 | 2 | 1 | long cycling performance | 2.45 |  |  | 2.752304 | 5.963326 | 0.9174348 |  |  |  | lithium;bis(fluorosulfonyl)azanide |  |  | 1,2-dimethoxyethane | fluorobenzene | 1,1,1,2,2,3,3,4,4-nonafluoro-4-methoxybutane
Joule | 2019 | Enabling High-Voltage Lithium-Metal Batteries under Practical Conditions | lithium;bis(fluorosulfonyl)azanide | LiFSI | 7.88 | [6 empty] | M | 1,2-dimethoxyethane | DME | [18 empty] | 99.1 | 220 | 0.5 | 1 | long cycling performance | 7.88 |  |  | 9.576121 | [5 empty] | lithium;bis(fluorosulfonyl)azanide |  |  | 1,2-dimethoxyethane
NanoR | 2024 | High-safety and high-voltage lithium metal batteries enabled by nonflammable diluted highly concentrated electrolyte | lithium;bis(fluorosulfonyl)azanide | LiFSI | 1.54 | [6 empty] | M | dimethyl carbonate | DMC | 3 | 2-ethoxy-2,4,4,6,6-pentafluoro-1,3,5-triaza-2lambda5,4lambda5,6lambda5-triphosphacyclohexa-1,3,5-triene | PFPN | 3 |  |  |  | molar ratio | [10 empty] | 99.1 |  | 0.5 | 0.5 | long cycling performance | 1.54 |  |  | 4.611092 | 4.611092 |  |  |  |  | lithium;bis(fluorosulfonyl)azanide |  |  | dimethyl carbonate | 2-ethoxy-2,4,4,6,6-pentafluoro-1,3,5-triaza-2lambda5,4lambda5,6lambda5-triphosphacyclohexa-1,3,5-triene
NC | 2023 | Electrolyte engineering via ether solvent fluorination for developing stable non-aqueous lithium metal batteries | lithium;bis(fluorosulfonyl)azanide | LiFSI | 2 | [6 empty] | M | 1,1,1-trifluoro-2,3-dimethoxypropane | TFDMP | [18 empty] | 99.1 | 450 | 1 | 1 | long cycling performance | 2 |  |  | 7.083228 | [5 empty] | lithium;bis(fluorosulfonyl)azanide |  |  | 1,1,1-trifluoro-2,3-dimethoxypropane
NChem | 2024 | Molecular-docking electrolytes enable high-voltage lithium battery chemistries | lithium;bis(fluorosulfonyl)azanide | LiFSI | 1 | [6 empty] | M | trimethyl(3-trimethylsilyloxypropoxy)silane | BTP | 5 | 1,2,3-trifluorobenzene | 123-FB | 1 |  |  |  | volume ratio | [10 empty] | 99.1 | 10 | 0.5 | 1 | Aurbach | 1 |  |  | 3.02398 | 1.615183 |  |  |  |  | lithium;bis(fluorosulfonyl)azanide |  |  | trimethyl(3-trimethylsilyloxypropoxy)silane | 1,2,3-trifluorobenzene
NChem | 2024 | Molecular-docking electrolytes enable high-voltage lithium battery chemistries | lithium;bis(fluorosulfonyl)azanide | LiFSI | 1 | [6 empty] | M | trimethyl(2-trimethylsilyloxyethoxy)silane | BTE | 5 | 1,3-difluorobenzene | 13-FB | 1 |  |  |  | volume ratio | [10 empty] | 99.1 | 10 | 0.5 | 1 | Aurbach | 1 |  |  | 3.399054 | 1.694569 |  |  |  |  | lithium;bis(fluorosulfonyl)azanide |  |  | trimethyl(2-trimethylsilyloxyethoxy)silane | 1,3-difluorobenzene
NChem | 2024 | Molecular-docking electrolytes enable high-voltage lithium battery chemistries | lithium;bis(fluorosulfonyl)azanide | LiFSI | 1 | [6 empty] | M | trimethyl(2-trimethylsilyloxyethoxy)silane | BTE | 5 | 1,2,4-trifluorobenzene | 124-FB | 1 |  |  |  | volume ratio | [10 empty] | 99.1 | 10 | 0.5 | 1 | Aurbach | 1 |  |  | 3.399054 | 1.594993 |  |  |  |  | lithium;bis(fluorosulfonyl)azanide |  |  | trimethyl(2-trimethylsilyloxyethoxy)silane | 1,2,4-trifluorobenzene
NChem | 2024 | Molecular-docking electrolytes enable high-voltage lithium battery chemistries | lithium;bis(fluorosulfonyl)azanide | LiFSI | 1 | [6 empty] | M | trimethyl(2-trimethylsilyloxyethoxy)silane | BTE | 5 | trichloro(deuterio)methane | CFD | 1 |  |  |  | volume ratio | [10 empty] | 99.1 | 10 | 0.5 | 1 | Aurbach | 1 |  |  | 3.399054 | 2.076757 |  |  |  |  | lithium;bis(fluorosulfonyl)azanide |  |  | trimethyl(2-trimethylsilyloxyethoxy)silane | trichloro(deuterio)methane
NChem | 2024 | Molecular-docking electrolytes enable high-voltage lithium battery chemistries | lithium;bis(fluorosulfonyl)azanide | LiFSI | 1 | [6 empty] | M | trimethyl(2-trimethylsilyloxyethoxy)silane | BTE | 5 | 1,1,2,2-tetrachloroethane | TCEE | 1 |  |  |  | volume ratio | [10 empty] | 99.1 | 10 | 0.5 | 1 | Aurbach | 1 |  |  | 3.399054 | 1.575288 |  |  |  |  | lithium;bis(fluorosulfonyl)azanide |  |  | trimethyl(2-trimethylsilyloxyethoxy)silane | 1,1,2,2-tetrachloroethane
PNAS | 2020 | Role of inner solvation sheath within salt–solvent complexes in tailoring electrode electrolyte interphases for lithium metal batteries | lithium;bis(fluorosulfonyl)azanide | LiFSI | 1.45 | [6 empty] | M | 1,1,2,2-tetrafluoro-3-(1,1,2,2-tetrafluoroethoxy)propane | TTE | 3 | triethyl phosphate | TEP | 1.4 |  |  |  | molar ratio | [10 empty] | 99.1 | 10 | 0.5 | 1 | Aurbach | 1.45 |  |  | 4.329491 | 2.020429 |  |  |  |  | lithium;bis(fluorosulfonyl)azanide |  |  | 1,1,2,2-tetrafluoro-3-(1,1,2,2-tetrafluoroethoxy)propane | triethyl phosphate
AEM | 2023 | Single-Solvent-Based Electrolyte Enabling a High-Voltage Lithium-Metal Battery with Long Cycle Life | lithium;bis(fluorosulfonyl)azanide | LiFSI | 3 | [6 empty] | M | dimethoxy-methyl-(3,3,3-trifluoropropyl)silane | FMS | [18 empty] | 99.1 | 490 | 1 | 1 | long cycling performance | 3 |  |  | 5.438813 | [5 empty] | lithium;bis(fluorosulfonyl)azanide |  |  | dimethoxy-methyl-(3,3,3-trifluoropropyl)silane
EES | 2022 | Eco-friendly electrolytes via a robust bond design for high-energy Li metal batteries | lithium;bis(fluorosulfonyl)azanide | LiFSI | 0.8 | [6 empty] | M | tetraethyl silicate | TEOS | [18 empty] | 99.1 | 50 |  | 1 | method 3 | 0.8 |  |  | 4.464071 | [5 empty] | lithium;bis(fluorosulfonyl)azanide |  |  | tetraethyl silicate
EES | 2022 | Eco-friendly electrolytes via a robust bond design for high-energy Li metal batteries | lithium;bis(fluorosulfonyl)azanide | LiFSI | 2.1 | [6 empty] | M | triethoxy(methyl)silane | MTES | [18 empty] | 99.1 | 50 |  | 1 | method 3 | 2.1 |  |  | 5.014021 | [5 empty] | lithium;bis(fluorosulfonyl)azanide |  |  | triethoxy(methyl)silane
EES | 2022 | Eco-friendly electrolytes via a robust bond design for high-energy Li metal batteries | lithium;bis(fluorosulfonyl)azanide | LiFSI | 3 | [6 empty] | M | triethoxy(methyl)silane | MTES | [18 empty] | 99.1 | 50 |  | 1 | method 3 | 3 |  |  | 5.014021 | [5 empty] | lithium;bis(fluorosulfonyl)azanide |  |  | triethoxy(methyl)silane
JACS | 2023 | A Semisolvated Sole-Solvent Electrolyte for High-Voltage Lithium Metal Batteries | lithium;bis(fluorosulfonyl)azanide | LiFSI | 1.5 | [6 empty] | M | dimethoxy-methyl-(3,3,3-trifluoropropyl)silane | DMOTFS | [18 empty] | 99.1 | 450 | 0.25 | 0.5 | long cycling performance | 1.5 |  |  | 5.438813 | [5 empty] | lithium;bis(fluorosulfonyl)azanide |  |  | dimethoxy-methyl-(3,3,3-trifluoropropyl)silane
NMCA | 2022 | Salt–solvent synchro-constructed robust electrolyte–electrode interphase for high-voltage lithium metal batteries | lithium;2,2-difluoro-1,3-dioxa-2-boranuidacyclopentane-4,5-dione | LiDFOB | 1 | [6 empty] | M | 1,3,2-dioxathiolane 2-oxide | ES | [18 empty] | 99.1 | 10 | 0.5 | 1 | Aurbach | 1 |  |  | 13.18905 | [5 empty] | lithium;2,2-difluoro-1,3-dioxa-2-boranuidacyclopentane-4,5-dione |  |  | 1,3,2-dioxathiolane 2-oxide
EA | 2022 | Realizing a high voltage lithium metal battery in ether-based electrolyte by regulating the cathode electrolyte interphase | lithium;bis(fluorosulfonyl)azanide | LiFSI | 1 | [6 empty] | M | oxolane | THF | [18 empty] | 99.09 | 300 | 0.5 | 1 | long cycling performance | 1 |  |  | 12.32839 | [5 empty] | lithium;bis(fluorosulfonyl)azanide |  |  | oxolane
JACS | 2021 | Steric Effect Tuned Ion Solvation Enabling Stable Cycling of High-Voltage Lithium Metal Battery | lithium;bis(fluorosulfonyl)azanide | LiFSI | 4 | [6 empty] | M | 1,2-dimethoxyethane | DME | [18 empty] | 99.09 | 150 | 0.5 | 1 | long cycling performance | 4 |  |  | 9.576121 | [5 empty] | lithium;bis(fluorosulfonyl)azanide |  |  | 1,2-dimethoxyethane
JEneChem | 2024 | Unique double-layer solid electrolyte interphase formed with fluorinated ether-based electrolytes for high-voltage lithium metal batteries | lithium;bis(fluorosulfonyl)azanide | LiFSI | 1.4 | [6 empty] | M | 1,2-dimethoxyethane | DME | [18 empty] | 99.09 | 100 | 1 | 1 | long cycling performance | 1.4 |  |  | 9.576121 | [5 empty] | lithium;bis(fluorosulfonyl)azanide |  |  | 1,2-dimethoxyethane
NE | 2024 | Oscillatory solvation chemistry for a 500 Wh kg−1 Li-metal pouch cell | lithium;bis(fluorosulfonyl)azanide | LiFSI | 4.6 | [6 empty] | M | 4-methyl-1,3-dioxolan-2-one | PC | [18 empty] | 99.08 | 10 | 0.5 | 1 | Aurbach | 4.6 |  |  | 11.79352 | [5 empty] | lithium;bis(fluorosulfonyl)azanide |  |  | 4-methyl-1,3-dioxolan-2-one
Angew | 2024 | Interphase Engineering via Solvent Molecule Chemistry for Stable Lithium Metal Batteries | lithium;bis(fluorosulfonyl)azanide | LiFSI | 2 | [6 empty] | M | 1,2-dimethoxyethane | DME | [18 empty] | 99.04 | 10 | 0.5 | 1 | long cycling performance | 2 |  |  | 9.576121 | [5 empty] | lithium;bis(fluorosulfonyl)azanide |  |  | 1,2-dimethoxyethane
ESM | 2022 | Non-flammable ultralow concentration mixed ether electrolyte for advanced lithium metal batteries | lithium;bis(fluorosulfonyl)azanide | LiFSI | 0.3 | [6 empty] | M | 1,2-dimethoxyethane | DME | 1 | 1,1,2,2-tetrafluoro-3-(1,1,2,2-tetrafluoroethoxy)propane | HFE | 15.7 |  |  |  | volume ratio | [10 empty] | 99.04 | 10 | 1 | 1 | Aurbach | 0.3 |  |  | 0.5734204 | 6.210211 |  |  |  |  | lithium;bis(fluorosulfonyl)azanide |  |  | 1,2-dimethoxyethane | 1,1,2,2-tetrafluoro-3-(1,1,2,2-tetrafluoroethoxy)propane
EES | 2020 | FSI-inspired solvent and “full fluorosulfonyl” electrolyte for 4 V class lithium-metal batteries | lithium;bis(fluorosulfonyl)azanide | LiFSI | 2.5 | lithium;hexafluorophosphate | LiPF6 | 0.2 |  |  |  | M | N,N-dimethylsulfamoyl fluoride | FSA | [18 empty] | 99.03 | 400 | 0.5 | 0.5 | long cycling performance | 2.5 | 0.2 |  | 10.57102 | [5 empty] | lithium;bis(fluorosulfonyl)azanide | lithium;hexafluorophosphate |  | N,N-dimethylsulfamoyl fluoride
NE | 2024 | Oscillatory solvation chemistry for a 500 Wh kg−1 Li-metal pouch cell | lithium;bis(fluorosulfonyl)azanide | LiFSI | 5.3 | [6 empty] | M | oxolane | THF | [18 empty] | 99.03 | 10 | 0.5 | 1 | Aurbach | 5.3 |  |  | 12.32839 | [5 empty] | lithium;bis(fluorosulfonyl)azanide |  |  | oxolane
JACS | 2021 | Steric Effect Tuned Ion Solvation Enabling Stable Cycling of High-Voltage Lithium Metal Battery | lithium;bis(fluorosulfonyl)azanide | LiFSI | 1 | [6 empty] | M | 1,2-diethoxyethane | DEE | [18 empty] | 99.02 | 10 | 0.5 | 1 | Aurbach | 1 |  |  | 7.116866 | [5 empty] | lithium;bis(fluorosulfonyl)azanide |  |  | 1,2-diethoxyethane
EA | 2022 | Realizing a high voltage lithium metal battery in ether-based electrolyte by regulating the cathode electrolyte interphase | lithium;bis(fluorosulfonyl)azanide | LiFSI | 1 | lithium;nitrate | LiNO3 | 0.5 |  |  |  | M | oxolane | THF | [18 empty] | 99.01 | 300 | 0.5 | 1 | long cycling performance | 1 | 0.5 |  | 12.32839 | [5 empty] | lithium;bis(fluorosulfonyl)azanide | lithium;nitrate |  | oxolane
NC | 2015 | The synergetic effect of lithium polysulfide and lithium nitrate to prevent lithium dendrite growth | lithium;bis(trifluoromethylsulfonyl)azanide | LiTFSI | 1 | Li2S8 | Li2S8 | 0.18 |  |  |  | M | 1,3-dioxolane | DOL | 1 | 1,2-dimethoxyethane | DME | 1 |  |  |  | volume ratio | lithium;nitrate | LiNO3 | 5 | [6 empty] | wt% | 99 | 300 | 2 | 1 | long cycling performance | 1 | 0.18 |  | 7.154428 | 4.78806 |  | 0.9400652 |  |  | lithium;bis(trifluoromethylsulfonyl)azanide | Li2S8 |  | 1,3-dioxolane | 1,2-dimethoxyethane |  | lithium;nitrate
ACSAMI | 2020 | Functional Localized High-Concentration Ether-Based Electrolyte for Stabilizing High-Voltage Lithium-Metal Battery | lithium;bis(fluorosulfonyl)azanide | LiFSI | 1.5 | lithium;2,2,2-trifluoroacetate | LiTFA | 0.15 |  |  |  | M | 1,2-dimethoxyethane | DME | 3 | 1,1,2,2-tetrafluoro-3-(1,1,2,2-tetrafluoroethoxy)propane | HFE | 5 |  |  |  | volume ratio | [10 empty] | 99 | 250 | 1 | 1 | method 1 | 1.5 | 0.15 |  | 3.591045 | 4.128603 |  |  |  |  | lithium;bis(fluorosulfonyl)azanide | lithium;2,2,2-trifluoroacetate |  | 1,2-dimethoxyethane | 1,1,2,2-tetrafluoro-3-(1,1,2,2-tetrafluoroethoxy)propane
JEneChem | 2024 | Non-flammable long chain phosphate ester based electrolyte via competitive solventized structures for high-performance lithium metal batteries | lithium;bis(fluorosulfonyl)azanide | LiFSI | 3 | lithium;2,2-difluoro-1,3-dioxa-2-boranuidacyclopentane-4,5-dione | LiDFOB | 0.2 |  |  |  | M | tributyl phosphate | TBP | 7 | 1,2-dimethoxyethane | DME | 3 |  |  |  | volume ratio | [10 empty] | 99 | 200 | 0.5 | 1 | long cycling performance | 3 | 0.2 |  | 2.591716 | 2.872836 |  |  |  |  | lithium;bis(fluorosulfonyl)azanide | lithium;2,2-difluoro-1,3-dioxa-2-boranuidacyclopentane-4,5-dione |  | tributyl phosphate | 1,2-dimethoxyethane
JPS | 2018 | A LiPO2F2 LiFSI dual-salt electrolyte enabled stable cycling of lithium metal batteries | lithium;difluorophosphinate | LiDFP | 1 | lithium;bis(fluorosulfonyl)azanide | LiFSI | 1 |  |  |  | M | 1,2-dimethoxyethane | DME | [18 empty] | 99 | 300 | 1 | 1 | long cycling performance | 1 | 1 |  | 9.576121 | [5 empty] | lithium;difluorophosphinate | lithium;bis(fluorosulfonyl)azanide |  | 1,2-dimethoxyethane
Angew | 2020 | Lithium Nitrate Regulated Sulfone Electrolytes for Lithium Metal Batteries | lithium;bis(trifluoromethylsulfonyl)azanide | LiTFSI | 1.3 | lithium;nitrate | LiNO3 | 0.1 |  |  |  | M | thiolane 1,1-dioxide | SL | 1 | 1,1,2,2-tetrafluoro-1-(2,2,2-trifluoroethoxy)ethane | HFE | 2 |  |  |  | mass ratio | [10 empty] | 99 | 160 | 0.5 | 1 | long cycling performance | 1.3 | 0.1 |  | 2.920182 | 5.280976 |  |  |  |  | lithium;bis(trifluoromethylsulfonyl)azanide | lithium;nitrate |  | thiolane 1,1-dioxide | 1,1,2,2-tetrafluoro-1-(2,2,2-trifluoroethoxy)ethane
Angew | 2024 | Intrinsic Solubilization of Lithium Nitrate in Ester Electrolyte by Multivalent Low-Entropy-Penalty Design for Stable Lithium-Metal Batteries | lithium;hexafluorophosphate | LiPF6 | 1 | lithium;nitrate | LiNO3 | 0.2 |  |  |  | M | 1,3-dioxolan-2-one | EC | 6 | 2,3-diacetyloxypropyl acetate | GTA | 1 | dimethyl carbonate | DMC | 3 | molar ratio | 4-fluoro-1,3-dioxolan-2-one | FEC | 5 | [6 empty] | vol% | 99 | 10 | 0.5 | 1 | long cycling performance | 1 | 0.2 |  | 7.115957 | 1.185993 | 3.557978 | 0.6855257 |  |  | lithium;hexafluorophosphate | lithium;nitrate |  | 1,3-dioxolan-2-one | 2,3-diacetyloxypropyl acetate | dimethyl carbonate | 4-fluoro-1,3-dioxolan-2-one
JPS | 2014 | Novel dual-salts electrolyte solution for dendrite-free lithium-metal based rechargeable batteries with high cycle reversibility | lithium;bis(fluorosulfonyl)azanide | LiFSI | 0.5 | lithium;bis(trifluoromethylsulfonyl)azanide | LiTFSI | 0.5 |  |  |  | M | 1,3-dioxolane | DOL | 2 | dimethoxymethane | DME | 1 |  |  |  | volume ratio | [10 empty] | 99 | 120 | 0.25 |  | long cycling performance | 0.5 | 0.5 |  | 9.539237 | 3.767468 |  |  |  |  | lithium;bis(fluorosulfonyl)azanide | lithium;bis(trifluoromethylsulfonyl)azanide |  | 1,3-dioxolane | dimethoxymethane
NE | 2024 | High lithium oxide prevalence in the lithium solid–electrolyte interphase for high Coulombic efficiency | lithium;bis(trifluoromethylsulfonyl)azanide | LiTFSI | 1 | [6 empty] | M | 1,3-dioxolane | DOL | 5 | 1,2-dimethoxyethane | DME | 5 |  |  |  | volume ratio |  | LiNO3 | 3 | [6 empty] | wt% | 99 | 13 | 0.5 | 4 | Aurbach | 1 |  |  | 7.154428 | 4.78806 |  |  |  |  | lithium;bis(trifluoromethylsulfonyl)azanide |  |  | 1,3-dioxolane | 1,2-dimethoxyethane
ACSEL | 2019 | Stable Li Metal Anode with “Ion–Solvent-Coordinated” Nonflammable Electrolyte for Safe Li Metal Batteries | lithium;bis(fluorosulfonyl)azanide | LiFSI | 2.94 | [6 empty] | M | triethyl phosphate | TEP | [18 empty] | 99 | 140 | 0.2 | 1 |  | 2.94 |  |  | 5.863299 | [5 empty] | lithium;bis(fluorosulfonyl)azanide |  |  | triethyl phosphate
ACSEL | 2023 | Targeted Functionalization of Cyclic Ether Solvents for Controlled Reactivity in High-Voltage Lithium Metal Batteries | lithium;bis(fluorosulfonyl)azanide | LiFSI | 2 | [6 empty] | M | 4-(trifluoromethyl)-1,3-dioxolane | TFDOL | [18 empty] | 99 | 75 | 1 | 1 | method 1 | 2 |  |  | 9.220158 | [5 empty] | lithium;bis(fluorosulfonyl)azanide |  |  | 4-(trifluoromethyl)-1,3-dioxolane
ACSN | 2024 | Electrolyte Engineering via Fluorinated Siloxane Solvent for Achieving High-Performance Lithium-Metal Batteries | lithium;bis(fluorosulfonyl)azanide | LiFSI | 1.5 | [6 empty] | M | 1,2-dimethoxyethane | DME | 1 | 4-fluoro-1,3-dioxolan-2-one | FEC | 2 | trimethoxy(3,3,3-trifluoropropyl)silane | TFTMS | 2 | volume ratio | [10 empty] | 99 | 800 | 1 | 1 | method 3 | 1.5 |  |  | 1.915224 | 5.484206 | 2.089347 |  |  |  | lithium;bis(fluorosulfonyl)azanide |  |  | 1,2-dimethoxyethane | 4-fluoro-1,3-dioxolan-2-one | trimethoxy(3,3,3-trifluoropropyl)silane
AFM | 2020 | Fluorobenzene, A Low-Density, Economical, and Bifunctional Hydrocarbon Cosolvent for Practical Lithium Metal Batteries | lithium;bis(fluorosulfonyl)azanide | LiFSI | 4.8 | [6 empty] | M | 1,2-dimethoxyethane | DME | [18 empty] | 99 | 300 | 1 | 1 |  | 4.8 |  |  | 9.576121 | [5 empty] | lithium;bis(fluorosulfonyl)azanide |  |  | 1,2-dimethoxyethane
Angew | 2020 | Fluorinated Aromatic Diluent for High-Performance Lithium Metal Batteries | lithium;bis(fluorosulfonyl)azanide | LiFSI | 2 | [6 empty] | M | dimethyl carbonate | DMC | 3 | 1,2-difluorobenzene | 1,2-dfBen | 7 |  |  |  | volume ratio | [10 empty] | 99 | 40 | 0.5 | 3 | long cycling performance | 2 |  |  | 3.543517 | 7.104917 |  |  |  |  | lithium;bis(fluorosulfonyl)azanide |  |  | dimethyl carbonate | 1,2-difluorobenzene
Angew | 2023 | Cyclopentylmethyl Ether, a Non-Fluorinated, Weakly Solvating and Wide Temperature Solvent for High-Performance Lithium Metal Battery | lithium;bis(fluorosulfonyl)azanide | LiFSI | 0.86 | [6 empty] | M | methoxycyclopentane | CPME | [18 empty] | 99 | 20 | 0.5 | 0.5 | Aurbach | 0.86 |  |  | 8.586262 | [5 empty] | lithium;bis(fluorosulfonyl)azanide |  |  | methoxycyclopentane
Angew | 2023 | Cyclopentylmethyl Ether, a Non-Fluorinated, Weakly Solvating and Wide Temperature Solvent for High-Performance Lithium Metal Battery | lithium;bis(fluorosulfonyl)azanide | LiFSI | 4.81 | [6 empty] | M | 1,2-dimethoxyethane | DME | [18 empty] | 99 | 20 | 0.5 | 0.5 | Aurbach | 4.81 |  |  | 9.576121 | [5 empty] | lithium;bis(fluorosulfonyl)azanide |  |  | 1,2-dimethoxyethane
CEJ | 2022 | Wide temperature cycling of Li-metal batteries with hydrofluoroether dilution of high-concentration electrolyte | lithium;bis(fluorosulfonyl)azanide | LiFSI | 4 | [6 empty] | M | 1,2-dimethoxyethane | DME | [18 empty] | 99 | 50 | 1 | 3 | long cycling performance | 4 |  |  | 9.576121 | [5 empty] | lithium;bis(fluorosulfonyl)azanide |  |  | 1,2-dimethoxyethane
ESM | 2024 | Single-solvent ionic liquid strategy achieving wide-temperature and ultra-high cut-off voltage for lithium metal batteries | lithium;bis(fluorosulfonyl)azanide | LiFSI | 3.2 | [6 empty] | M | bis(trifluoromethylsulfonyl)azanide;1-ethyl-3-methylimidazol-3-ium | EMIMTFSI | [18 empty] | 99 | 100 | 0.5 | 0.5 | long cycling performance | 3.2 |  |  | 2.555584 | [5 empty] | lithium;bis(fluorosulfonyl)azanide |  |  | bis(trifluoromethylsulfonyl)azanide;1-ethyl-3-methylimidazol-3-ium
JACS | 2023 | A Semisolvated Sole-Solvent Electrolyte for High-Voltage Lithium Metal Batteries | lithium;bis(fluorosulfonyl)azanide | LiFSI | 1.5 | [6 empty] | M | dimethoxy-methyl-(3,3,3-trifluoropropyl)silane | DMOTFS | [18 empty] | 99 | 450 | 0.25 | 0.5 | long cycling performance | 1.5 |  |  | 5.438813 | [5 empty] | lithium;bis(fluorosulfonyl)azanide |  |  | dimethoxy-methyl-(3,3,3-trifluoropropyl)silane
JACS | 2023 | Solvent versus Anion Chemistry Unveiling the Structure-Dependent Reactivity in Tailoring Electrochemical Interphases for Lithium-Metal Batteries | lithium;bis(fluorosulfonyl)azanide | LiFSI | 1.61 | [6 empty] | M | ethoxyethane | DEE | 1.6 | 1,1,2,2-tetrafluoro-3-(1,1,2,2-tetrafluoroethoxy)propane | TTE | 3 |  |  |  | molar ratio | [10 empty] | 99 | 10 | 0.5 | 1 | Aurbach | 1.61 |  |  | 2.689101 | 5.042065 |  |  |  |  | lithium;bis(fluorosulfonyl)azanide |  |  | ethoxyethane | 1,1,2,2-tetrafluoro-3-(1,1,2,2-tetrafluoroethoxy)propane
JACS | 2024 | Unveiling the Role of Fluorination in Hexacyclic Coordinated Ether Electrolytes for High-Voltage Lithium Metal Batteries | lithium;bis(fluorosulfonyl)azanide | LiFSI | 2.1 | [6 empty] | M | 1-ethoxy-3-methoxypropane | EMP | [18 empty] | 99 | 10 | 0.5 | 1 | Aurbach | 2.1 |  |  | 7.091478 | [5 empty] | lithium;bis(fluorosulfonyl)azanide |  |  | 1-ethoxy-3-methoxypropane
JACS | 2024 | Unveiling the Role of Fluorination in Hexacyclic Coordinated Ether Electrolytes for High-Voltage Lithium Metal Batteries | lithium;bis(fluorosulfonyl)azanide | LiFSI | 2.1 | [6 empty] | M | 1-ethoxy-3-methoxypropane | EMP | [18 empty] | 99 | 300 | 0.5 | 1 | long cycling performance | 2.1 |  |  | 7.091478 | [5 empty] | lithium;bis(fluorosulfonyl)azanide |  |  | 1-ethoxy-3-methoxypropane
JEneSto | 2024 | High-voltage ether-based electrolytes for lithium metal batteries via synergy between the solvent and additive | lithium;bis(fluorosulfonyl)azanide | LiFSI | 2.34 | [6 empty] | M | 1,2-dimethoxyethane | DME | 1.7 | 1,1,2,2-tetrafluoro-3-(1,1,2,2-tetrafluoroethoxy)propane | TTE | 1.64 | 1-butyl-2,3-dimethylimidazol-3-ium;nitrate | DN | 0.025 | molar ratio | [10 empty] | 99 | 200 | 0.5 | 1 | long cycling performance | 2.34 |  |  | 3.942723 | 3.803568 | 0.05798121 |  |  |  | lithium;bis(fluorosulfonyl)azanide |  |  | 1,2-dimethoxyethane | 1,1,2,2-tetrafluoro-3-(1,1,2,2-tetrafluoroethoxy)propane | 1-butyl-2,3-dimethylimidazol-3-ium;nitrate
NC | 2023 | Electrolyte engineering via ether solvent fluorination for developing stable non-aqueous lithium metal batteries | lithium;bis(fluorosulfonyl)azanide | LiFSI | 2 | [6 empty] | M | 1,2-dimethoxypropane | DMP | [18 empty] | 99 | 10 | 1 | 1 | Aurbach | 2 |  |  | 8.257321 | [5 empty] | lithium;bis(fluorosulfonyl)azanide |  |  | 1,2-dimethoxypropane
NC | 2023 | Origin of dendrite-free lithium deposition in concentrated electrolytes | lithium;bis(fluorosulfonyl)azanide | LiFSI | 13.74 | [6 empty] | M | 1,2-dimethoxyethane | DME | [18 empty] | 99 | 500 | 0.5 | 1 | long cycling performance | 13.74 |  |  | 9.576121 | [5 empty] | lithium;bis(fluorosulfonyl)azanide |  |  | 1,2-dimethoxyethane
NC | 2024 | Molecular anchoring of free solvents for high-voltage and high-safety lithium metal batteries | lithium;bis(fluorosulfonyl)azanide | LiFSI | 0.19 | [6 empty] | M | 1,2-dimethoxyethane | DME | 9 | 1,1,2,2-tetrafluoro-3-(1,1,2,2-tetrafluoroethoxy)propane | TTE | 27 |  |  |  | molar ratio | [10 empty] | 99 | 250 | 0.5 | 1 | long cycling performance | 0.19 |  |  | 1.790269 | 5.370808 |  |  |  |  | lithium;bis(fluorosulfonyl)azanide |  |  | 1,2-dimethoxyethane | 1,1,2,2-tetrafluoro-3-(1,1,2,2-tetrafluoroethoxy)propane
NChem | 2024 | Molecular-docking electrolytes enable high-voltage lithium battery chemistries | lithium;bis(fluorosulfonyl)azanide | LiFSI | 1 | [6 empty] | M | trimethyl(3-trimethylsilyloxypropoxy)silane | BTP | 5 | 1,2,4-trifluorobenzene | 124-FB | 1 |  |  |  | volume ratio | [10 empty] | 99 | 10 | 0.5 | 1 | Aurbach | 1 |  |  | 3.02398 | 1.594993 |  |  |  |  | lithium;bis(fluorosulfonyl)azanide |  |  | trimethyl(3-trimethylsilyloxypropoxy)silane | 1,2,4-trifluorobenzene
NChem | 2024 | Molecular-docking electrolytes enable high-voltage lithium battery chemistries | lithium;bis(fluorosulfonyl)azanide | LiFSI | 1 | [6 empty] | M | trimethyl(3-trimethylsilyloxypropoxy)silane | BTP | 5 | trichloro(deuterio)methane | CFD | 1 |  |  |  | volume ratio | [10 empty] | 99 | 10 | 0.5 | 1 | Aurbach | 1 |  |  | 3.02398 | 2.076757 |  |  |  |  | lithium;bis(fluorosulfonyl)azanide |  |  | trimethyl(3-trimethylsilyloxypropoxy)silane | trichloro(deuterio)methane
NChem | 2024 | Molecular-docking electrolytes enable high-voltage lithium battery chemistries | lithium;bis(fluorosulfonyl)azanide | LiFSI | 1 | [6 empty] | M | trimethyl(3-trimethylsilyloxypropoxy)silane | BTP | 5 | 1,1,2,2-tetrachloroethane | TCEE | 1 |  |  |  | volume ratio | [10 empty] | 99 | 10 | 0.5 | 1 | Aurbach | 1 |  |  | 3.02398 | 1.575288 |  |  |  |  | lithium;bis(fluorosulfonyl)azanide |  |  | trimethyl(3-trimethylsilyloxypropoxy)silane | 1,1,2,2-tetrachloroethane
NChem | 2024 | Molecular-docking electrolytes enable high-voltage lithium battery chemistries | lithium;bis(fluorosulfonyl)azanide | LiFSI | 1 | [6 empty] | M | trimethyl(3-trimethylsilyloxypropoxy)silane | BTP | 5 | 1,1,2,2,3,3,4-heptafluorocyclopentane | HFCP | 1 |  |  |  | volume ratio | [10 empty] | 99 | 10 | 0.5 | 1 | Aurbach | 1 |  |  | 3.02398 | 1.343058 |  |  |  |  | lithium;bis(fluorosulfonyl)azanide |  |  | trimethyl(3-trimethylsilyloxypropoxy)silane | 1,1,2,2,3,3,4-heptafluorocyclopentane
NChem | 2024 | Molecular-docking electrolytes enable high-voltage lithium battery chemistries | lithium;bis(fluorosulfonyl)azanide | LiFSI | 1 | [6 empty] | M | trimethyl(2-trimethylsilyloxyethoxy)silane | BTE | 5 | 1,4-difluorobenzene | 14-FB | 1 |  |  |  | volume ratio | [10 empty] | 99 | 10 | 0.5 | 1 | Aurbach | 1 |  |  | 3.399054 | 1.621527 |  |  |  |  | lithium;bis(fluorosulfonyl)azanide |  |  | trimethyl(2-trimethylsilyloxyethoxy)silane | 1,4-difluorobenzene
NChem | 2024 | Molecular-docking electrolytes enable high-voltage lithium battery chemistries | lithium;bis(fluorosulfonyl)azanide | LiFSI | 1 | [6 empty] | M | trimethyl(2-trimethylsilyloxyethoxy)silane | BTE | 5 | 1,3-dichloropropane | DCPE | 1 |  |  |  | volume ratio | [10 empty] | 99 | 10 | 0.5 | 1 | Aurbach | 1 |  |  | 3.399054 | 1.755473 |  |  |  |  | lithium;bis(fluorosulfonyl)azanide |  |  | trimethyl(2-trimethylsilyloxyethoxy)silane | 1,3-dichloropropane
NChem | 2024 | Molecular-docking electrolytes enable high-voltage lithium battery chemistries | lithium;bis(fluorosulfonyl)azanide | LiFSI | 1 | [6 empty] | M | trimethyl(2-trimethylsilyloxyethoxy)silane | BTE | 5 | 1,1,2,2,3,3,4-heptafluorocyclopentane | HFCP | 1 |  |  |  | volume ratio | [10 empty] | 99 | 10 | 0.5 | 1 | Aurbach | 1 |  |  | 3.399054 | 1.343058 |  |  |  |  | lithium;bis(fluorosulfonyl)azanide |  |  | trimethyl(2-trimethylsilyloxyethoxy)silane | 1,1,2,2,3,3,4-heptafluorocyclopentane
NE | 2022 | Rational solvent molecule tuning for high-performance lithium metal battery electrolytes | lithium;bis(fluorosulfonyl)azanide | LiFSI | 1.2 | [6 empty] | M | ethoxyethane | DEE | [18 empty] | 99 | 10 | 0.5 | 1 | Aurbach | 1.2 |  |  | 11.35996 | [5 empty] | lithium;bis(fluorosulfonyl)azanide |  |  | ethoxyethane
ACSN | 2024 | Electrolyte Engineering via Fluorinated Siloxane Solvent for Achieving High-Performance Lithium-Metal Batteries | lithium;bis(fluorosulfonyl)azanide | LiFSI | 1.5 | [6 empty] | M | 1,2-dimethoxyethane | DME | 1 | 4-fluoro-1,3-dioxolan-2-one | FEC | 2 | trimethoxy(3,3,3-trifluoropropyl)silane | TFTMS | 2 | volume ratio | [10 empty] | 99 | 800 | 1 | 1 | long cycling performance | 1.5 |  |  | 1.915224 | 5.484206 | 2.089347 |  |  |  | lithium;bis(fluorosulfonyl)azanide |  |  | 1,2-dimethoxyethane | 4-fluoro-1,3-dioxolan-2-one | trimethoxy(3,3,3-trifluoropropyl)silane
JACS | 2023 | A Semisolvated Sole-Solvent Electrolyte for High-Voltage Lithium Metal Batteries | lithium;bis(fluorosulfonyl)azanide | LiFSI | 1.5 | [6 empty] | M | dimethoxy-methyl-(3,3,3-trifluoropropyl)silane | DMOTFS | [18 empty] | 99 | 10 |  |  | method 3 | 1.5 |  |  | 5.438813 | [5 empty] | lithium;bis(fluorosulfonyl)azanide |  |  | dimethoxy-methyl-(3,3,3-trifluoropropyl)silane
JACS | 2021 | Potentiometric Measurement to Probe Solvation Energy and Its Correlation to Lithium Battery Cyclability | lithium;bis(fluorosulfonyl)azanide | LiFSI | 1 | [6 empty] | M | 2,2,3,3-tetrafluoro-1,4-dimethoxybutane | FDMB | [18 empty] | 98.98 | 10 |  | 1 | Adams | 1 |  |  | 6.363732 | [5 empty] | lithium;bis(fluorosulfonyl)azanide |  |  | 2,2,3,3-tetrafluoro-1,4-dimethoxybutane
AEM | 2024 | Asymmetrically-Fluorinated Electrolyte Molecule Design for Simultaneous Achieving Good Solvation and High Inertness to Enable Stable Lithium Metal Batteries | lithium;hexafluorophosphate | LiPF6 | 1.25 | [6 empty] | M | ethyl 2,2,2-trifluoroethyl carbonate | asymF-DEC | 8 | 4-fluoro-1,3-dioxolan-2-one | FEC | 2 | 1,3-dioxol-2-one | VC | 0.5 | volume ratio | [10 empty] | 98.97 | 10 |  |  | method 3 | 1.25 |  |  | 5.547163 | 2.611526 | 0.7498409 |  |  |  | lithium;hexafluorophosphate |  |  | ethyl 2,2,2-trifluoroethyl carbonate | 4-fluoro-1,3-dioxolan-2-one | 1,3-dioxol-2-one
JMCA | 2024 | Inorganic organic composite fluorinated interphase layers for stabilizing ether-based electrolyte in high-voltage lithium metal batteries | lithium;bis(trifluoromethylsulfonyl)azanide | LiTFSI | 0.6 | lithium;2,2-difluoro-1,3-dioxa-2-boranuidacyclopentane-4,5-dione | LiDFOB | 0.4 |  |  |  | M | 1,2-dimethoxyethane | DME | 3 | 4-fluoro-1,3-dioxolan-2-one | FEC | 7 |  |  |  | volume ratio | [10 empty] | 98.95 | 200 | 0.5 | 1 | long cycling performance | 0.6 | 0.4 |  | 2.872836 | 9.59736 |  |  |  |  | lithium;bis(trifluoromethylsulfonyl)azanide | lithium;2,2-difluoro-1,3-dioxa-2-boranuidacyclopentane-4,5-dione |  | 1,2-dimethoxyethane | 4-fluoro-1,3-dioxolan-2-one
NE | 2024 | Oscillatory solvation chemistry for a 500 Wh kg−1 Li-metal pouch cell | lithium;bis(fluorosulfonyl)azanide | LiFSI | 1.4 | [6 empty] | M | ethyl acetate | EA | 1 | fluorobenzene | FB | 3 |  |  |  | molar ratio | [10 empty] | 98.93 | 10 | 0.5 | 1 | Aurbach | 1.4 |  |  | 2.635442 | 7.906327 |  |  |  |  | lithium;bis(fluorosulfonyl)azanide |  |  | ethyl acetate | fluorobenzene
Angew | 2024 | Non-Fluorinated Cyclic Ether-Based Electrolyte with Quasi-Conjugate Effect for High-Performance Lithium Metal Batteries | lithium;bis(fluorosulfonyl)azanide | LiFSI | 1 | lithium;nitrate | LiNO3 | 0.2 |  |  |  | M | 1,3-dioxolane | DOL | [18 empty] | 98.9 | 10 | 2 | 1 | Modified Aurbach | 1 | 0.2 |  | 14.30886 | [5 empty] | lithium;bis(fluorosulfonyl)azanide | lithium;nitrate |  | 1,3-dioxolane
AFM | 2023 | An Inorganic-Dominate Molecular Diluent Enables Safe Localized High Concentration Electrolyte for High-Voltage Lithium-Metal Batteries | lithium;bis(fluorosulfonyl)azanide | LiFSI | 4.5 | lithium;2,2-difluoro-1,3-dioxa-2-boranuidacyclopentane-4,5-dione | LiDFOB | 0.6 |  |  |  | M | 1,2-dimethoxyethane | DME | [18 empty] | 98.9 | 10 | 0.5 | 0.5 | method 3 | 4.5 | 0.6 |  | 9.576121 | [5 empty] | lithium;bis(fluorosulfonyl)azanide | lithium;2,2-difluoro-1,3-dioxa-2-boranuidacyclopentane-4,5-dione |  | 1,2-dimethoxyethane
NC | 2024 | Hybridizing carbonate and ether at molecular scales for high-energy and high-safety lithium metal batteries | lithium;bis(fluorosulfonyl)azanide | LiFSI | 1.2 | [6 empty] | M | 1,2-dimethoxyethane | DME | [8 empty] | lithium;nitrate | LiNO3 | 0.75 | lithium;5-fluoro-1,4,6,9-tetraoxa-5λ5-phosphaspiro[4.4]nonane-2,3,7,8-tetrone;fluoride | LiDFBOP | 1 |  |  |  | wt% | 98.9 | 10 | 0.5 | 1 | long cycling performance | 1.2 |  |  | 9.576121 |  |  | 0.1182087 | 0.04315556 |  | lithium;bis(fluorosulfonyl)azanide |  |  | 1,2-dimethoxyethane |  |  | lithium;nitrate | lithium;5-fluoro-1,4,6,9-tetraoxa-5λ5-phosphaspiro[4.4]nonane-2,3,7,8-tetrone;fluoride
ACSN | 2023 | Stable Harsh-Temperature Lithium Metal Batteries Enabled by Tailoring Solvation Structure in Ether Electrolytes | lithium;bis(fluorosulfonyl)azanide | LiFSI | 4 | [6 empty] | M | 1-methoxy-2-(2-methoxyethoxy)ethane | DGDME | 0.95 | 1,1,2,2-tetrafluoro-3-(1,1,2,2-tetrafluoroethoxy)propane | TTE | 3.7 |  |  |  | molar ratio | [10 empty] | 98.9 | 100 | 0.5 | 0.5 | method 2 | 4 |  |  | 1.366351 | 5.321576 |  |  |  |  | lithium;bis(fluorosulfonyl)azanide |  |  | 1-methoxy-2-(2-methoxyethoxy)ethane | 1,1,2,2-tetrafluoro-3-(1,1,2,2-tetrafluoroethoxy)propane
AFM | 2024 | Bespoke Dual-Layered Interface Enabled by Cyclic Ether in Localized High-Concentration Electrolytes for Lithium Metal Batteries | lithium;bis(fluorosulfonyl)azanide | LiFSI | 1 | [6 empty] | M | 1,2-dimethoxyethane | DME | 2 | oxolane | THF | 1 | 1,1,2,2-tetrafluoro-3-(1,1,2,2-tetrafluoroethoxy)propane | TTE | 7 | volume ratio | [10 empty] | 98.9 | 300 | 1 | 1 |  | 1 |  |  | 1.915224 | 1.232839 | 4.624036 |  |  |  | lithium;bis(fluorosulfonyl)azanide |  |  | 1,2-dimethoxyethane | oxolane | 1,1,2,2-tetrafluoro-3-(1,1,2,2-tetrafluoroethoxy)propane
CEJ | 2022 | Wide temperature cycling of Li-metal batteries with hydrofluoroether dilution of high-concentration electrolyte | lithium;bis(fluorosulfonyl)azanide | LiFSI | 4 | [6 empty] | M | 1,2-dimethoxyethane | DME | [18 empty] | 98.9 | 100 | 0.2 | 0.5 | long cycling performance | 4 |  |  | 9.576121 | [5 empty] | lithium;bis(fluorosulfonyl)azanide |  |  | 1,2-dimethoxyethane
Joule | 2018 | High-Efficiency Lithium Metal Batteries with Fire-Retardant Electrolytes | lithium;bis(fluorosulfonyl)azanide | LiFSI | 1.2 | [6 empty] | M | triethyl phosphate | TEP | 1 | 1,1,1-trifluoro-2-(2,2,2-trifluoroethoxy)ethane | BTFE | 3 |  |  |  | molar ratio | [10 empty] | 98.9 | 10 | 2 | 1 | Aurbach | 1.2 |  |  | 1.852392 | 5.557176 |  |  |  |  | lithium;bis(fluorosulfonyl)azanide |  |  | triethyl phosphate | 1,1,1-trifluoro-2-(2,2,2-trifluoroethoxy)ethane
NE | 2021 | Tailoring electrolyte solvation for Li metal batteries cycled at ultra-low temperature | lithium;bis(fluorosulfonyl)azanide | LiFSI | 1 | [6 empty] | M | ethoxyethane | DEE | [18 empty] | 98.9 | 10 | 0.5 | 5 | Aurbach | 1 |  |  | 11.35996 | [5 empty] | lithium;bis(fluorosulfonyl)azanide |  |  | ethoxyethane
NE | 2021 | Tailoring electrolyte solvation for Li metal batteries cycled at ultra-low temperature | lithium;bis(fluorosulfonyl)azanide | LiFSI | 1 | [6 empty] | M | 1,3-dioxolane | DOL | 1 | 1,2-dimethoxyethane | DME | 1 |  |  |  | volume ratio | [10 empty] | 98.9 | 10 | 0.5 | 5 | Aurbach | 1 |  |  | 7.154428 | 4.78806 |  |  |  |  | lithium;bis(fluorosulfonyl)azanide |  |  | 1,3-dioxolane | 1,2-dimethoxyethane
EES | 2022 | Eco-friendly electrolytes via a robust bond design for high-energy Li metal batteries | lithium;bis(fluorosulfonyl)azanide | LiFSI | 3 | [6 empty] | M | tetraethyl silicate | TEOS | [18 empty] | 98.9 | 50 |  | 1 | method 3 | 3 |  |  | 4.464071 | [5 empty] | lithium;bis(fluorosulfonyl)azanide |  |  | tetraethyl silicate
NChem | 2024 | Methylation enables the use of fluorine-free ether electrolytes in high-voltage lithium metal batteries | lithium;bis(fluorosulfonyl)azanide | LiFSI | 2 | [6 empty] | M | 1-(2-propoxyethoxy)propane | DPE | [18 empty] | 98.88 | 10 | 0.5 | 1 | Aurbach | 2 |  |  | 5.764891 | [5 empty] | lithium;bis(fluorosulfonyl)azanide |  |  | 1-(2-propoxyethoxy)propane
CSC | 2024 | Reaction Center Shifting in Partially Fluorinated Electrolytes for Robust Lithium Metal Battery | lithium;hexafluorophosphate | LiPF6 | 1 | [6 empty] | M | 4-fluoro-1,3-dioxolan-2-one | FEC | 1 | dimethyl carbonate | DMC | 3 | 1,1,2,2-tetrafluoro-3-(1,1,2,2-tetrafluoroethoxy)propane | TTE | 1 | volume ratio | [10 empty] | 98.87 | 100 | 1 | 1 | long cycling performance | 1 |  |  | 2.742103 | 7.087034 | 1.321153 |  |  |  | lithium;hexafluorophosphate |  |  | 4-fluoro-1,3-dioxolan-2-one | dimethyl carbonate | 1,1,2,2-tetrafluoro-3-(1,1,2,2-tetrafluoroethoxy)propane
ESM | 2022 | Non-flammable ultralow concentration mixed ether electrolyte for advanced lithium metal batteries | lithium;bis(fluorosulfonyl)azanide | LiFSI | 1 | [6 empty] | M | 1,2-dimethoxyethane | DME | 1 | 1,1,2,2-tetrafluoro-3-(1,1,2,2-tetrafluoroethoxy)propane | HFE | 4 |  |  |  | volume ratio | [10 empty] | 98.85 | 10 | 1 | 1 | Aurbach | 1 |  |  | 1.915224 | 5.284612 |  |  |  |  | lithium;bis(fluorosulfonyl)azanide |  |  | 1,2-dimethoxyethane | 1,1,2,2-tetrafluoro-3-(1,1,2,2-tetrafluoroethoxy)propane
JACS | 2021 | Potentiometric Measurement to Probe Solvation Energy and Its Correlation to Lithium Battery Cyclability | lithium;bis(fluorosulfonyl)azanide | LiFSI | 1 | [6 empty] | M | triethyl phosphate | TEP | 1 | 1,1,1-trifluoro-2-(2,2,2-trifluoroethoxy)ethane | BTFE | 3 |  |  |  | volume ratio | [10 empty] | 98.85 | 10 |  | 1 | Adams | 1 |  |  | 1.465825 | 6.092772 |  |  |  |  | lithium;bis(fluorosulfonyl)azanide |  |  | triethyl phosphate | 1,1,1-trifluoro-2-(2,2,2-trifluoroethoxy)ethane
NE | 2024 | Oscillatory solvation chemistry for a 500 Wh kg−1 Li-metal pouch cell | lithium;bis(fluorosulfonyl)azanide | LiFSI | 4 | [6 empty] | M | diethyl carbonate | DEC | [18 empty] | 98.84 | 10 | 0.5 | 1 | Aurbach | 4 |  |  | 8.245154 | [5 empty] | lithium;bis(fluorosulfonyl)azanide |  |  | diethyl carbonate
NE | 2024 | Oscillatory solvation chemistry for a 500 Wh kg−1 Li-metal pouch cell | lithium;bis(fluorosulfonyl)azanide | LiFSI | 3.3 | [6 empty] | M | dimethyl carbonate | DMC | [18 empty] | 98.83 | 10 | 0.5 | 1 | Aurbach | 3.3 |  |  | 11.81172 | [5 empty] | lithium;bis(fluorosulfonyl)azanide |  |  | dimethyl carbonate
ACSAEM | 2022 | Stable Cycling of Lithium-Metal Batteries in Hydrofluoroether-Based Localized High-Concentration Electrolytes with 2-Fluoropyridine Additive | lithium;bis(fluorosulfonyl)azanide | LiFSI | 1.2 | [6 empty] | M | triethyl phosphate | TEP | 1 | 1,1,2,2-tetrafluoro-3-(1,1,2,2-tetrafluoroethoxy)propane | HFE | 2 |  |  |  | molar ratio | 2-fluoropyridine | 2-FP | 0.01 | [6 empty] | M | 98.81 | 10 | 1 | 0.5 | method 3 | 1.2 |  |  | 2.112743 | 4.225487 |  | 0.01 |  |  | lithium;bis(fluorosulfonyl)azanide |  |  | triethyl phosphate | 1,1,2,2-tetrafluoro-3-(1,1,2,2-tetrafluoroethoxy)propane |  | 2-fluoropyridine
JEneChem | 2024 | Ion-dipole regulation based on bidentate solvent for stabilizing high-voltage lithium metal batteries | lithium;hexafluorophosphate | LiPF6 | 1 | lithium;nitrate | LiNO3 | 0.5 |  |  |  | M | 1,3-dioxolan-2-one | EC | 1 | 1,2-diethoxyethane | DEE | 1 |  |  |  | volume ratio | [10 empty] | 98.8 | 10 | 1 | 1 | Aurbach | 1 | 0.5 |  | 7.49489 | 3.558433 |  |  |  |  | lithium;hexafluorophosphate | lithium;nitrate |  | 1,3-dioxolan-2-one | 1,2-diethoxyethane
Angew | 2024 | Non-Fluorinated Cyclic Ether-Based Electrolyte with Quasi-Conjugate Effect for High-Performance Lithium Metal Batteries | lithium;bis(fluorosulfonyl)azanide | LiFSI | 1 | lithium;nitrate | LiNO3 | 0.2 |  |  |  | M | 1,3-dioxolane | DOL | [18 empty] | 98.8 | 150 | 0.5 | 1 | long cycling performance | 1 | 0.2 |  | 14.30886 | [5 empty] | lithium;bis(fluorosulfonyl)azanide | lithium;nitrate |  | 1,3-dioxolane
Angew | 2020 | Enabling High-Voltage Lithium Metal Batteries by Manipulating Solvation Structure in Ester Electrolyte | lithium;bis(fluorosulfonyl)azanide | LiFSI | 1 | lithium;nitrate | LiNO3 | 0.3 |  |  |  | M | 4-fluoro-1,3-dioxolan-2-one | FEC | 1 | oxolan-2-one | GBL | 2 |  |  |  | volume ratio | [10 empty] | 98.8 | 200 | 0.5 | 1 | long cycling performance | 1 | 0.3 |  | 4.570171 | 8.673094 |  |  |  |  | lithium;bis(fluorosulfonyl)azanide | lithium;nitrate |  | 4-fluoro-1,3-dioxolan-2-one | oxolan-2-one
AFM | 2020 | High-Power Lithium Metal Batteries Enabled by High-Concentration Acetonitrile-Based Electrolytes with Vinylene Carbonate Additive | lithium;bis(fluorosulfonyl)azanide | LiFSI | 13.51 | [6 empty] | M | acetonitrile | AN | 1 | 1,3-dioxol-2-one | VC | 0.09 |  |  |  | molar ratio | [10 empty] | 98.8 | 10 | 0.2 | 0.35 | method 3 | 13.51 |  |  | 17.13981 | 1.542583 |  |  |  |  | lithium;bis(fluorosulfonyl)azanide |  |  | acetonitrile | 1,3-dioxol-2-one
Angew | 2024 | Molecular Design of Mono-Fluorinated Ether-Based Electrolyte for All-Climate Lithium-Ion Batteries and Lithium-Metal Batteries | lithium;bis(fluorosulfonyl)azanide | LiFSI | 1 | [6 empty] | M | 1-fluoro-2-(2-fluoroethoxymethoxy)ethane | BFME | [18 empty] | 98.8 | 400 | 1 | 1 | long cycling performance | 1 |  |  | 7.136231 | [5 empty] | lithium;bis(fluorosulfonyl)azanide |  |  | 1-fluoro-2-(2-fluoroethoxymethoxy)ethane
Chem | 2018 | Highly Fluorinated Interphases Enable High-Voltage Li-Metal Batteries | lithium;bis(fluorosulfonyl)azanide | LiFSI | 8 | [6 empty] | M | 4-methyl-1,3-dioxolan-2-one | PC | [18 empty] | 98.8 | 100 | 0.2 | 1 | long cycling performance | 8 |  |  | 11.79352 | [5 empty] | lithium;bis(fluorosulfonyl)azanide |  |  | 4-methyl-1,3-dioxolan-2-one
Chem | 2018 | Localized High-Concentration Sulfone Electrolytes for High-Efficiency Lithium-Metal Batteries | lithium;bis(fluorosulfonyl)azanide | LiFSI | 1.2 | [6 empty] | M | thiolane 1,1-dioxide | TMS | 3 | 1,1,2,2-tetrafluoro-3-(1,1,2,2-tetrafluoroethoxy)propane | TTE | 3 |  |  |  | molar ratio | [10 empty] | 98.8 | 150 | 0.5 | 1 | long cycling performance | 1.2 |  |  | 3.991489 | 3.991489 |  |  |  |  | lithium;bis(fluorosulfonyl)azanide |  |  | thiolane 1,1-dioxide | 1,1,2,2-tetrafluoro-3-(1,1,2,2-tetrafluoroethoxy)propane
ESM | 2022 | Dual strategy with Li-ion solvation and solid electrolyte interphase for high Coulombic efficiency of lithium metal anode | lithium;bis(fluorosulfonyl)azanide | LiFSI | 1 | [6 empty] | M | 1,2-dimethoxyethane | DME | 1 | 1,1,2,2-tetrafluoro-3-(1,1,2,2-tetrafluoroethoxy)propane | TTE | 2 |  |  |  | molar ratio | [10 empty] | 98.8 | 20 | 0.5 | 1 | long cycling performance | 1 |  |  | 2.455842 | 4.911685 |  |  |  |  | lithium;bis(fluorosulfonyl)azanide |  |  | 1,2-dimethoxyethane | 1,1,2,2-tetrafluoro-3-(1,1,2,2-tetrafluoroethoxy)propane
ESM | 2022 | Dual strategy with Li-ion solvation and solid electrolyte interphase for high Coulombic efficiency of lithium metal anode | lithium;bis(fluorosulfonyl)azanide | LiFSI | 1 | [6 empty] | M | 1,2-dimethoxyethane | DME | 1 | 1,1,2,2-tetrafluoro-3-(1,1,2,2-tetrafluoroethoxy)propane | TTE | 2 |  |  |  | molar ratio | [10 empty] | 98.8 | 20 | 0.5 | 1 | long cycling performance | 1 |  |  | 2.455842 | 4.911685 |  |  |  |  | lithium;bis(fluorosulfonyl)azanide |  |  | 1,2-dimethoxyethane | 1,1,2,2-tetrafluoro-3-(1,1,2,2-tetrafluoroethoxy)propane
JACS | 2024 | Fast Interfacial Defluorination Kinetics Enables Stable Cycling of Low-Temperature Lithium Metal Batteries | lithium;bis(fluorosulfonyl)azanide | LiFSI | 2 | [6 empty] | M | oxolane | THF | 1 | 1,1,2,2-tetrafluoro-3-(1,1,2,2-tetrafluoroethoxy)propane | TTE | 1 |  |  |  | volume ratio | [10 empty] | 98.8 | 200 | 0.2 | 1 | long cycling performance | 2 |  |  | 6.164194 | 3.302883 |  |  |  |  | lithium;bis(fluorosulfonyl)azanide |  |  | oxolane | 1,1,2,2-tetrafluoro-3-(1,1,2,2-tetrafluoroethoxy)propane
NC | 2023 | Electrolyte engineering via ether solvent fluorination for developing stable non-aqueous lithium metal batteries | lithium;bis(fluorosulfonyl)azanide | LiFSI | 2 | [6 empty] | M | 1,2-dimethoxyethane | DME | [18 empty] | 98.8 | 10 | 1 | 1 | Aurbach | 2 |  |  | 9.576121 | [5 empty] | lithium;bis(fluorosulfonyl)azanide |  |  | 1,2-dimethoxyethane
NC | 2023 | Electrolyte engineering via ether solvent fluorination for developing stable non-aqueous lithium metal batteries | lithium;bis(fluorosulfonyl)azanide | LiFSI | 2 | [6 empty] | M | 1,2-dimethoxypropane | DMP | [18 empty] | 98.8 | 450 | 1 | 1 | long cycling performance | 2 |  |  | 8.257321 | [5 empty] | lithium;bis(fluorosulfonyl)azanide |  |  | 1,2-dimethoxypropane
NE | 2024 | High lithium oxide prevalence in the lithium solid–electrolyte interphase for high Coulombic efficiency | lithium;bis(fluorosulfonyl)azanide | LiFSI | 1.37 | [6 empty] | M | 1,1,1,2-tetrafluoro-2-(1,2,2,2-tetrafluoroethoxy)ethane | TTE | 7 | dimethyl carbonate | DMC | 3 |  |  |  | volume ratio | [10 empty] | 98.8 | 15 | 0.5 | 4 | Aurbach | 1.37 |  |  | 4.81563 | 3.543517 |  |  |  |  | lithium;bis(fluorosulfonyl)azanide |  |  | 1,1,1,2-tetrafluoro-2-(1,2,2,2-tetrafluoroethoxy)ethane | dimethyl carbonate
NE | 2024 | Oscillatory solvation chemistry for a 500 Wh kg−1 Li-metal pouch cell | lithium;bis(fluorosulfonyl)azanide | LiFSI | 1.4 | [6 empty] | M | dimethyl carbonate | DMC | 1 | fluorobenzene | FB | 3 |  |  |  | molar ratio | [10 empty] | 98.79 | 10 | 0.5 | 1 | Aurbach | 1.4 |  |  | 2.730714 | 8.192141 |  |  |  |  | lithium;bis(fluorosulfonyl)azanide |  |  | dimethyl carbonate | fluorobenzene
ACSAEM | 2022 | Stable Cycling of Lithium-Metal Batteries in Hydrofluoroether-Based Localized High-Concentration Electrolytes with 2-Fluoropyridine Additive | lithium;bis(fluorosulfonyl)azanide | LiFSI | 3.2 | [6 empty] | M | triethyl phosphate | TEP | [18 empty] | 98.78 | 10 | 1 | 0.5 | method 3 | 3.2 |  |  | 5.863299 | [5 empty] | lithium;bis(fluorosulfonyl)azanide |  |  | triethyl phosphate
EES | 2024 | Boosting ultra-fast charging in lithium metal batteries through enhanced solvent–anion interaction via conjugation effect | lithium;bis(fluorosulfonyl)azanide | LiFSI | 10.54 | [6 empty] | M | 5H-oxathiole 2,2-dioxide | PES | [8 empty] | 4-fluoro-1,3-dioxolan-2-one | FEC | 5 | [6 empty] | wt% | 98.76 | 20 | 0.5 | 1 | long cycling performance | 10.54 |  |  | 12.48647 |  |  | 1.63698 |  |  | lithium;bis(fluorosulfonyl)azanide |  |  | 5H-oxathiole 2,2-dioxide |  |  | 4-fluoro-1,3-dioxolan-2-one
NChem | 2024 | Methylation enables the use of fluorine-free ether electrolytes in high-voltage lithium metal batteries | lithium;bis(fluorosulfonyl)azanide | LiFSI | 2 | [6 empty] | M | 1-(2-propoxyethoxy)propane | DPE | [18 empty] | 98.76 | 180 | 0.5 | 1 | long cycling performance | 2 |  |  | 5.764891 | [5 empty] | lithium;bis(fluorosulfonyl)azanide |  |  | 1-(2-propoxyethoxy)propane
ACSAMI | 2019 | Effects of Concentrated Salt and Resting Protocol on Solid Electrolyte Interface Formation for Improved Cycle Stability of Anode-Free Lithium | lithium;bis(fluorosulfonyl)azanide | LiFSI | 3 | [6 empty] | M | 1,2-dimethoxyethane | DME | 1 | 1,3-dioxolane | DOL | 1 |  |  |  | volume ratio | [10 empty] | 98.75 | 100 | 1 | 1.62 | method 1 | 3 |  |  | 4.78806 | 7.154428 |  |  |  |  | lithium;bis(fluorosulfonyl)azanide |  |  | 1,2-dimethoxyethane | 1,3-dioxolane
NE | 2024 | Oscillatory solvation chemistry for a 500 Wh kg−1 Li-metal pouch cell | lithium;bis(fluorosulfonyl)azanide | LiFSI | 2.1 | [6 empty] | M | 4-methyl-1,3-dioxolan-2-one | PC | 1 | 1,1,2,2-tetrafluoro-3-(1,1,2,2-tetrafluoroethoxy)propane | TTE | 0.5 |  |  |  | molar ratio | [10 empty] | 98.74 | 10 | 0.5 | 1 | Aurbach | 2.1 |  |  | 6.231158 | 3.115579 |  |  |  |  | lithium;bis(fluorosulfonyl)azanide |  |  | 4-methyl-1,3-dioxolan-2-one | 1,1,2,2-tetrafluoro-3-(1,1,2,2-tetrafluoroethoxy)propane
NE | 2024 | Oscillatory solvation chemistry for a 500 Wh kg−1 Li-metal pouch cell | lithium;bis(fluorosulfonyl)azanide | LiFSI | 2 | [6 empty] | M | ethyl acetate | EA | 1 | 1,1,2,2-tetrafluoro-3-(1,1,2,2-tetrafluoroethoxy)propane | TTE | 1 |  |  |  | molar ratio | [10 empty] | 98.73 | 10 | 0.5 | 1 | Aurbach | 2 |  |  | 4.011506 | 4.011506 |  |  |  |  | lithium;bis(fluorosulfonyl)azanide |  |  | ethyl acetate | 1,1,2,2-tetrafluoro-3-(1,1,2,2-tetrafluoroethoxy)propane
CC | 2023 | Localized high-concentration electrolyte enabled by a novel ester diluent for lithium metal batteries | lithium;bis(fluorosulfonyl)azanide | LiFSI | 3.82 | [6 empty] | M | dimethyl carbonate | DMC | 1.2 | 2,2,2-trifluoroethyl trifluoromethanesulfonate | TFEOTf | 0.5 |  |  |  | molar ratio | [10 empty] | 98.72 | 300 | 1 | 1 | long cycling performance | 3.82 |  |  | 6.909468 | 2.878945 |  |  |  |  | lithium;bis(fluorosulfonyl)azanide |  |  | dimethyl carbonate | 2,2,2-trifluoroethyl trifluoromethanesulfonate
NC | 2023 | Anion-enrichment interface enables high-voltage anode-free lithium metal batteries | lithium;tetrafluoroborate | LiBF4 | 1 | lithium;2,2-difluoro-1,3-dioxa-2-boranuidacyclopentane-4,5-dione | LiDFOB | 1 |  |  |  | M | ethyl 3,3,3-trifluoropropanoate | tFEP | 1 | 4-fluoro-1,3-dioxolan-2-one | FEC | 2 |  |  |  | volume ratio | [10 empty] | 98.7 | 100 | 0.5 | 1 | long cycling performance | 1 | 1 |  | 2.545377 | 9.140343 |  |  |  |  | lithium;tetrafluoroborate | lithium;2,2-difluoro-1,3-dioxa-2-boranuidacyclopentane-4,5-dione |  | ethyl 3,3,3-trifluoropropanoate | 4-fluoro-1,3-dioxolan-2-one
Angew | 2024 | Non-Fluorinated Cyclic Ether-Based Electrolyte with Quasi-Conjugate Effect for High-Performance Lithium Metal Batteries | lithium;bis(fluorosulfonyl)azanide | LiFSI | 1 | lithium;nitrate | LiNO3 | 0.2 |  |  |  | M | 1,3-dioxolane | DOL | [18 empty] | 98.7 | 10 | 3 | 1 | Modified Aurbach | 1 | 0.2 |  | 14.30886 | [5 empty] | lithium;bis(fluorosulfonyl)azanide | lithium;nitrate |  | 1,3-dioxolane
ChinPhysB | 2016 | Concentrated dual-salt electrolytes for improving the cycling stability of lithium metal anodes | lithium;bis(fluorosulfonyl)azanide | LiFSI | 1 | lithium;bis(trifluoromethylsulfonyl)azanide | LiTFSI | 2 |  |  |  | M | 1,3-dioxolane | DOL | 1 | 1,2-dimethoxyethane | DME | 1 |  |  |  | volume ratio | [10 empty] | 98.7 | 200 | 0.5 | 1 | long cycling performance | 1 | 2 |  | 7.154428 | 4.78806 |  |  |  |  | lithium;bis(fluorosulfonyl)azanide | lithium;bis(trifluoromethylsulfonyl)azanide |  | 1,3-dioxolane | 1,2-dimethoxyethane
AFM | 2020 | High-Power Lithium Metal Batteries Enabled by High-Concentration Acetonitrile-Based Electrolytes with Vinylene Carbonate Additive | lithium;bis(fluorosulfonyl)azanide | LiFSI | 5.41 | [6 empty] | M | acetonitrile | AN | 1 | 1,3-dioxol-2-one | VC | 0.09 |  |  |  | molar ratio | [10 empty] | 98.7 | 10 | 0.2 | 0.35 | method 3 | 5.41 |  |  | 17.13981 | 1.542583 |  |  |  |  | lithium;bis(fluorosulfonyl)azanide |  |  | acetonitrile | 1,3-dioxol-2-one
AFM | 2020 | High-Power Lithium Metal Batteries Enabled by High-Concentration Acetonitrile-Based Electrolytes with Vinylene Carbonate Additive | lithium;bis(fluorosulfonyl)azanide | LiFSI | 18.02 | [6 empty] | M | acetonitrile | AN | 1 | 1,3-dioxol-2-one | VC | 0.09 |  |  |  | molar ratio | [10 empty] | 98.7 | 10 | 0.2 | 0.35 | method 3 | 18.02 |  |  | 17.13981 | 1.542583 |  |  |  |  | lithium;bis(fluorosulfonyl)azanide |  |  | acetonitrile | 1,3-dioxol-2-one
Angew | 2022 | Integrated Ring-Chain Design of a New Fluorinated Ether Solvent for High-Voltage Lithium-Metal Batteries | lithium;bis(fluorosulfonyl)azanide | LiFSI | 2 | [6 empty] | M | 2-ethoxy-4-(trifluoromethyl)-1,3-dioxolane | cFTOF | [18 empty] | 98.7 | 80 | 1 | 3 | long cycling performance | 2 |  |  | 6.769462 | [5 empty] | lithium;bis(fluorosulfonyl)azanide |  |  | 2-ethoxy-4-(trifluoromethyl)-1,3-dioxolane
Angew | 2023 | Cyclopentylmethyl Ether, a Non-Fluorinated, Weakly Solvating and Wide Temperature Solvent for High-Performance Lithium Metal Battery | lithium;bis(fluorosulfonyl)azanide | LiFSI | 0.84 | [6 empty] | M | 2-methoxy-2-methylpropane | MTBE | [18 empty] | 98.7 | 20 | 0.5 | 0.5 | Aurbach | 0.84 |  |  | 8.394782 | [5 empty] | lithium;bis(fluorosulfonyl)azanide |  |  | 2-methoxy-2-methylpropane
CC | 2023 | Localized high-concentration electrolyte enabled by a novel ester diluent for lithium metal batteries | lithium;bis(fluorosulfonyl)azanide | LiFSI | 3.37 | [6 empty] | M | dimethyl carbonate | DMC | 1.2 | 2,2,2-trifluoroethyl trifluoromethanesulfonate | TFEOTf | 0.75 |  |  |  | molar ratio | [10 empty] | 98.7 | 300 | 1 | 1 | long cycling performance | 3.37 |  |  | 5.722049 | 3.57628 |  |  |  |  | lithium;bis(fluorosulfonyl)azanide |  |  | dimethyl carbonate | 2,2,2-trifluoroethyl trifluoromethanesulfonate
Chem | 2018 | Highly Fluorinated Interphases Enable High-Voltage Li-Metal Batteries | lithium;bis(fluorosulfonyl)azanide | LiFSI | 6 | [6 empty] | M | dimethyl carbonate | DMC | [18 empty] | 98.7 | 200 | 0.2 | 1 | long cycling performance | 6 |  |  | 11.81172 | [5 empty] | lithium;bis(fluorosulfonyl)azanide |  |  | dimethyl carbonate
MT | 2021 | Ultrahigh coulombic efficiency electrolyte enables Li SPAN batteries with superior cycling performance | lithium;bis(fluorosulfonyl)azanide | LiFSI | 1 | [6 empty] | M | 1,3-dioxolane | DOL | 1 | 1,2-dimethoxyethane | DME | 1 |  |  |  | mass ratio | [10 empty] | 98.69 | 10 | 1 | 1 | Aurbach | 1 |  |  | 7.887357 | 4.297552 |  |  |  |  | lithium;bis(fluorosulfonyl)azanide |  |  | 1,3-dioxolane | 1,2-dimethoxyethane
NChem | 2024 | Methylation enables the use of fluorine-free ether electrolytes in high-voltage lithium metal batteries | lithium;bis(fluorosulfonyl)azanide | LiFSI | 2 | [6 empty] | M | 1,2-diethoxyethane | DEE | [18 empty] | 98.69 | 180 | 0.5 | 1 | long cycling performance | 2 |  |  | 7.116866 | [5 empty] | lithium;bis(fluorosulfonyl)azanide |  |  | 1,2-diethoxyethane
NChem | 2024 | Methylation enables the use of fluorine-free ether electrolytes in high-voltage lithium metal batteries | lithium;bis(fluorosulfonyl)azanide | LiFSI | 2 | [6 empty] | M | 1,2-diethoxyethane | DEE | [18 empty] | 98.66 | 10 | 0.5 | 1 | Aurbach | 2 |  |  | 7.116866 | [5 empty] | lithium;bis(fluorosulfonyl)azanide |  |  | 1,2-diethoxyethane
NE | 2024 | Oscillatory solvation chemistry for a 500 Wh kg−1 Li-metal pouch cell | lithium;bis(fluorosulfonyl)azanide | LiFSI | 3.3 | [6 empty] | M | 4-methyl-1,3-dioxolan-2-one | PC | 1 | fluorobenzene | FB | 0.5 |  |  |  | molar ratio | [10 empty] | 98.66 | 10 | 0.5 | 1 | Aurbach | 3.3 |  |  | 7.592081 | 3.796041 |  |  |  |  | lithium;bis(fluorosulfonyl)azanide |  |  | 4-methyl-1,3-dioxolan-2-one | fluorobenzene
NC | 2023 | A monofluoride ether-based electrolyte solution for fast-charging and low-temperature non-aqueous lithium metal batteries | lithium;bis(fluorosulfonyl)azanide | LiFSI | 1 | [6 empty] | M | 1,2-dimethoxyethane | DME | [18 empty] | 98.65 | 10 | 0.5 | 1 | Aurbach | 1 |  |  | 9.576121 | [5 empty] | lithium;bis(fluorosulfonyl)azanide |  |  | 1,2-dimethoxyethane
NC | 2023 | Origin of dendrite-free lithium deposition in concentrated electrolytes | lithium;bis(fluorosulfonyl)azanide | LiFSI | 2.41 | [6 empty] | M | 1,2-dimethoxyethane | DME | [18 empty] | 98.61 | 500 | 0.5 | 1 | long cycling performance | 2.41 |  |  | 9.576121 | [5 empty] | lithium;bis(fluorosulfonyl)azanide |  |  | 1,2-dimethoxyethane
NC | 2023 | High entropy liquid electrolytes for lithium batteries | lithium;bis(fluorosulfonyl)azanide | LiFSI | 0.15 | lithium;bis(trifluoromethylsulfonyl)azanide | LiTFSI | 0.15 | lithium;2,2-difluoro-1,3-dioxa-2-boranuidacyclopentane-4,5-dione | LiDFOB | 0.15 | M | 1,2-dimethoxyethane | DME | [8 empty] | lithium;nitrate | LiNO3 | 0.15 | [6 empty] | M | 98.6 | 100 | 0.5 | 1 | long cycling performance | 0.15 | 0.15 | 0.15 | 9.576121 |  |  | 0.15 |  |  | lithium;bis(fluorosulfonyl)azanide | lithium;bis(trifluoromethylsulfonyl)azanide | lithium;2,2-difluoro-1,3-dioxa-2-boranuidacyclopentane-4,5-dione | 1,2-dimethoxyethane |  |  | lithium;nitrate
ChinPhysB | 2016 | Concentrated dual-salt electrolytes for improving the cycling stability of lithium metal anodes | lithium;bis(fluorosulfonyl)azanide | LiFSI | 2 | lithium;bis(trifluoromethylsulfonyl)azanide | LiTFSI | 1 |  |  |  | M | 1,3-dioxolane | DOL | 1 | 1,2-dimethoxyethane | DME | 1 |  |  |  | volume ratio | [10 empty] | 98.6 | 200 | 0.5 | 1 | long cycling performance | 2 | 1 |  | 7.154428 | 4.78806 |  |  |  |  | lithium;bis(fluorosulfonyl)azanide | lithium;bis(trifluoromethylsulfonyl)azanide |  | 1,3-dioxolane | 1,2-dimethoxyethane
AEM | 2019 | A Concentrated Ternary-Salts Electrolyte for High Reversible Li Metal Battery with Slight Excess Li | lithium;bis(trifluoromethylsulfonyl)azanide | LiTFSI | 3 | [6 empty] | M | 1,2-dimethoxyethane | DME | 1 | 1,3-dioxolane | DOL | 1 |  |  |  | volume ratio | lithium;nitrate | LiNO3 | 3 | [6 empty] | wt% | 98.6 | 200 | 0.5 | 1 | method 3 | 3 |  |  | 4.78806 | 7.154428 |  | 0.7925217 |  |  | lithium;bis(trifluoromethylsulfonyl)azanide |  |  | 1,2-dimethoxyethane | 1,3-dioxolane |  | lithium;nitrate
ACSAMI | 2024 | Weak Solvation Chemistry in Fluorinated Nonflammable Electrolytes Achieves Stable Cycling in High-Voltage Lithium Metal Batteries | lithium;bis(fluorosulfonyl)azanide | LiFSI | 1 | [6 empty] | M | bis(2,2,2-trifluoroethyl) carbonate | BTFEC | 9 | 4-fluoro-1,3-dioxolan-2-one | FEC | 1 |  |  |  | volume ratio | [10 empty] | 98.6 | 10 | 0.51 | 0.51 | method 3 | 1 |  |  | 5.85217 | 1.371051 |  |  |  |  | lithium;bis(fluorosulfonyl)azanide |  |  | bis(2,2,2-trifluoroethyl) carbonate | 4-fluoro-1,3-dioxolan-2-one
AEM | 2020 | Countersolvent Electrolytes for Lithium-Metal Batteries | lithium;bis(fluorosulfonyl)azanide | LiFSI | 2.27 | [6 empty] | M | dimethyl carbonate | DMC | 1.5 | 1,1,2,2-tetrafluoro-3-(1,1,2,2-tetrafluoroethoxy)propane | TTE | 1.5 |  |  |  | molar ratio | [10 empty] | 98.6 | 400 | 1 | 1 |  | 2.27 |  |  | 4.236488 | 4.236488 |  |  |  |  | lithium;bis(fluorosulfonyl)azanide |  |  | dimethyl carbonate | 1,1,2,2-tetrafluoro-3-(1,1,2,2-tetrafluoroethoxy)propane
AFM | 2023 | An Inorganic-Dominate Molecular Diluent Enables Safe Localized High Concentration Electrolyte for High-Voltage Lithium-Metal Batteries | lithium;bis(fluorosulfonyl)azanide | LiFSI | 1.5 | [6 empty] | M | 1,2-dimethoxyethane | DME | [18 empty] | 98.6 | 10 | 0.5 | 0.5 | method 3 | 1.5 |  |  | 9.576121 | [5 empty] | lithium;bis(fluorosulfonyl)azanide |  |  | 1,2-dimethoxyethane
AFM | 2023 | Juggling Formation of HF and LiF to Reduce Crossover Effects in Carbonate Electrolyte with Fluorinated Cosolvents for High-Voltage Lithium Metal Batteries | lithium;bis(fluorosulfonyl)azanide | LiFSI | 2.61 | [6 empty] | M | dimethyl carbonate | DMC | 1.2 | fluorobenzene | FB | 3 |  |  |  | molar ratio | [10 empty] | 98.6 | 10 | 0.5 | 0.5 | method 3 | 2.61 |  |  | 3.132039 | 7.830098 |  |  |  |  | lithium;bis(fluorosulfonyl)azanide |  |  | dimethyl carbonate | fluorobenzene
CC | 2023 | Localized high-concentration electrolyte enabled by a novel ester diluent for lithium metal batteries | lithium;bis(fluorosulfonyl)azanide | LiFSI | 3 | [6 empty] | M | dimethyl carbonate | DMC | 1.2 | 2,2,2-trifluoroethyl trifluoromethanesulfonate | TFEOTf | 1 |  |  |  | molar ratio | [10 empty] | 98.6 | 300 | 1 | 1 | long cycling performance | 3 |  |  | 4.882902 | 4.069085 |  |  |  |  | lithium;bis(fluorosulfonyl)azanide |  |  | dimethyl carbonate | 2,2,2-trifluoroethyl trifluoromethanesulfonate
ESM | 2021 | Optimization of fluorinated orthoformate based electrolytes for practical high-voltage lithium metal batteries | lithium;bis(fluorosulfonyl)azanide | LiFSI | 7.88 | [6 empty] | M | 1,2-dimethoxyethane | DME | [18 empty] | 98.6 | 10 | 0.5 | 1 | Aurbach | 7.88 |  |  | 9.576121 | [5 empty] | lithium;bis(fluorosulfonyl)azanide |  |  | 1,2-dimethoxyethane
NE | 2023 | Direct in situ measurements of electrical properties of solid–electrolyte interphase on lithium metal anodes | lithium;bis(fluorosulfonyl)azanide | LiFSI | 8.02 | [6 empty] | M | 1,2-dimethoxyethane | DME | [18 empty] | 98.6 | 10 | 0.1 | 0.167 | Aurbach | 8.02 |  |  | 9.576121 | [5 empty] | lithium;bis(fluorosulfonyl)azanide |  |  | 1,2-dimethoxyethane
ACSEL | 2024 | Acidity-Governed Rules in the Electrochemical Performance of Fluorinated Benzenes for High-Voltage Lithium Metal Batteries | lithium;hexafluorophosphate | LiPF6 | 1.2 | [6 empty] | M | 4-fluoro-1,3-dioxolan-2-one | FEC | 2 | ethyl methyl carbonate | EMC | 5 | 1,4-difluorobenzene | DFB4 | 3 | volume ratio | [10 empty] | 98.59 | 10 | 1 |  | method 2 | 1.2 |  |  | 2.742103 | 4.831892 | 2.918748 |  |  |  | lithium;hexafluorophosphate |  |  | 4-fluoro-1,3-dioxolan-2-one | ethyl methyl carbonate | 1,4-difluorobenzene
NE | 2024 | Oscillatory solvation chemistry for a 500 Wh kg−1 Li-metal pouch cell | lithium;bis(fluorosulfonyl)azanide | LiFSI | 2.5 | [6 empty] | M | 1,2-dimethoxyethane | DME | [18 empty] | 98.55 | 10 | 0.5 | 1 | Aurbach | 2.5 |  |  | 9.576121 | [5 empty] | lithium;bis(fluorosulfonyl)azanide |  |  | 1,2-dimethoxyethane
AFM | 2024 | Ether-Based Electrolyte for High-Temperature and High-Voltage Lithium Metal Batteries | lithium;2,2-difluoro-1,3-dioxa-2-boranuidacyclopentane-4,5-dione | LiDFOB | 1 | [6 empty] | M | 1-[2-(2-butoxyethoxy)ethoxy]butane | DGDE | 5 | 3-methoxypropanenitrile | MPN | 5 | 4-fluoro-1,3-dioxolan-2-one | FEC | 1 | volume ratio | [10 empty] | 98.55 | 10 | 1 | 1 | method 3 | 1 |  |  | 1.836253 | 5.004807 | 1.24641 |  |  |  | lithium;2,2-difluoro-1,3-dioxa-2-boranuidacyclopentane-4,5-dione |  |  | 1-[2-(2-butoxyethoxy)ethoxy]butane | 3-methoxypropanenitrile | 4-fluoro-1,3-dioxolan-2-one
NE | 2024 | Oscillatory solvation chemistry for a 500 Wh kg−1 Li-metal pouch cell | lithium;bis(fluorosulfonyl)azanide | LiFSI | 3.5 | [6 empty] | M | 4-methyl-1,3-dioxolan-2-one | PC | [18 empty] | 98.52 | 10 | 0.5 | 1 | Aurbach | 3.5 |  |  | 11.79352 | [5 empty] | lithium;bis(fluorosulfonyl)azanide |  |  | 4-methyl-1,3-dioxolan-2-one
Angew | 2020 | Lithium Nitrate Regulated Sulfone Electrolytes for Lithium Metal Batteries | lithium;bis(trifluoromethylsulfonyl)azanide | LiTFSI | 3.25 | lithium;nitrate | LiNO3 | 0.1 |  |  |  | M | thiolane 1,1-dioxide | SL | [18 empty] | 98.5 | 100 | 0.5 | 1 | long cycling performance | 3.25 | 0.1 |  | 10.08571 | [5 empty] | lithium;bis(trifluoromethylsulfonyl)azanide | lithium;nitrate |  | thiolane 1,1-dioxide
ACSEL | 2021 | Dissolution–Precipitation Dynamics in Ester Electrolyte for High-Stability Lithium Metal Batteries | lithium;bis(trifluoromethylsulfonyl)azanide | LiTFSI | 0.7 | lithium;nitrate | LiNO3 | 0.3 |  |  |  | M | 1,3-dioxolan-2-one | EC | 1 | 2-acetyloxyethyl acetate | EGD | 1 |  |  |  | volume ratio | [10 empty] | 98.5 | 100 | 0.5 | 1 |  | 0.7 | 0.3 |  | 7.49489 | 3.780621 |  |  |  |  | lithium;bis(trifluoromethylsulfonyl)azanide | lithium;nitrate |  | 1,3-dioxolan-2-one | 2-acetyloxyethyl acetate
AM | 2021 | Low-Density Fluorinated Silane Solvent Enhancing Deep Cycle Lithium–Sulfur Batteries’ Lifetime | lithium;bis(trifluoromethylsulfonyl)azanide | LiTFSI | 0.4 | lithium;nitrate | LiNO3 | 0.4 | lithium;hexafluorophosphate | LiPF6 | 0.1 | M | 1,2-dimethoxyethane | DME | 48 | 1,3-dioxolane | DOL | 17 | trimethyl(trifluoromethyl)silane | TFMTMS | 35 | volume ratio | [10 empty] | 98.5 | 100 | 0.5 | 1 | long cycling performance | 0.4 | 0.4 | 0.1 | 4.596538 | 2.432505 | 2.203038 |  |  |  | lithium;bis(trifluoromethylsulfonyl)azanide | lithium;nitrate | lithium;hexafluorophosphate | 1,2-dimethoxyethane | 1,3-dioxolane | trimethyl(trifluoromethyl)silane
JPS | 2021 | Stable cycling and uniform lithium deposition in anode-free lithium-metal batteries enabled by a high-concentration dual-salt electrolyte with high LiNO3 content | lithium;bis(fluorosulfonyl)azanide | LiFSI | 2 | lithium;nitrate | LiNO3 | 2 |  |  |  | M | 1,2-dimethoxyethane | DME | [18 empty] | 98.5 | 425 | 0.5 | 0.5 | long cycling performance | 2 | 2 |  | 9.576121 | [5 empty] | lithium;bis(fluorosulfonyl)azanide | lithium;nitrate |  | 1,2-dimethoxyethane
NanoE | 2020 | A long-lasting dual-function electrolyte additive for stable lithium metal batteries | lithium;bis(fluorosulfonyl)azanide | LiFSI | 1 | lithium;bis(trifluoromethylsulfonyl)azanide | LiTFSI | 1 |  |  |  | M | 1,3-dioxolane | DOL | 1 | 1,2-dimethoxyethane | DME | 4 |  |  |  | molar ratio | [10 empty] | 98.5 | 230 | 1 | 1 | long cycling performance | 1 | 1 |  | 2.050893 | 8.203572 |  |  |  |  | lithium;bis(fluorosulfonyl)azanide | lithium;bis(trifluoromethylsulfonyl)azanide |  | 1,3-dioxolane | 1,2-dimethoxyethane
AEM | 2019 | A Concentrated Ternary-Salts Electrolyte for High Reversible Li Metal Battery with Slight Excess Li | lithium;bis(trifluoromethylsulfonyl)azanide | LiTFSI | 1 | [6 empty] | M | 1,2-dimethoxyethane | DME | 1 | 1,3-dioxolane | DOL | 1 |  |  |  | volume ratio | lithium;nitrate | LiNO3 | 3 | [6 empty] | wt% | 98.5 | 200 | 0.5 | 1 | method 3 | 1 |  |  | 4.78806 | 7.154428 |  | 0.5428696 |  |  | lithium;bis(trifluoromethylsulfonyl)azanide |  |  | 1,2-dimethoxyethane | 1,3-dioxolane |  | lithium;nitrate
NanoE | 2021 | Revisiting the designing criteria of advanced solid electrolyte interphase on lithium metal anode under practical condition. | lithium;bis(trifluoromethylsulfonyl)azanide | LiTFSI | 1 | [6 empty] | M | 1,3-dioxolane | DOL | 1 | 1,2-dimethoxyethane | DME | 1 |  |  |  | volume ratio | lithium;nitrate | LiNO3 | 2 | [6 empty] | wt% | 98.5 | 150 | 0.5 | 1 | long cycling performance | 1 |  |  | 7.154428 | 4.78806 |  | 0.361913 |  |  | lithium;bis(trifluoromethylsulfonyl)azanide |  |  | 1,3-dioxolane | 1,2-dimethoxyethane |  | lithium;nitrate
Angew | 2020 | Synergistic Dual-Additive Electrolyte Enables Practical Lithium-Metal Batteries | lithium;hexafluorophosphate | LiPF6 | 1 | [6 empty] | M | 4-fluoro-1,3-dioxolan-2-one | FEC | 3 | ethyl methyl carbonate | EMC | 7 |  |  |  | volume ratio | tris(2,3,4,5,6-pentafluorophenyl)borane | TPFPB | 3 | lithium;nitrate | LiNO3 | 1 |  |  |  | wt% | 98.5 | 250 | 1 | 1 | long cycling performance | 1 |  |  | 4.113154 | 6.764649 |  | 0.0757207 | 0.1872899 |  | lithium;hexafluorophosphate |  |  | 4-fluoro-1,3-dioxolan-2-one | ethyl methyl carbonate |  | tris(2,3,4,5,6-pentafluorophenyl)borane | lithium;nitrate
CS | 2023 | High-voltage lithium-metal batteries enabled by ethylene glycol bis(propionitrile) ether-LiNO3 synergetic additives | lithium;hexafluorophosphate | LiPF6 | 1 | [6 empty] | M | 1,3-dioxolan-2-one | EC | 1 | dimethyl carbonate | DMC | 1 |  |  |  | volume ratio | 4-fluoro-1,3-dioxolan-2-one | FEC | 5 | lithium;nitrate | LiNO3 | 5 | 3-[2-(2-cyanoethoxy)ethoxy]propanenitrile | DENE | 5 | wt% | 98.5 | 10 | 0.5 | 1 | Aurbach | 1 |  |  | 7.49489 | 5.905861 |  | 0.6336162 | 0.9738406 | 0.3995184 | lithium;hexafluorophosphate |  |  | 1,3-dioxolan-2-one | dimethyl carbonate |  | 4-fluoro-1,3-dioxolan-2-one | lithium;nitrate | 3-[2-(2-cyanoethoxy)ethoxy]propanenitrile
JPS | 2024 | Dual-additive chemistry induced robust electrode-electrolyte interphases for high-performance lithium metal batteries | lithium;hexafluorophosphate | LiPF6 | 1 | [6 empty] | M | 1,3-dioxolan-2-one | EC | 1 | dimethyl carbonate | DMC | 1 |  |  |  | volume ratio | tris(trimethylsilyl) borate | TMSB | 1 | [6 empty] | vol% | 98.5 | 20 | 1 | 1 | Aurbach | 1 |  |  | 7.49489 | 5.905861 |  | 0.03592212 |  |  | lithium;hexafluorophosphate |  |  | 1,3-dioxolan-2-one | dimethyl carbonate |  | tris(trimethylsilyl) borate
ACSEL | 2017 | Very Stable Lithium Metal Stripping-Plating at a High Rate and High Areal Capacity in Fluoroethylene Carbonate-Based Org | lithium;hexafluorophosphate | LiPF6 | 1 | [6 empty] | M | 4-fluoro-1,3-dioxolan-2-one | FEC | 1 | dimethyl carbonate | DMC | 4 |  |  |  | volume ratio | [10 empty] | 98.5 | 40 | 0.5 | 1 |  | 1 |  |  | 2.742103 | 9.449378 |  |  |  |  | lithium;hexafluorophosphate |  |  | 4-fluoro-1,3-dioxolan-2-one | dimethyl carbonate
Angew | 2020 | Solvation Rule for Solid-Electrolyte Interphase Enabler in Lithium-Metal Batteries | lithium;hexafluorophosphate | LiPF6 | 1.1 | [6 empty] | M | 4-fluoro-1,3-dioxolan-2-one | FEC | 3 | ethyl acetate | EA | 8 |  |  |  | volume ratio | [10 empty] | 98.5 | 10 | 0.1 |  | long cycling performance | 1.1 |  |  | 3.739231 | 7.428731 |  |  |  |  | lithium;hexafluorophosphate |  |  | 4-fluoro-1,3-dioxolan-2-one | ethyl acetate
Chem | 2018 | Highly Fluorinated Interphases Enable High-Voltage Li-Metal Batteries | lithium;fluorosulfonyl(trifluoromethylsulfonyl)azanide | LiFTFSI | 8 | [6 empty] | M | 1,3-dioxolan-2-one | EC | 1 | dimethyl carbonate | DMC | 1 |  |  |  | volume ratio | [10 empty] | 98.5 | 100 | 0.2 | 1 | long cycling performance | 8 |  |  | 7.49489 | 5.905861 |  |  |  |  | lithium;fluorosulfonyl(trifluoromethylsulfonyl)azanide |  |  | 1,3-dioxolan-2-one | dimethyl carbonate
Angew | 2023 | Cyclopentylmethyl Ether, a Non-Fluorinated, Weakly Solvating and Wide Temperature Solvent for High-Performance Lithium Metal Battery | lithium;bis(fluorosulfonyl)azanide | LiFSI | 0.84 | [6 empty] | M | 2-methoxybutane | SBME | [18 empty] | 98.5 | 20 | 0.5 | 0.5 | Aurbach | 0.84 |  |  | 8.41747 | [5 empty] | lithium;bis(fluorosulfonyl)azanide |  |  | 2-methoxybutane
ESM | 2022 | Dual strategy with Li-ion solvation and solid electrolyte interphase for high Coulombic efficiency of lithium metal anode | lithium;bis(fluorosulfonyl)azanide | LiFSI | 1 | [6 empty] | M | 1,3-dioxolane | DOL | [7 empty] | molar ratio | [10 empty] | 98.5 | 20 | 0.5 | 1 | long cycling performance | 1 |  |  | 14.30886 | [5 empty] | lithium;bis(fluorosulfonyl)azanide |  |  | 1,3-dioxolane
ESM | 2022 | Dual strategy with Li-ion solvation and solid electrolyte interphase for high Coulombic efficiency of lithium metal anode | lithium;bis(fluorosulfonyl)azanide | LiFSI | 1 | [6 empty] | M | 1,2-dimethoxyethane | DME | 1 | 1,1,2,2-tetrafluoro-3-(1,1,2,2-tetrafluoroethoxy)propane | TTE | 2 |  |  |  | molar ratio | [10 empty] | 98.5 | 20 | 0.5 | 1 | long cycling performance | 1 |  |  | 2.455842 | 4.911685 |  |  |  |  | lithium;bis(fluorosulfonyl)azanide |  |  | 1,2-dimethoxyethane | 1,1,2,2-tetrafluoro-3-(1,1,2,2-tetrafluoroethoxy)propane
JPCC | 2024 | Achieving a Practical High-Voltage Lithium Metal Battery by the Use of a High-Concentration Fluorinated Carbonate Electrolyte | lithium;bis(fluorosulfonyl)azanide | LiFSI | 4.5 | [6 empty] | M | methyl 2,2,2-trifluoroethyl carbonate | FEMC | 5 | 4-fluoro-1,3-dioxolan-2-one | FEC | 1 | 1,1,2,2-tetrafluoro-3-(1,1,2,2-tetrafluoroethoxy)propane | TTE | 2 | volume ratio | [10 empty] | 98.5 | 20 |  |  | Aurbach | 4.5 |  |  | 5.171432 | 1.713814 | 1.651441 |  |  |  | lithium;bis(fluorosulfonyl)azanide |  |  | methyl 2,2,2-trifluoroethyl carbonate | 4-fluoro-1,3-dioxolan-2-one | 1,1,2,2-tetrafluoro-3-(1,1,2,2-tetrafluoroethoxy)propane
JPS | 2021 | Fluorobenzene-based diluted highly concentrated carbonate electrolyte for practical high-voltage lithium metal batteries | lithium;bis(fluorosulfonyl)azanide | LiFSI | 2.44 | [6 empty] | M | dimethyl carbonate | DMC | 1.2 | fluorobenzene | FB | 3 |  |  |  | molar ratio | [10 empty] | 98.5 | 150 | 1 | 1 | long cycling performance | 2.44 |  |  | 3.132039 | 7.830098 |  |  |  |  | lithium;bis(fluorosulfonyl)azanide |  |  | dimethyl carbonate | fluorobenzene
Joule | 2018 | High-Efficiency Lithium Metal Batteries with Fire-Retardant Electrolytes | lithium;bis(fluorosulfonyl)azanide | LiFSI | 1.2 | [6 empty] | M | triethyl phosphate | TEP | 1 | 1,1,1-trifluoro-2-(2,2,2-trifluoroethoxy)ethane | BTFE | 3 |  |  |  | molar ratio | [10 empty] | 98.5 | 10 | 3 | 1 | Aurbach | 1.2 |  |  | 1.852392 | 5.557176 |  |  |  |  | lithium;bis(fluorosulfonyl)azanide |  |  | triethyl phosphate | 1,1,1-trifluoro-2-(2,2,2-trifluoroethoxy)ethane
ACSN | 2024 | Electrolyte Engineering via Fluorinated Siloxane Solvent for Achieving High-Performance Lithium-Metal Batteries | lithium;bis(fluorosulfonyl)azanide | LiFSI | 1.5 | [6 empty] | M | 1,2-dimethoxyethane | DME | 1 | 4-fluoro-1,3-dioxolan-2-one | FEC | 2 | trimethoxy(3,3,3-trifluoropropyl)silane | TFTMS | 2 | volume ratio | [10 empty] | 98.5 | 550 | 3 | 1 | long cycling performance | 1.5 |  |  | 1.915224 | 5.484206 | 2.089347 |  |  |  | lithium;bis(fluorosulfonyl)azanide |  |  | 1,2-dimethoxyethane | 4-fluoro-1,3-dioxolan-2-one | trimethoxy(3,3,3-trifluoropropyl)silane
ACSN | 2024 | Electrolyte Engineering via Fluorinated Siloxane Solvent for Achieving High-Performance Lithium-Metal Batteries | lithium;bis(fluorosulfonyl)azanide | LiFSI | 1.5 | [6 empty] | M | 1,2-dimethoxyethane | DME | 1 | 4-fluoro-1,3-dioxolan-2-one | FEC | 2 | trimethoxy(3,3,3-trifluoropropyl)silane | TFTMS | 2 | volume ratio | [10 empty] | 98.5 | 250 | 3 | 3 | long cycling performance | 1.5 |  |  | 1.915224 | 5.484206 | 2.089347 |  |  |  | lithium;bis(fluorosulfonyl)azanide |  |  | 1,2-dimethoxyethane | 4-fluoro-1,3-dioxolan-2-one | trimethoxy(3,3,3-trifluoropropyl)silane
ACSAEM | 2022 | Stable Cycling of Lithium-Metal Batteries in Hydrofluoroether-Based Localized High-Concentration Electrolytes with 2-Fluoropyridine Additive | lithium;bis(fluorosulfonyl)azanide | LiFSI | 1.2 | [6 empty] | M | triethyl phosphate | TEP | 1 | 1,1,2,2-tetrafluoro-3-(1,1,2,2-tetrafluoroethoxy)propane | HFE | 2 |  |  |  | molar ratio | [10 empty] | 98.47 | 10 | 1 | 0.5 | method 3 | 1.2 |  |  | 2.112743 | 4.225487 |  |  |  |  | lithium;bis(fluorosulfonyl)azanide |  |  | triethyl phosphate | 1,1,2,2-tetrafluoro-3-(1,1,2,2-tetrafluoroethoxy)propane
JACS | 2024 | Unveiling the Role of Fluorination in Hexacyclic Coordinated Ether Electrolytes for High-Voltage Lithium Metal Batteries | lithium;bis(fluorosulfonyl)azanide | LiFSI | 2.1 | [6 empty] | M | 1-(2-fluoroethoxy)-3-methoxypropane | F1EMP | [18 empty] | 98.47 | 10 | 0.5 | 1 | Aurbach | 2.1 |  |  | 7.204759 | [5 empty] | lithium;bis(fluorosulfonyl)azanide |  |  | 1-(2-fluoroethoxy)-3-methoxypropane
Joule | 2025 | Solvent-derived organic-rich SEI enables capacity enhancement for low-temperature lithium metal batteries | lithium;bis(fluorosulfonyl)azanide | LiFSI | 1.5 | [6 empty] | M | dimethoxy(dimethyl)silane | DMS | [18 empty] | 98.47 | 10 |  |  | method 1 | 1.5 |  |  | 7.211778 | [5 empty] | lithium;bis(fluorosulfonyl)azanide |  |  | dimethoxy(dimethyl)silane
EA | 2022 | Realizing a high voltage lithium metal battery in ether-based electrolyte by regulating the cathode electrolyte interphase | lithium;bis(fluorosulfonyl)azanide | LiFSI | 1 | lithium;nitrate | LiNO3 | 1 |  |  |  | M | oxolane | THF | [18 empty] | 98.44 | 300 | 0.5 | 1 | long cycling performance | 1 | 1 |  | 12.32839 | [5 empty] | lithium;bis(fluorosulfonyl)azanide | lithium;nitrate |  | oxolane
Angew | 2024 | Internal Electron-Donation Allocation Design for Intrinsic Solubilization of Lithium Nitrate in Ester Electrolyte for Stable Lithium Metal Batteries | lithium;bis(trifluoromethylsulfonyl)azanide | LiTFSI | 1 | lithium;nitrate | LiNO3 | 0.2 |  |  |  | M | 3-methyl-1,3-oxazolidin-2-one | MOX | 1 | dimethyl carbonate | DMC | 1 |  |  |  | volume ratio | [10 empty] | 98.4 | 300 | 1 | 1 | long cycling performance | 1 | 0.2 |  | 5.78635 | 5.905861 |  |  |  |  | lithium;bis(trifluoromethylsulfonyl)azanide | lithium;nitrate |  | 3-methyl-1,3-oxazolidin-2-one | dimethyl carbonate
AM | 2020 | Colossal Granular Lithium Deposits Enabled by the Grain-Coarsening Effect for High-Efficiency Lithium Metal Full Batteries | lithium;hexafluorophosphate | LiPF6 | 1 | [6 empty] | M | 1,3-dioxolan-2-one | EC | 1 | diethyl carbonate | DEC | 1 |  |  |  | volume ratio | tin(2+);trifluoromethanesulfonate | Sn(OTf)2 | 0.5 | lithium;nitrate | LiNO3 | 5 |  |  |  | wt% | 98.4 | 300 | 1 | 1 |  | 1 |  |  | 7.49489 | 4.122577 |  | 0.01557808 | 0.9412319 |  | lithium;hexafluorophosphate |  |  | 1,3-dioxolan-2-one | diethyl carbonate |  | tin(2+);trifluoromethanesulfonate | lithium;nitrate
ACSAMI | 2024 | Anion-Tuned Fluorinated Solvation Sheath Enables Stable Lithium Metal Batteries | lithium;hexafluorophosphate | LiPF6 | 1 | [6 empty] | M | ethyl methyl carbonate | EMC | 1 | 4-fluoro-1,3-dioxolan-2-one | FEC | 1 |  |  |  | volume ratio | [10 empty] | 98.4 | 10 |  |  | method 3 | 1 |  |  | 4.831892 | 6.855257 |  |  |  |  | lithium;hexafluorophosphate |  |  | ethyl methyl carbonate | 4-fluoro-1,3-dioxolan-2-one
AM | 2024 | Electrolyte Design for High-Voltage Lithium-Metal Batteries with Synthetic Sulfonamide-Based Solvent and Electrochemically Active Additives | lithium;bis(fluorosulfonyl)azanide | LiFSI | 1 | [6 empty] | M | 1,2-dimethoxyethane | DME | 3 | 1,1,1-trifluoro-N,N-dimethylmethanesulfonamide | DMCF3SA | 7 |  |  |  | volume ratio | lithium;5-fluoro-1,4,6,9-tetraoxa-5λ5-phosphaspiro[4.4]nonane-2,3,7,8-tetrone;fluoride | LiDFBP | 1 | lithium;nitrate | LiNO3 | 1 |  |  |  | wt% | 98.4 | 200 | 1 | 2 | long cycling performance | 1 |  |  | 2.872836 | 5.532035 |  | 0.0565873 | 0.2066667 |  | lithium;bis(fluorosulfonyl)azanide |  |  | 1,2-dimethoxyethane | 1,1,1-trifluoro-N,N-dimethylmethanesulfonamide |  | lithium;5-fluoro-1,4,6,9-tetraoxa-5λ5-phosphaspiro[4.4]nonane-2,3,7,8-tetrone;fluoride | lithium;nitrate
AEM | 2023 | Single-Solvent-Based Electrolyte Enabling a High-Voltage Lithium-Metal Battery with Long Cycle Life | lithium;bis(fluorosulfonyl)azanide | LiFSI | 1 | [6 empty] | M | dimethoxy-methyl-(3,3,3-trifluoropropyl)silane | FMS | [18 empty] | 98.4 | 200 | 1 | 1 |  | 1 |  |  | 5.438813 | [5 empty] | lithium;bis(fluorosulfonyl)azanide |  |  | dimethoxy-methyl-(3,3,3-trifluoropropyl)silane
ESM | 2021 | Optimization of fluorinated orthoformate based electrolytes for practical high-voltage lithium metal batteries | lithium;bis(fluorosulfonyl)azanide | LiFSI | 7.88 | [6 empty] | M | 1,2-dimethoxyethane | DME | [18 empty] | 98.4 | 1 | 0.5 | 1 | Aurbach | 7.88 |  |  | 9.576121 | [5 empty] | lithium;bis(fluorosulfonyl)azanide |  |  | 1,2-dimethoxyethane
NC | 2015 | High rate and stable cycling of lithium metal anode | lithium;bis(fluorosulfonyl)azanide | LiFSI | 4 | [6 empty] | M | 1,2-dimethoxyethane | DME | [18 empty] | 98.4 | 1000 | 4 |  | long cycling performance | 4 |  |  | 9.576121 | [5 empty] | lithium;bis(fluorosulfonyl)azanide |  |  | 1,2-dimethoxyethane
NE | 2020 | Molecular design for electrolyte solvents enabling energy-dense and long-cycling lithium metal batteries | lithium;bis(fluorosulfonyl)azanide | LiFSI | 1 | [6 empty] | M | 1,2-dimethoxyethane | DME | [18 empty] | 98.4 | 10 | 0.5 | 1 | Aurbach | 1 |  |  | 9.576121 | [5 empty] | lithium;bis(fluorosulfonyl)azanide |  |  | 1,2-dimethoxyethane
AEM | 2023 | Single-Solvent-Based Electrolyte Enabling a High-Voltage Lithium-Metal Battery with Long Cycle Life | lithium;bis(fluorosulfonyl)azanide | LiFSI | 1 | [6 empty] | M | dimethoxy-methyl-(3,3,3-trifluoropropyl)silane | FMS | [18 empty] | 98.4 | 200 | 1 | 1 | long cycling performance | 1 |  |  | 5.438813 | [5 empty] | lithium;bis(fluorosulfonyl)azanide |  |  | dimethoxy-methyl-(3,3,3-trifluoropropyl)silane
Angew | 2023 | High-Performance Lithium Metal Batteries Enabled by a Fluorinated Cyclic Ether with a Low Reduction Potential | lithium;bis(fluorosulfonyl)azanide | LiFSI | 1 | [6 empty] | M | 1,2-dimethoxyethane | DME | [18 empty] | 98.39 | 10 | 0.5 | 1 | Aurbach | 1 |  |  | 9.576121 | [5 empty] | lithium;bis(fluorosulfonyl)azanide |  |  | 1,2-dimethoxyethane
JACS | 2022 | Clarifying the Relationship between the Lithium Deposition Coverage and Microstructure in Lithium Metal Batteries | lithium;bis(fluorosulfonyl)azanide | LiFSI | 5 | [6 empty] | M | 1,2-dimethoxyethane | DME | [18 empty] | 98.39 | 100 | 1 | 1 | long cycling performance | 5 |  |  | 9.576121 | [5 empty] | lithium;bis(fluorosulfonyl)azanide |  |  | 1,2-dimethoxyethane
JACS | 2024 | Fast Interfacial Defluorination Kinetics Enables Stable Cycling of Low-Temperature Lithium Metal Batteries | lithium;bis(fluorosulfonyl)azanide | LiFSI | 2 | [6 empty] | M | 2-methyloxolane | 2-MeTHF | 1 | 1,1,2,2-tetrafluoro-3-(1,1,2,2-tetrafluoroethoxy)propane | TTE | 1 |  |  |  | volume ratio | [10 empty] | 98.38 | 20 | 0.2 | 1 | Aurbach | 2 |  |  | 4.946012 | 3.302883 |  |  |  |  | lithium;bis(fluorosulfonyl)azanide |  |  | 2-methyloxolane | 1,1,2,2-tetrafluoro-3-(1,1,2,2-tetrafluoroethoxy)propane
EES | 2019 | Bisalt ether electrolytes A pathway towards lithium metal batteries with Ni-rich cathodes | lithium;bis(fluorosulfonyl)azanide | LiFSI | 4.6 | [6 empty] | M | 1,2-dimethoxyethane | DME | [18 empty] | 98.36 | 180 | 0.5 | 0.5 | long cycling performance | 4.6 |  |  | 9.576121 | [5 empty] | lithium;bis(fluorosulfonyl)azanide |  |  | 1,2-dimethoxyethane
NE | 2024 | Oscillatory solvation chemistry for a 500 Wh kg−1 Li-metal pouch cell | lithium;bis(fluorosulfonyl)azanide | LiFSI | 4.7 | [6 empty] | M | ethyl acetate | EA | [18 empty] | 98.36 | 10 | 0.5 | 1 | Aurbach | 4.7 |  |  | 10.2145 | [5 empty] | lithium;bis(fluorosulfonyl)azanide |  |  | ethyl acetate
NChem | 2024 | Methylation enables the use of fluorine-free ether electrolytes in high-voltage lithium metal batteries | lithium;bis(fluorosulfonyl)azanide | LiFSI | 2 | [6 empty] | M | 1,2-dimethoxyethane | DME | [18 empty] | 98.32 | 10 | 0.5 | 1 | Aurbach | 2 |  |  | 9.576121 | [5 empty] | lithium;bis(fluorosulfonyl)azanide |  |  | 1,2-dimethoxyethane
NE | 2024 | Oscillatory solvation chemistry for a 500 Wh kg−1 Li-metal pouch cell | lithium;bis(fluorosulfonyl)azanide | LiFSI | 2.4 | [6 empty] | M | oxolane | THF | [18 empty] | 98.32 | 10 | 0.5 | 1 | Aurbach | 2.4 |  |  | 12.32839 | [5 empty] | lithium;bis(fluorosulfonyl)azanide |  |  | oxolane
ACSAEM | 2019 | Highly Concentrated LiTFSI–EC Electrolytes for Lithium Metal Batteries | lithium;bis(trifluoromethylsulfonyl)azanide | LiTFSI | 1 | lithium;nitrate | LiNO3 | 0.2 |  |  |  | M | 1,3-dioxolane | DOL | 1 | 1,2-dimethoxyethane | DME | 1 |  |  |  | volume ratio | [10 empty] | 98.3 | 10 | 1 | 2 | method 1 | 1 | 0.2 |  | 7.154428 | 4.78806 |  |  |  |  | lithium;bis(trifluoromethylsulfonyl)azanide | lithium;nitrate |  | 1,3-dioxolane | 1,2-dimethoxyethane
AEM | 2021 | Synergistic Effects on Lithium Metal Batteries by Preferential Ionic Interactions in Concentrated Bisalt Electrolytes | lithium;difluorophosphinate | LiDFP | 2.2 | lithium;bis(trifluoromethylsulfonyl)azanide | LiTFSI | 1.23 |  |  |  | M | 1,2-dimethoxyethane | DME | [18 empty] | 98.3 | 12 | 1 | 1 | method 2 | 2.2 | 1.23 |  | 9.576121 | [5 empty] | lithium;difluorophosphinate | lithium;bis(trifluoromethylsulfonyl)azanide |  | 1,2-dimethoxyethane
AEM | 2020 | Countersolvent Electrolytes for Lithium-Metal Batteries | lithium;hexafluorophosphate | LiPF6 | 4.65 | [6 empty] | M | dimethyl carbonate | DMC | [18 empty] | 98.3 | 200 | 1 | 1 |  | 4.65 |  |  | 11.81172 | [5 empty] | lithium;hexafluorophosphate |  |  | dimethyl carbonate
Angew | 2020 | Fluorinated Aromatic Diluent for High-Performance Lithium Metal Batteries | lithium;bis(fluorosulfonyl)azanide | LiFSI | 2 | [6 empty] | M | dimethyl carbonate | DMC | 3 | 1,2-difluorobenzene | 1,2-dfBen | 7 |  |  |  | volume ratio | [10 empty] | 98.3 | 100 | 0.5 | 1 | long cycling performance | 2 |  |  | 3.543517 | 7.104917 |  |  |  |  | lithium;bis(fluorosulfonyl)azanide |  |  | dimethyl carbonate | 1,2-difluorobenzene
Angew | 2023 | Cyclopentylmethyl Ether, a Non-Fluorinated, Weakly Solvating and Wide Temperature Solvent for High-Performance Lithium Metal Battery | lithium;bis(fluorosulfonyl)azanide | LiFSI | 0.96 | [6 empty] | M | ethoxyethane | DEE | [18 empty] | 98.3 | 20 | 0.5 | 0.5 | Aurbach | 0.96 |  |  | 11.35996 | [5 empty] | lithium;bis(fluorosulfonyl)azanide |  |  | ethoxyethane
Angew | 2024 | Molecular Design of Mono-Fluorinated Ether-Based Electrolyte for All-Climate Lithium-Ion Batteries and Lithium-Metal Batteries | lithium;bis(fluorosulfonyl)azanide | LiFSI | 2 | [6 empty] | M | 1-fluoro-2-(2-fluoroethoxymethoxy)ethane | BFME | [18 empty] | 98.3 | 300 | 2 | 1 | long cycling performance | 2 |  |  | 7.136231 | [5 empty] | lithium;bis(fluorosulfonyl)azanide |  |  | 1-fluoro-2-(2-fluoroethoxymethoxy)ethane
JACS | 2022 | Correlating Kinetics to Cyclability Reveals Thermodynamic Origin of Lithium Anode Morphology in Liquid Electrolytes | lithium;bis(fluorosulfonyl)azanide | LiFSI | 1 | [6 empty] | M | 2,2,3,3-tetrafluoro-1,4-dimethoxybutane | FDMB | [18 empty] | 98.3 | 20 | 1 | 1 | long cycling performance | 1 |  |  | 6.363732 | [5 empty] | lithium;bis(fluorosulfonyl)azanide |  |  | 2,2,3,3-tetrafluoro-1,4-dimethoxybutane
NanoR | 2024 | High-safety and high-voltage lithium metal batteries enabled by nonflammable diluted highly concentrated electrolyte | lithium;bis(fluorosulfonyl)azanide | LiFSI | 3.96 | [6 empty] | M | dimethyl carbonate | DMC | [18 empty] | 98.3 |  | 0.5 | 0.5 | long cycling performance | 3.96 |  |  | 11.81172 | [5 empty] | lithium;bis(fluorosulfonyl)azanide |  |  | dimethyl carbonate
JMCA | 2023 | Two birds with one stone engineering siloxane-based electrolytes for high-performance lithium–sulfur polyacrylonitrile batteries | lithium;bis(fluorosulfonyl)azanide | LiFSI | 1.5 | [6 empty] | M | 1,2-dimethoxyethane | DME | [18 empty] | 98.3 |  |  |  | method 3 | 1.5 |  |  | 9.576121 | [5 empty] | lithium;bis(fluorosulfonyl)azanide |  |  | 1,2-dimethoxyethane
NE | 2024 | Oscillatory solvation chemistry for a 500 Wh kg−1 Li-metal pouch cell | lithium;bis(fluorosulfonyl)azanide | LiFSI | 1.6 | [6 empty] | M | 4-methyl-1,3-dioxolan-2-one | PC | 1 | fluorobenzene | FB | 1 |  |  |  | molar ratio | [10 empty] | 98.25 | 10 | 0.5 | 1 | Aurbach | 1.6 |  |  | 5.59785 | 5.59785 |  |  |  |  | lithium;bis(fluorosulfonyl)azanide |  |  | 4-methyl-1,3-dioxolan-2-one | fluorobenzene
JACS | 2021 | Potentiometric Measurement to Probe Solvation Energy and Its Correlation to Lithium Battery Cyclability | lithium;bis(fluorosulfonyl)azanide | LiFSI | 1 | [6 empty] | M | thiolane 1,1-dioxide | TMS | 1 | 1,1,2,2-tetrafluoro-3-(1,1,2,2-tetrafluoroethoxy)propane | TTE | 1 |  |  |  | volume ratio | [10 empty] | 98.22 | 10 |  | 1 | Adams | 1 |  |  | 5.042856 | 3.302883 |  |  |  |  | lithium;bis(fluorosulfonyl)azanide |  |  | thiolane 1,1-dioxide | 1,1,2,2-tetrafluoro-3-(1,1,2,2-tetrafluoroethoxy)propane
EES | 2019 | Bisalt ether electrolytes A pathway towards lithium metal batteries with Ni-rich cathodes | lithium;bis(fluorosulfonyl)azanide | LiFSI | 4.6 | [6 empty] | M | 1,2-dimethoxyethane | DME | [18 empty] | 98.21 | 200 | 0.5 | 0.5 | long cycling performance | 4.6 |  |  | 9.576121 | [5 empty] | lithium;bis(fluorosulfonyl)azanide |  |  | 1,2-dimethoxyethane
Angew | 2024 | Dual-Salt Electrolyte Additive Enables High Moisture Tolerance and Favorable Electric Double Layer for Lithium Metal Battery | lithium;hexafluorophosphate | LiPF6 | 1 | lithium;2,2,2-trifluoroacetate | LiTFA | 0.1 | lithium;nitrate | LiNO3 | 0.1 | M | 1,3-dioxolan-2-one | EC | 10 | dimethyl carbonate | DMC | 10 | 4-fluoro-1,3-dioxolan-2-one | FEC | 1 | volume ratio | [10 empty] | 98.2 | 100 | 0.5 | 1 | long cycling performance | 1 | 0.1 | 0.1 | 7.13799 | 5.62463 | 0.6528816 |  |  |  | lithium;hexafluorophosphate | lithium;2,2,2-trifluoroacetate | lithium;nitrate | 1,3-dioxolan-2-one | dimethyl carbonate | 4-fluoro-1,3-dioxolan-2-one
ACSAMI | 2022 | Designing Anion-Derived Solid Electrolyte Interphase in a Siloxane-Based Electrolyte for Lithium-Metal Batteries | lithium;bis(fluorosulfonyl)azanide | LiFSI | 0.5 | lithium;bis(trifluoromethylsulfonyl)azanide | LiTFSI | 0.5 | lithium;nitrate | LiNO3 | 0.05 | M | dimethoxy(dimethyl)silane | DMSi | [18 empty] | 98.2 | 200 | 2 | 2 |  | 0.5 | 0.5 | 0.05 | 7.211778 | [5 empty] | lithium;bis(fluorosulfonyl)azanide | lithium;bis(trifluoromethylsulfonyl)azanide | lithium;nitrate | dimethoxy(dimethyl)silane
Angew | 2020 | Fluorinated Aromatic Diluent for High-Performance Lithium Metal Batteries | lithium;bis(fluorosulfonyl)azanide | LiFSI | 1.3 | lithium;bis(trifluoromethylsulfonyl)azanide | LiTFSI | 0.7 | lithium;hexafluorophosphate | LiPF6 | 0.02 | M | dimethyl carbonate | DMC | 3 | 1,2-difluorobenzene | 1,2-dfBen | 7 |  |  |  | volume ratio | [10 empty] | 98.2 | 100 | 0.5 | 1 | long cycling performance | 1.3 | 0.7 | 0.02 | 3.543517 | 7.104917 |  |  |  |  | lithium;bis(fluorosulfonyl)azanide | lithium;bis(trifluoromethylsulfonyl)azanide | lithium;hexafluorophosphate | dimethyl carbonate | 1,2-difluorobenzene
JPS | 2024 | Dual-additive chemistry induced robust electrode-electrolyte interphases for high-performance lithium metal batteries | lithium;hexafluorophosphate | LiPF6 | 1 | [6 empty] | M | 1,3-dioxolan-2-one | EC | 1 | dimethyl carbonate | DMC | 1 |  |  |  | volume ratio | tris(trimethylsilyl) borate | TMSB | 1 | [6 empty] | vol% | 98.2 | 200 | 0.5 | 1 | long cycling performance | 1 |  |  | 7.49489 | 5.905861 |  | 0.03592212 |  |  | lithium;hexafluorophosphate |  |  | 1,3-dioxolan-2-one | dimethyl carbonate |  | tris(trimethylsilyl) borate
JES | 2013 | Effects of Carbonate Solvents and Lithium Salts on Morphology and Coulombic Efficiency of Lithium Electrode | lithium;hexafluorophosphate | LiPF6 | 1 | [6 empty] | M | 4-fluoro-1,3-dioxolan-2-one | FEC | [18 empty] | 98.2 | 10 | 0.5 | 0.35 | Aurbach | 1 |  |  | 13.71051 | [5 empty] | lithium;hexafluorophosphate |  |  | 4-fluoro-1,3-dioxolan-2-one
Chem | 2018 | Localized High-Concentration Sulfone Electrolytes for High-Efficiency Lithium-Metal Batteries | lithium;bis(fluorosulfonyl)azanide | LiFSI | 2.62 | [6 empty] | M | thiolane 1,1-dioxide | TMS | [18 empty] | 98.2 | 150 | 0.5 | 1 | long cycling performance | 2.62 |  |  | 10.08571 | [5 empty] | lithium;bis(fluorosulfonyl)azanide |  |  | thiolane 1,1-dioxide
ESM | 2024 | Enhanced performance of lithium metal batteries via cyclic fluorinated ether based electrolytes | lithium;bis(fluorosulfonyl)azanide | LiFSI | 1 | [6 empty] | M | 1,2-dimethoxyethane | DME | [18 empty] | 98.2 | 20 | 1 | 1 | long cycling performance | 1 |  |  | 9.576121 | [5 empty] | lithium;bis(fluorosulfonyl)azanide |  |  | 1,2-dimethoxyethane
NC | 2022 | Fluorinated ether electrolyte with controlled solvation structure for high voltage lithium metal batteries | lithium;bis(fluorosulfonyl)azanide | LiFSI | 1 | [6 empty] | M | 2,2-dimethoxy-4-(trifluoromethyl)-1,3-dioxolane | DTDL | [18 empty] | 98.2 | 100 | 1 | 1 | long cycling performance | 1 |  |  | 6.480978 | [5 empty] | lithium;bis(fluorosulfonyl)azanide |  |  | 2,2-dimethoxy-4-(trifluoromethyl)-1,3-dioxolane
NC | 2023 | Electrolyte engineering via ether solvent fluorination for developing stable non-aqueous lithium metal batteries | lithium;bis(fluorosulfonyl)azanide | LiFSI | 2 | [6 empty] | M | 1,2-dimethoxyethane | DME | [18 empty] | 98.2 | 450 | 1 | 1 | long cycling performance | 2 |  |  | 9.576121 | [5 empty] | lithium;bis(fluorosulfonyl)azanide |  |  | 1,2-dimethoxyethane
NE | 2024 | Oscillatory solvation chemistry for a 500 Wh kg−1 Li-metal pouch cell | lithium;bis(fluorosulfonyl)azanide | LiFSI | 2.4 | [6 empty] | M | 1,3-dioxolan-2-one | EC | [18 empty] | 98.2 | 10 | 0.5 | 1 | Aurbach | 2.4 |  |  | 14.98978 | [5 empty] | lithium;bis(fluorosulfonyl)azanide |  |  | 1,3-dioxolan-2-one
EES | 2019 | Bisalt ether electrolytes A pathway towards lithium metal batteries with Ni-rich cathodes | lithium;bis(fluorosulfonyl)azanide | LiFSI | 4.6 | lithium;bis(trifluoromethylsulfonyl)azanide | LiTFSI | 2.3 |  |  |  | M | 1,2-dimethoxyethane | DME | [18 empty] | 98.19 | 180 | 0.5 | 0.5 | long cycling performance | 4.6 | 2.3 |  | 9.576121 | [5 empty] | lithium;bis(fluorosulfonyl)azanide | lithium;bis(trifluoromethylsulfonyl)azanide |  | 1,2-dimethoxyethane
ACSEL | 2024 | Acidity-Governed Rules in the Electrochemical Performance of Fluorinated Benzenes for High-Voltage Lithium Metal Batteries | lithium;hexafluorophosphate | LiPF6 | 1.2 | [6 empty] | M | 4-fluoro-1,3-dioxolan-2-one | FEC | 2 | ethyl methyl carbonate | EMC | 5 | 1,2-difluorobenzene | DFB2 | 3 | volume ratio | [10 empty] | 98.18 | 10 | 1 |  | method 2 | 1.2 |  |  | 2.742103 | 4.831892 | 3.044965 |  |  |  | lithium;hexafluorophosphate |  |  | 4-fluoro-1,3-dioxolan-2-one | ethyl methyl carbonate | 1,2-difluorobenzene
JACS | 2021 | Potentiometric Measurement to Probe Solvation Energy and Its Correlation to Lithium Battery Cyclability | lithium;bis(fluorosulfonyl)azanide | LiFSI | 1 | [6 empty] | M | 4-fluoro-1,3-dioxolan-2-one | FEC | 3 | 2-fluoroethyl methyl carbonate | FEMC | 2 | 1,1,2,2-tetrafluoro-1-(2,2,2-trifluoroethoxy)ethane | D2 | 5 | volume ratio | [10 empty] | 98.16 | 10 |  | 1 | Adams | 1 |  |  | 4.113154 | 2.129577 | 3.716571 |  |  |  | lithium;bis(fluorosulfonyl)azanide |  |  | 4-fluoro-1,3-dioxolan-2-one | 2-fluoroethyl methyl carbonate | 1,1,2,2-tetrafluoro-1-(2,2,2-trifluoroethoxy)ethane
JACS | 2021 | Steric Effect Tuned Ion Solvation Enabling Stable Cycling of High-Voltage Lithium Metal Battery | lithium;bis(fluorosulfonyl)azanide | LiFSI | 1 | [6 empty] | M | 1,2-dimethoxyethane | DME | [18 empty] | 98.16 | 10 | 0.5 | 1 | Aurbach | 1 |  |  | 9.576121 | [5 empty] | lithium;bis(fluorosulfonyl)azanide |  |  | 1,2-dimethoxyethane
NC | 2022 | Tackling realistic Li+ flux for high-energy lithium metal batteries | lithium;bis(fluorosulfonyl)azanide | LiFSI | 1.3 | [6 empty] | M | 1,2-dimethoxyethane | DME | [18 empty] | 98.15 | 10 | 0.5 | 1 | Aurbach | 1.3 |  |  | 9.576121 | [5 empty] | lithium;bis(fluorosulfonyl)azanide |  |  | 1,2-dimethoxyethane
NE | 2024 | Oscillatory solvation chemistry for a 500 Wh kg−1 Li-metal pouch cell | lithium;bis(fluorosulfonyl)azanide | LiFSI | 0.8 | [6 empty] | M | 4-methyl-1,3-dioxolan-2-one | PC | 1 | 1,1,2,2-tetrafluoro-3-(1,1,2,2-tetrafluoroethoxy)propane | TTE | 2 |  |  |  | molar ratio | [10 empty] | 98.15 | 10 | 0.5 | 1 | Aurbach | 0.8 |  |  | 2.580258 | 5.160516 |  |  |  |  | lithium;bis(fluorosulfonyl)azanide |  |  | 4-methyl-1,3-dioxolan-2-one | 1,1,2,2-tetrafluoro-3-(1,1,2,2-tetrafluoroethoxy)propane
AM | 2020 | Colossal Granular Lithium Deposits Enabled by the Grain-Coarsening Effect for High-Efficiency Lithium Metal Full Batteries | lithium;hexafluorophosphate | LiPF6 | 1 | [6 empty] | M | 1,3-dioxolan-2-one | EC | 1 | diethyl carbonate | DEC | 1 |  |  |  | volume ratio | tin(2+);trifluoromethanesulfonate | Sn(OTf)2 | 0.5 | lithium;nitrate | LiNO3 | 5 |  |  |  | wt% | 98.14 | 150 | 1 | 3 |  | 1 |  |  | 7.49489 | 4.122577 |  | 0.01557808 | 0.9412319 |  | lithium;hexafluorophosphate |  |  | 1,3-dioxolan-2-one | diethyl carbonate |  | tin(2+);trifluoromethanesulfonate | lithium;nitrate
ESM | 2023 | Electrolyte solvation regulation engineering promotes Li-SPAN battery without esters | lithium;hexafluorophosphate | LiPF6 | 1 | [6 empty] | M | 1,3-dioxolan-2-one | EC | 1 | dimethyl carbonate | DMC | 1 |  |  |  | molar ratio | 4-fluoro-1,3-dioxolan-2-one | FEC | 10 | [6 empty] | wt% | 98.12 | 10 | 0.5 | 1 | method 3 | 1 |  |  | 6.606164 | 6.606164 |  | 1.25292 |  |  | lithium;hexafluorophosphate |  |  | 1,3-dioxolan-2-one | dimethyl carbonate |  | 4-fluoro-1,3-dioxolan-2-one
AEM | 2018 | Dendrite-Free and Performance-Enhanced Lithium Metal Batteries through Optimizing Solvent Compositions and Adding Combinational Additives | lithium;bis(trifluoromethylsulfonyl)azanide | LiTFSI | 0.6 | lithium;1,4,6,9-tetraoxa-5-boranuidaspiro[4.4]nonane-2,3,7,8-tetrone | LiBOB | 0.4 |  |  |  | M | 1,3-dioxolan-2-one | EC | 7 | ethyl methyl carbonate | EMC | 3 |  |  |  | mass ratio | lithium;hexafluorophosphate | LiPF6 | 0.6 | 1,3-dioxol-2-one | VC | 2 | 4-fluoro-1,3-dioxolan-2-one | FEC | 2 | wt% | 98.1 | 11 |  |  | method 3 | 0.6 | 0.4 |  | 11.2992 | 2.379287 |  | 0.05895212 | 0.3468846 | 0.2814656 | lithium;bis(trifluoromethylsulfonyl)azanide | lithium;1,4,6,9-tetraoxa-5-boranuidaspiro[4.4]nonane-2,3,7,8-tetrone |  | 1,3-dioxolan-2-one | ethyl methyl carbonate |  | lithium;hexafluorophosphate | 1,3-dioxol-2-one | 4-fluoro-1,3-dioxolan-2-one
ACSAMI | 2024 | Weak Solvation Chemistry in Fluorinated Nonflammable Electrolytes Achieves Stable Cycling in High-Voltage Lithium Metal Batteries | lithium;hexafluorophosphate | LiPF6 | 1 | lithium;2,2-difluoro-1,3-dioxa-2-boranuidacyclopentane-4,5-dione | LiDFOB | 0.02 |  |  |  | M | 1,3-dioxolan-2-one | EC | 3 | dimethyl carbonate | DMC | 7 |  |  |  | volume ratio | 4-fluoro-1,3-dioxolan-2-one | FEC | 5 | [6 empty] | wt% | 98.1 | 10 | 0.51 | 0.51 | method 3 | 1 | 0.02 |  | 4.496934 | 8.268206 |  | 0.6108326 |  |  | lithium;hexafluorophosphate | lithium;2,2-difluoro-1,3-dioxa-2-boranuidacyclopentane-4,5-dione |  | 1,3-dioxolan-2-one | dimethyl carbonate |  | 4-fluoro-1,3-dioxolan-2-one
Angew | 2024 | Dual-Salt Electrolyte Additive Enables High Moisture Tolerance and Favorable Electric Double Layer for Lithium Metal Battery | lithium;hexafluorophosphate | LiPF6 | 1 | lithium;2,2,2-trifluoroacetate | LiTFA | 0.15 | lithium;nitrate | LiNO3 | 0.1 | M | 1,3-dioxolan-2-one | EC | 10 | dimethyl carbonate | DMC | 10 | 4-fluoro-1,3-dioxolan-2-one | FEC | 1 | volume ratio | [10 empty] | 98.1 | 60 | 0.5 | 1 | long cycling performance | 1 | 0.15 | 0.1 | 7.13799 | 5.62463 | 0.6528816 |  |  |  | lithium;hexafluorophosphate | lithium;2,2,2-trifluoroacetate | lithium;nitrate | 1,3-dioxolan-2-one | dimethyl carbonate | 4-fluoro-1,3-dioxolan-2-one
NE | 2019 | Monolithic solid–electrolyte interphases formed in fluorinated orthoformate-based electrolytes minimize Li depletion and pulverization | lithium;bis(fluorosulfonyl)azanide | LiFSI | 1 | [6 empty] | M | 1,2-dimethoxyethane | DME | [18 empty] | 98.1 | 60 | 0.5 | 1 | long cycling performance | 1 |  |  | 9.576121 | [5 empty] | lithium;bis(fluorosulfonyl)azanide |  |  | 1,2-dimethoxyethane
NE | 2023 | Direct in situ measurements of electrical properties of solid–electrolyte interphase on lithium metal anodes | lithium;bis(fluorosulfonyl)azanide | LiFSI | 1.07 | [6 empty] | M | 1,2-dimethoxyethane | DME | [18 empty] | 98.1 | 10 | 0.1 | 0.167 | Aurbach | 1.07 |  |  | 9.576121 | [5 empty] | lithium;bis(fluorosulfonyl)azanide |  |  | 1,2-dimethoxyethane
NChem | 2024 | Methylation enables the use of fluorine-free ether electrolytes in high-voltage lithium metal batteries | lithium;bis(fluorosulfonyl)azanide | LiFSI | 2 | [6 empty] | M | 1,2-dimethoxyethane | DME | [18 empty] | 98.09 | 100 | 0.5 | 1 | long cycling performance | 2 |  |  | 9.576121 | [5 empty] | lithium;bis(fluorosulfonyl)azanide |  |  | 1,2-dimethoxyethane
JACS | 2022 | Clarifying the Relationship between the Lithium Deposition Coverage and Microstructure in Lithium Metal Batteries | lithium;bis(fluorosulfonyl)azanide | LiFSI | 5 | [6 empty] | M | 1,2-dimethoxyethane | DME | [18 empty] | 98.07 | 100 | 0.5 | 1 | long cycling performance | 5 |  |  | 9.576121 | [5 empty] | lithium;bis(fluorosulfonyl)azanide |  |  | 1,2-dimethoxyethane
Angew | 2023 | High-Performance Lithium Metal Batteries Enabled by a Fluorinated Cyclic Ether with a Low Reduction Potential | lithium;bis(fluorosulfonyl)azanide | LiFSI | 2.2 | [6 empty] | M | 1,2-dimethoxyethane | DME | 1.2 | N-fluorosulfonylsulfamoyl fluoride | MFSI | 2 |  |  |  | molar ratio | [10 empty] | 98.06 | 1 | 0.5 | 1 | Aurbach | 2.2 |  |  | 3.559021 | 5.931702 |  |  |  |  | lithium;bis(fluorosulfonyl)azanide |  |  | 1,2-dimethoxyethane | N-fluorosulfonylsulfamoyl fluoride
ACSEL | 2024 | Fluorinated Cyclic Ether Diluent for High-Voltage Lithium Metal Batteries | lithium;bis(fluorosulfonyl)azanide | LiFSI | 2 | [6 empty] | M | 1,2-dimethoxyethane | DME | [18 empty] | 98.05 | 10 | 1 | 1 | method 3 | 2 |  |  | 9.576121 | [5 empty] | lithium;bis(fluorosulfonyl)azanide |  |  | 1,2-dimethoxyethane
CEJ | 2024 | Amphiphilic molecule-assisted perfluoro-alkanes electrolyte for low temperature lithium metal batteries | lithium;bis(fluorosulfonyl)azanide | LiFSI | 1 | [6 empty] | M | 2-methyloxolane | THF2 | [18 empty] | 98.04 | 10 | 0.5 | 1 | Aurbach | 1 |  |  | 9.892024 | [5 empty] | lithium;bis(fluorosulfonyl)azanide |  |  | 2-methyloxolane
NE | 2024 | Oscillatory solvation chemistry for a 500 Wh kg−1 Li-metal pouch cell | lithium;bis(fluorosulfonyl)azanide | LiFSI | 0.9 | [6 empty] | M | oxolane | THF | [18 empty] | 98.03 | 10 | 0.5 | 1 | Aurbach | 0.9 |  |  | 12.32839 | [5 empty] | lithium;bis(fluorosulfonyl)azanide |  |  | oxolane
NanoE | 2021 | Revisiting the designing criteria of advanced solid electrolyte interphase on lithium metal anode under practical condition. | lithium;bis(trifluoromethylsulfonyl)azanide | LiTFSI | 2.2 | lithium;5-fluoro-1,4,6,9-tetraoxa-5λ5-phosphaspiro[4.4]nonane-2,3,7,8-tetrone;fluoride | LiPO2F2 | 0.2 |  |  |  | M | 4-fluoro-1,3-dioxolan-2-one | FEC | 2 | 1,1,2,2-tetrafluoro-1-(2,2,2-trifluoroethoxy)ethane | HFE | 1 |  |  |  | volume ratio | [10 empty] | 98 | 150 | 0.5 | 1 | long cycling performance | 2.2 | 0.2 |  | 9.140343 | 2.477714 |  |  |  |  | lithium;bis(trifluoromethylsulfonyl)azanide | lithium;5-fluoro-1,4,6,9-tetraoxa-5λ5-phosphaspiro[4.4]nonane-2,3,7,8-tetrone;fluoride |  | 4-fluoro-1,3-dioxolan-2-one | 1,1,2,2-tetrafluoro-1-(2,2,2-trifluoroethoxy)ethane
MTE | 2022 | In-situ polymerization with dual-function electrolyte additive toward future lithium metal batteries | lithium;bis(trifluoromethylsulfonyl)azanide | LiTFSI | 2 | tin(2+);trifluoromethanesulfonate | Sn(OTf)2 | 0.002 |  |  |  | M | 1,3-dioxolane | DOL | [18 empty] | 98 | 120 | 1 | 1 | long cycling performance | 2 | 0.002 |  | 14.30886 | [5 empty] | lithium;bis(trifluoromethylsulfonyl)azanide | tin(2+);trifluoromethanesulfonate |  | 1,3-dioxolane
AFM | 2021 | Establishing the Preferential Adsorption of Anion-Dominated Solvation Structures in the Electrolytes for High-Energy-Density Lithium Metal Batteries | lithium;hexafluorophosphate | LiPF6 | 1 | [6 empty] | M | 1,3-dioxolan-2-one | EC | 5.6 | dimethyl carbonate | DMC | 2.4 | 1-methoxy-2-[2-[2-(2-methoxyethoxy)ethoxy]ethoxy]ethane | TEG | 2 | mass ratio | Li2S8 | Li2S8 | 1 | lithium;nitrate | LiNO3 | 0.03 |  |  |  | wt% | 98 | 100 | 1 | 1 |  | 1 |  |  | 9.261798 | 2.521182 | 0.7656849 | 0.05045466 | 0.005933906 |  | lithium;hexafluorophosphate |  |  | 1,3-dioxolan-2-one | dimethyl carbonate | 1-methoxy-2-[2-[2-(2-methoxyethoxy)ethoxy]ethoxy]ethane | Li2S8 | lithium;nitrate
NE | 2021 | Ultra-high-voltage Ni-rich layered cathodes in practical Li metal batteries enabled by a sulfonamide-based electrolyte | lithium;hexafluorophosphate | LiPF6 | 1 | [6 empty] | M | 1,3-dioxolan-2-one | EC | 3 | ethyl methyl carbonate | EMC | 7 |  |  |  | mass ratio | 1,3-dioxol-2-one | VC | 2 | [6 empty] | wt% | 98 | 100 | 0.5 | 1 | long cycling performance | 1 |  |  | 5.39534 | 6.185455 |  | 0.2953909 |  |  | lithium;hexafluorophosphate |  |  | 1,3-dioxolan-2-one | ethyl methyl carbonate |  | 1,3-dioxol-2-one
ACSAMI | 2023 | Difluoroethylene Carbonate as an Electrolyte Additive for Engineering the Electrolyte–Electrode Interphase of Lithium Metal Batteries | lithium;hexafluorophosphate | LiPF6 | 1 | [6 empty] | M | 1,3-dioxolan-2-one | EC | 1 | diethyl carbonate | DEC | 1 |  |  |  | volume ratio | 4-fluoro-1,3-dioxolan-2-one | FEC | 5 | [6 empty] | vol% | 98 | 10 | 0.5 | 1 | method 3 | 1 |  |  | 7.49489 | 4.122577 |  | 0.6855257 |  |  | lithium;hexafluorophosphate |  |  | 1,3-dioxolan-2-one | diethyl carbonate |  | 4-fluoro-1,3-dioxolan-2-one
AFM | 2017 | Fluoroethylene Carbonate Additives to Render Uniform Li Deposits in Lithium Metal Batteries | lithium;hexafluorophosphate | LiPF6 | 1 | [6 empty] | M | 1,3-dioxolan-2-one | EC | 1 | diethyl carbonate | DEC | 1 |  |  |  | volume ratio | 4-fluoro-1,3-dioxolan-2-one | FEC | 5 | [6 empty] | vol% | 98 | 100 | 0.5 | 0.5 |  | 1 |  |  | 7.49489 | 4.122577 |  | 0.6855257 |  |  | lithium;hexafluorophosphate |  |  | 1,3-dioxolan-2-one | diethyl carbonate |  | 4-fluoro-1,3-dioxolan-2-one
ACSAMI | 2019 | Locally Concentrated LiPF6 in a Carbonate-Based Electrolyte with Fluoroethylene Carbonate as a Diluent for Anode-Free Lithium Metal Batteries | lithium;hexafluorophosphate | LiPF6 | 1 | [6 empty] | M | 1,3-dioxolan-2-one | EC | 1 | diethyl carbonate | DEC | 1 | 4-fluoro-1,3-dioxolan-2-one | FEC | 1 | volume ratio | [10 empty] | 98 | 50 | 0.2 |  |  | 1 |  |  | 4.996593 | 2.748385 | 4.570171 |  |  |  | lithium;hexafluorophosphate |  |  | 1,3-dioxolan-2-one | diethyl carbonate | 4-fluoro-1,3-dioxolan-2-one
NC | 2024 | A dicarbonate solvent electrolyte for high performance 5 V-Class Lithium-based batteries | lithium;hexafluorophosphate | LiPF6 | 1 | [6 empty] | M | 2-methoxycarbonyloxyethyl methyl carbonate | DMDOHD | 5 | 4-fluoro-1,3-dioxolan-2-one | FEC | 1 |  |  |  | volume ratio | [10 empty] | 98 | 200 | 0.5 | 1 | long cycling performance | 1 |  |  | 5.613562 | 2.285086 |  |  |  |  | lithium;hexafluorophosphate |  |  | 2-methoxycarbonyloxyethyl methyl carbonate | 4-fluoro-1,3-dioxolan-2-one
ACSAMI | 2019 | Long-Term Stable Lithium Metal Anode in Highly Concentrated Sulfolane-Based Electrolytes with Ultrafine Porous Polyimide Separator | lithium;bis(fluorosulfonyl)azanide | LiFSI | 4.2 | [6 empty] | M | thiolane 1,1-dioxide | SL | [18 empty] | 98 | 440 | 1 | 0.5 | method 1 | 4.2 |  |  | 10.08571 | [5 empty] | lithium;bis(fluorosulfonyl)azanide |  |  | thiolane 1,1-dioxide
ACSN | 2023 | Stable Harsh-Temperature Lithium Metal Batteries Enabled by Tailoring Solvation Structure in Ether Electrolytes | lithium;bis(fluorosulfonyl)azanide | LiFSI | 4 | [6 empty] | M | 1-methoxy-2-(2-methoxyethoxy)ethane | DGDME | [18 empty] | 98 | 100 | 0.5 | 0.5 | method 2 | 4 |  |  | 7.028397 | [5 empty] | lithium;bis(fluorosulfonyl)azanide |  |  | 1-methoxy-2-(2-methoxyethoxy)ethane
Angew | 2023 | Cyclopentylmethyl Ether, a Non-Fluorinated, Weakly Solvating and Wide Temperature Solvent for High-Performance Lithium Metal Battery | lithium;bis(fluorosulfonyl)azanide | LiFSI | 0.98 | [6 empty] | M | 1-methoxypropane | MPE | [18 empty] | 98 | 20 | 0.5 | 0.5 | Aurbach | 0.98 |  |  | 9.848894 | [5 empty] | lithium;bis(fluorosulfonyl)azanide |  |  | 1-methoxypropane
Angew | 2024 | Molecular Design of Mono-Fluorinated Ether-Based Electrolyte for All-Climate Lithium-Ion Batteries and Lithium-Metal Batteries | lithium;bis(fluorosulfonyl)azanide | LiFSI | 1 | [6 empty] | M | 1,2-diethoxyethane | DEE | [18 empty] | 98 | 10 | 1 |  | Aurbach | 1 |  |  | 7.116866 | [5 empty] | lithium;bis(fluorosulfonyl)azanide |  |  | 1,2-diethoxyethane
BS | 2024 | Anion-Derived Solid Electrolyte Interphase Enabled by Diluent Modulated Dimethyl Carbonate-Based Localized High Concentration Electrolytes for Lithium Metal Batteries | lithium;bis(fluorosulfonyl)azanide | LiFSI | 2.67 | [6 empty] | M | dimethyl carbonate | DMC | 9 | 4-fluoro-1,3-dioxolan-2-one | FEC | 1 | 1,1,2,2-tetrafluoro-3-(1,1,2,2-tetrafluoroethoxy)propane | TTE | 5 | molar ratio | [10 empty] | 98 | 100 | 1 | 1 | long cycling performance | 2.67 |  |  | 5.653955 | 0.6282172 | 3.141086 |  |  |  | lithium;bis(fluorosulfonyl)azanide |  |  | dimethyl carbonate | 4-fluoro-1,3-dioxolan-2-one | 1,1,2,2-tetrafluoro-3-(1,1,2,2-tetrafluoroethoxy)propane
ESM | 2022 | Non-flammable ultralow concentration mixed ether electrolyte for advanced lithium metal batteries | lithium;bis(fluorosulfonyl)azanide | LiFSI | 5 | [6 empty] | M | 1,2-dimethoxyethane | DME | [18 empty] | 98 | 10 | 1 | 1 | Aurbach | 5 |  |  | 9.576121 | [5 empty] | lithium;bis(fluorosulfonyl)azanide |  |  | 1,2-dimethoxyethane
ElecActa | 2019 | Superior coulombic efficiency of lithium anodes for rechargeable batteries utilizing high-concentration ether electrolytes | lithium;bis(fluorosulfonyl)azanide | LiFSI | 1 | [6 empty] | M | 1-methoxy-2-(2-methoxyethoxy)ethane | G2 | 1 | 1,3-dioxolan-2-one | EC | 1 |  |  |  | volume ratio | [10 empty] | 98 |  | 6 | 2 |  | 1 |  |  | 3.514198 | 7.49489 |  |  |  |  | lithium;bis(fluorosulfonyl)azanide |  |  | 1-methoxy-2-(2-methoxyethoxy)ethane | 1,3-dioxolan-2-one
JACS | 2022 | Clarifying the Relationship between the Lithium Deposition Coverage and Microstructure in Lithium Metal Batteries | lithium;bis(fluorosulfonyl)azanide | LiFSI | 5 | [6 empty] | M | 1,2-dimethoxyethane | DME | [18 empty] | 98 | 100 | 5 | 1 | long cycling performance | 5 |  |  | 9.576121 | [5 empty] | lithium;bis(fluorosulfonyl)azanide |  |  | 1,2-dimethoxyethane
JEneSto | 2024 | High-voltage ether-based electrolytes for lithium metal batteries via synergy between the solvent and additive | lithium;bis(fluorosulfonyl)azanide | LiFSI | 5.56 | [6 empty] | M | 1,2-dimethoxyethane | DME | 1.7 | 1-butyl-2,3-dimethylimidazol-3-ium;nitrate | DN | 0.025 |  |  |  | molar ratio | [10 empty] | 98 | 200 | 0.5 | 1 | long cycling performance | 5.56 |  |  | 9.294383 | 0.1366821 |  |  |  |  | lithium;bis(fluorosulfonyl)azanide |  |  | 1,2-dimethoxyethane | 1-butyl-2,3-dimethylimidazol-3-ium;nitrate
JMCA | 2023 | Tuning and understanding the solvent ratios of localized saturated electrolytes for lithium-metal batteries | lithium;hexafluorophosphate | LiPF6 | 3.25 | [6 empty] | M | 4-fluoro-1,3-dioxolan-2-one | FEC | 2.11 | ethyl methyl carbonate | EMC | 1.49 | 1,1,2,2-tetrafluoro-3-(1,1,2,2-tetrafluoroethoxy)propane | TTE | 4.07 | volume ratio | [10 empty] | 97.97 | 150 | 0.25 | 1 | long cycling performance | 3.25 |  |  | 3.771732 | 1.877319 | 3.505276 |  |  |  | lithium;hexafluorophosphate |  |  | 4-fluoro-1,3-dioxolan-2-one | ethyl methyl carbonate | 1,1,2,2-tetrafluoro-3-(1,1,2,2-tetrafluoroethoxy)propane
NE | 2024 | Oscillatory solvation chemistry for a 500 Wh kg−1 Li-metal pouch cell | lithium;bis(fluorosulfonyl)azanide | LiFSI | 3.1 | [6 empty] | M | triethyl phosphate | TEP | [18 empty] | 97.96 | 10 | 0.5 | 1 | Aurbach | 3.1 |  |  | 5.863299 | [5 empty] | lithium;bis(fluorosulfonyl)azanide |  |  | triethyl phosphate
ACSEL | 2024 | Acidity-Governed Rules in the Electrochemical Performance of Fluorinated Benzenes for High-Voltage Lithium Metal Batteries | lithium;hexafluorophosphate | LiPF6 | 1.2 | [6 empty] | M | 4-fluoro-1,3-dioxolan-2-one | FEC | 2 | ethyl methyl carbonate | EMC | 5 | 1,2,3,4-tetrafluorobenzene | TFB1 | 3 | volume ratio | [10 empty] | 97.95 | 10 | 1 |  | method 2 | 1.2 |  |  | 2.742103 | 4.831892 | 2.798694 |  |  |  | lithium;hexafluorophosphate |  |  | 4-fluoro-1,3-dioxolan-2-one | ethyl methyl carbonate | 1,2,3,4-tetrafluorobenzene
JACS | 2024 | Unveiling the Role of Fluorination in Hexacyclic Coordinated Ether Electrolytes for High-Voltage Lithium Metal Batteries | lithium;bis(fluorosulfonyl)azanide | LiFSI | 2.1 | [6 empty] | M | 1-(2-fluoroethoxy)-3-methoxypropane | F1EMP | [18 empty] | 97.95 | 300 | 0.5 | 1 | long cycling performance | 2.1 |  |  | 7.204759 | [5 empty] | lithium;bis(fluorosulfonyl)azanide |  |  | 1-(2-fluoroethoxy)-3-methoxypropane
Angew | 2021 | Regulation of SEI Formation by Anion Receptors to Achieve Ultra-Stable Lithium-Metal Batteries | lithium;hexafluorophosphate | LiPF6 | 1.5 | [6 empty] | M | 4-fluoro-1,3-dioxolan-2-one | FEC | 34.6 | ethyl methyl carbonate | EMC | 57.2 | dimethyl carbonate | DMC | 8.2 | mass ratio | tris(trimethylsilyl) borate | TMSB | 1 | [6 empty] | wt% | 97.94 | 500 | 1 | 1 | long cycling performance | 1.5 |  |  | 5.916755 | 4.770134 | 0.8840119 | 0.0514234 |  |  | lithium;hexafluorophosphate |  |  | 4-fluoro-1,3-dioxolan-2-one | ethyl methyl carbonate | dimethyl carbonate | tris(trimethylsilyl) borate
JPS | 2024 | Dual-additive chemistry induced robust electrode-electrolyte interphases for high-performance lithium metal batteries | lithium;hexafluorophosphate | LiPF6 | 1 | lithium;2,2-difluoro-1,3-dioxa-2-boranuidacyclopentane-4,5-dione | LiDFOB | 0.1 |  |  |  | M | 1,3-dioxolan-2-one | EC | 1 | dimethyl carbonate | DMC | 1 |  |  |  | volume ratio | [10 empty] | 97.9 | 20 | 1 | 1 | Aurbach | 1 | 0.1 |  | 7.49489 | 5.905861 |  |  |  |  | lithium;hexafluorophosphate | lithium;2,2-difluoro-1,3-dioxa-2-boranuidacyclopentane-4,5-dione |  | 1,3-dioxolan-2-one | dimethyl carbonate
Angew | 2024 | Dual-Salt Electrolyte Additive Enables High Moisture Tolerance and Favorable Electric Double Layer for Lithium Metal Battery | lithium;hexafluorophosphate | LiPF6 | 1 | lithium;2,2,2-trifluoroacetate | LiTFA | 0.1 | lithium;nitrate | LiNO3 | 0.15 | M | 1,3-dioxolan-2-one | EC | 10 | dimethyl carbonate | DMC | 10 | 4-fluoro-1,3-dioxolan-2-one | FEC | 1 | volume ratio | [10 empty] | 97.9 | 60 | 0.5 | 1 | long cycling performance | 1 | 0.1 | 0.15 | 7.13799 | 5.62463 | 0.6528816 |  |  |  | lithium;hexafluorophosphate | lithium;2,2,2-trifluoroacetate | lithium;nitrate | 1,3-dioxolan-2-one | dimethyl carbonate | 4-fluoro-1,3-dioxolan-2-one
EES | 2019 | Bisalt ether electrolytes A pathway towards lithium metal batteries with Ni-rich cathodes | lithium;bis(fluorosulfonyl)azanide | LiFSI | 4.6 | lithium;bis(trifluoromethylsulfonyl)azanide | LiTFSI | 2.3 |  |  |  | M | 1,2-dimethoxyethane | DME | [18 empty] | 97.9 | 200 | 0.5 | 0.5 | long cycling performance | 4.6 | 2.3 |  | 9.576121 | [5 empty] | lithium;bis(fluorosulfonyl)azanide | lithium;bis(trifluoromethylsulfonyl)azanide |  | 1,2-dimethoxyethane
JPS | 2021 | Fluorobenzene-based diluted highly concentrated carbonate electrolyte for practical high-voltage lithium metal batteries | lithium;bis(fluorosulfonyl)azanide | LiFSI | 7.77 | [6 empty] | M | dimethyl carbonate | DMC | [18 empty] | 97.9 | 120 | 1 | 1 | long cycling performance | 7.77 |  |  | 11.81172 | [5 empty] | lithium;bis(fluorosulfonyl)azanide |  |  | dimethyl carbonate
JES | 1982 | Specular Lithium Deposits from Lithium Hexafluoroarsenate Diethyl Ether Electrolytes | lithium;hexafluoroarsenic(1-) | LiAsF6 | 1.5 | [6 empty] | M | ethoxyethane | DEE | 95 | oxolane | THF | 5 |  |  |  | volume ratio | [10 empty] | 97.9 | 147 | 5 | 1.1 | long cycling performance | 1.5 |  |  | 10.79196 | 0.6164194 |  |  |  |  | lithium;hexafluoroarsenic(1-) |  |  | ethoxyethane | oxolane
NE | 2024 | Oscillatory solvation chemistry for a 500 Wh kg−1 Li-metal pouch cell | lithium;bis(fluorosulfonyl)azanide | LiFSI | 3.4 | [6 empty] | M | diethyl carbonate | DEC | [18 empty] | 97.81 | 10 | 0.5 | 1 | Aurbach | 3.4 |  |  | 8.245154 | [5 empty] | lithium;bis(fluorosulfonyl)azanide |  |  | diethyl carbonate
AM | 2024 | Electrolyte Design for High-Voltage Lithium-Metal Batteries with Synthetic Sulfonamide-Based Solvent and Electrochemically Active Additives | lithium;bis(fluorosulfonyl)azanide | LiFSI | 1 | [6 empty] | M | 1,2-dimethoxyethane | DME | [8 empty] | lithium;5-fluoro-1,4,6,9-tetraoxa-5λ5-phosphaspiro[4.4]nonane-2,3,7,8-tetrone;fluoride | LiDFBP | 1 | lithium;nitrate | LiNO3 | 1 |  |  |  | wt% | 97.8 | 200 | 1 | 2 | long cycling performance | 1 |  |  | 9.576121 |  |  | 0.04167063 | 0.1521884 |  | lithium;bis(fluorosulfonyl)azanide |  |  | 1,2-dimethoxyethane |  |  | lithium;5-fluoro-1,4,6,9-tetraoxa-5λ5-phosphaspiro[4.4]nonane-2,3,7,8-tetrone;fluoride | lithium;nitrate
Angew | 2022 | Integrated Ring-Chain Design of a New Fluorinated Ether Solvent for High-Voltage Lithium-Metal Batteries | lithium;bis(fluorosulfonyl)azanide | LiFSI | 1 | [6 empty] | M | 2-ethoxy-4-(trifluoromethyl)-1,3-dioxolane | cFTOF | [18 empty] | 97.8 | 100 | 0.5 | 1 | long cycling performance | 1 |  |  | 6.769462 | [5 empty] | lithium;bis(fluorosulfonyl)azanide |  |  | 2-ethoxy-4-(trifluoromethyl)-1,3-dioxolane
ESM | 2021 | Optimization of fluorinated orthoformate based electrolytes for practical high-voltage lithium metal batteries | lithium;bis(fluorosulfonyl)azanide | LiFSI | 2.94 | [6 empty] | M | 1,2-dimethoxyethane | DME | 1.2 | 2-[bis(2,2,2-trifluoroethoxy)methoxy]-1,1,1-trifluoroethane | TFEO | 1 |  |  |  | molar ratio | [10 empty] | 97.8 | 1 | 0.5 | 1 | Aurbach | 2.94 |  |  | 3.548688 | 2.95724 |  |  |  |  | lithium;bis(fluorosulfonyl)azanide |  |  | 1,2-dimethoxyethane | 2-[bis(2,2,2-trifluoroethoxy)methoxy]-1,1,1-trifluoroethane
EES | 2020 | FSI-inspired solvent and “full fluorosulfonyl” electrolyte for 4 V class lithium-metal batteries | lithium;bis(fluorosulfonyl)azanide | LiFSI | 2.5 | lithium;hexafluorophosphate | LiPF6 | 0.2 |  |  |  | M | 4-fluoro-1,3-dioxolan-2-one | FEC | [18 empty] | 97.72 | 400 | 0.5 | 0.5 | long cycling performance | 2.5 | 0.2 |  | 13.71051 | [5 empty] | lithium;bis(fluorosulfonyl)azanide | lithium;hexafluorophosphate |  | 4-fluoro-1,3-dioxolan-2-one
JPS | 2024 | Dual-additive chemistry induced robust electrode-electrolyte interphases for high-performance lithium metal batteries | lithium;hexafluorophosphate | LiPF6 | 1 | lithium;2,2-difluoro-1,3-dioxa-2-boranuidacyclopentane-4,5-dione | LiDFOB | 0.1 |  |  |  | M | 1,3-dioxolan-2-one | EC | 1 | dimethyl carbonate | DMC | 1 |  |  |  | volume ratio | [10 empty] | 97.7 | 130 | 0.5 | 1 | long cycling performance | 1 | 0.1 |  | 7.49489 | 5.905861 |  |  |  |  | lithium;hexafluorophosphate | lithium;2,2-difluoro-1,3-dioxa-2-boranuidacyclopentane-4,5-dione |  | 1,3-dioxolan-2-one | dimethyl carbonate
JEneChem | 2024 | Ion-dipole regulation based on bidentate solvent for stabilizing high-voltage lithium metal batteries | lithium;hexafluorophosphate | LiPF6 | 1.8 | lithium;nitrate | LiNO3 | 0.5 |  |  |  | M | 1,3-dioxolan-2-one | EC | 1 | 1,2-diethoxyethane | DEE | 1 |  |  |  | volume ratio | [10 empty] | 97.7 | 400 | 1 | 1 | long cycling performance | 1.8 | 0.5 |  | 7.49489 | 3.558433 |  |  |  |  | lithium;hexafluorophosphate | lithium;nitrate |  | 1,3-dioxolan-2-one | 1,2-diethoxyethane
Angew | 2024 | Dual-Salt Electrolyte Additive Enables High Moisture Tolerance and Favorable Electric Double Layer for Lithium Metal Battery | lithium;hexafluorophosphate | LiPF6 | 1 | lithium;2,2,2-trifluoroacetate | LiTFA | 0.08 | lithium;nitrate | LiNO3 | 0.1 | M | 1,3-dioxolan-2-one | EC | 10 | dimethyl carbonate | DMC | 10 | 4-fluoro-1,3-dioxolan-2-one | FEC | 1 | volume ratio | [10 empty] | 97.7 | 60 | 0.5 | 1 | long cycling performance | 1 | 0.08 | 0.1 | 7.13799 | 5.62463 | 0.6528816 |  |  |  | lithium;hexafluorophosphate | lithium;2,2,2-trifluoroacetate | lithium;nitrate | 1,3-dioxolan-2-one | dimethyl carbonate | 4-fluoro-1,3-dioxolan-2-one
ACSEL | 2024 | Acidity-Governed Rules in the Electrochemical Performance of Fluorinated Benzenes for High-Voltage Lithium Metal Batteries | lithium;hexafluorophosphate | LiPF6 | 1.2 | [6 empty] | M | 4-fluoro-1,3-dioxolan-2-one | FEC | 2 | ethyl methyl carbonate | EMC | 5 | 1,2,4,5-tetrafluorobenzene | TFB4 | 3 | volume ratio | [10 empty] | 97.7 | 10 | 1 |  | method 2 | 1.2 |  |  | 2.742103 | 4.831892 | 2.686746 |  |  |  | lithium;hexafluorophosphate |  |  | 4-fluoro-1,3-dioxolan-2-one | ethyl methyl carbonate | 1,2,4,5-tetrafluorobenzene
Angew | 2020 | Fluorinated Aromatic Diluent for High-Performance Lithium Metal Batteries | lithium;bis(fluorosulfonyl)azanide | LiFSI | 2 | [6 empty] | M | dimethyl carbonate | DMC | 3 | 1,2-difluorobenzene | 1,2-dfBen | 7 |  |  |  | volume ratio | [10 empty] | 97.7 | 200 | 0.5 | 0.5 | long cycling performance | 2 |  |  | 3.543517 | 7.104917 |  |  |  |  | lithium;bis(fluorosulfonyl)azanide |  |  | dimethyl carbonate | 1,2-difluorobenzene
ESM | 2021 | Optimization of fluorinated orthoformate based electrolytes for practical high-voltage lithium metal batteries | lithium;bis(fluorosulfonyl)azanide | LiFSI | 1.81 | [6 empty] | M | 1,2-dimethoxyethane | DME | 1.2 | 2-[bis(2,2,2-trifluoroethoxy)methoxy]-1,1,1-trifluoroethane | TFEO | 2 |  |  |  | molar ratio | [10 empty] | 97.7 | 1 | 0.5 | 1 | Aurbach | 1.81 |  |  | 2.17788 | 3.6298 |  |  |  |  | lithium;bis(fluorosulfonyl)azanide |  |  | 1,2-dimethoxyethane | 2-[bis(2,2,2-trifluoroethoxy)methoxy]-1,1,1-trifluoroethane
ESM | 2021 | Optimization of fluorinated orthoformate based electrolytes for practical high-voltage lithium metal batteries | lithium;bis(fluorosulfonyl)azanide | LiFSI | 1.31 | [6 empty] | M | 1,2-dimethoxyethane | DME | 1.2 | 2-[bis(2,2,2-trifluoroethoxy)methoxy]-1,1,1-trifluoroethane | TFEO | 3 |  |  |  | molar ratio | [10 empty] | 97.7 | 1 | 0.5 | 1 | Aurbach | 1.31 |  |  | 1.571018 | 3.927544 |  |  |  |  | lithium;bis(fluorosulfonyl)azanide |  |  | 1,2-dimethoxyethane | 2-[bis(2,2,2-trifluoroethoxy)methoxy]-1,1,1-trifluoroethane
ESM | 2022 | Dual strategy with Li-ion solvation and solid electrolyte interphase for high Coulombic efficiency of lithium metal anode | lithium;bis(fluorosulfonyl)azanide | LiFSI | 1 | [6 empty] | M | 1,2-dimethoxyethane | DME | 1 | 1,1,2,2-tetrafluoro-3-(1,1,2,2-tetrafluoroethoxy)propane | TTE | 2 |  |  |  | molar ratio | [10 empty] | 97.7 | 20 | 0.5 | 1 | long cycling performance | 1 |  |  | 2.455842 | 4.911685 |  |  |  |  | lithium;bis(fluorosulfonyl)azanide |  |  | 1,2-dimethoxyethane | 1,1,2,2-tetrafluoro-3-(1,1,2,2-tetrafluoroethoxy)propane
NE | 2020 | Molecular design for electrolyte solvents enabling energy-dense and long-cycling lithium metal batteries | lithium;bis(fluorosulfonyl)azanide | LiFSI | 1 | [6 empty] | M | 1,4-dimethoxybutane | DMB | [18 empty] | 97.7 | 10 | 0.5 | 1 | Aurbach | 1 |  |  | 7.125328 | [5 empty] | lithium;bis(fluorosulfonyl)azanide |  |  | 1,4-dimethoxybutane
NE | 2022 | Electrode potential influences the reversibility of lithium-metal anodes | lithium;bis(fluorosulfonyl)azanide | LiFSI | 4.197387 | [6 empty] | M | thiolane 1,1-dioxide | sulfolane | [18 empty] | 97.7 | 20 | 0.5 | 0.5 | long cycling performance | 4.197387 |  |  | 10.08571 | [5 empty] | lithium;bis(fluorosulfonyl)azanide |  |  | thiolane 1,1-dioxide
NE | 2024 | Oscillatory solvation chemistry for a 500 Wh kg−1 Li-metal pouch cell | lithium;bis(fluorosulfonyl)azanide | LiFSI | 2.7 | [6 empty] | M | ethyl acetate | EA | 1 | 1,1,2,2-tetrafluoro-3-(1,1,2,2-tetrafluoroethoxy)propane | TTE | 0.5 |  |  |  | molar ratio | [10 empty] | 97.64 | 10 | 0.5 | 1 | Aurbach | 2.7 |  |  | 5.760652 | 2.880326 |  |  |  |  | lithium;bis(fluorosulfonyl)azanide |  |  | ethyl acetate | 1,1,2,2-tetrafluoro-3-(1,1,2,2-tetrafluoroethoxy)propane
NE | 2024 | Oscillatory solvation chemistry for a 500 Wh kg−1 Li-metal pouch cell | lithium;bis(fluorosulfonyl)azanide | LiFSI | 1.4 | [6 empty] | M | 4-methyl-1,3-dioxolan-2-one | PC | 1 | 1,1,2,2-tetrafluoro-3-(1,1,2,2-tetrafluoroethoxy)propane | TTE | 1 |  |  |  | molar ratio | [10 empty] | 97.63 | 10 | 0.5 | 1 | Aurbach | 1.4 |  |  | 4.234144 | 4.234144 |  |  |  |  | lithium;bis(fluorosulfonyl)azanide |  |  | 4-methyl-1,3-dioxolan-2-one | 1,1,2,2-tetrafluoro-3-(1,1,2,2-tetrafluoroethoxy)propane
AEM | 2020 | Lithium Difluorophosphate-Based Dual-Salt Low Concentration Electrolytes for Lithium Metal Batteries | lithium;difluorophosphinate | LiDFP | 0.1 | lithium;1,4,6,9-tetraoxa-5-boranuidaspiro[4.4]nonane-2,3,7,8-tetrone | LiBOB | 0.4 |  |  |  | M | 1,3-dioxolan-2-one | EC | 3 | dimethyl carbonate | DMC | 7 |  |  |  | mass ratio | [10 empty] | 97.6 | 10 | 0.4 | 0.8 | method 3 | 0.1 | 0.4 |  | 5.203325 | 7.711581 |  |  |  |  | lithium;difluorophosphinate | lithium;1,4,6,9-tetraoxa-5-boranuidaspiro[4.4]nonane-2,3,7,8-tetrone |  | 1,3-dioxolan-2-one | dimethyl carbonate
Angew | 2024 | Dual-Salt Electrolyte Additive Enables High Moisture Tolerance and Favorable Electric Double Layer for Lithium Metal Battery | lithium;hexafluorophosphate | LiPF6 | 1 | lithium;2,2,2-trifluoroacetate | LiTFA | 0.05 | lithium;nitrate | LiNO3 | 0.1 | M | 1,3-dioxolan-2-one | EC | 10 | dimethyl carbonate | DMC | 10 | 4-fluoro-1,3-dioxolan-2-one | FEC | 1 | volume ratio | [10 empty] | 97.6 | 60 | 0.5 | 1 | long cycling performance | 1 | 0.05 | 0.1 | 7.13799 | 5.62463 | 0.6528816 |  |  |  | lithium;hexafluorophosphate | lithium;2,2,2-trifluoroacetate | lithium;nitrate | 1,3-dioxolan-2-one | dimethyl carbonate | 4-fluoro-1,3-dioxolan-2-one
AFM | 2021 | Nitrate Additives Coordinated with Crown Ether Stabilize Lithium Metal Anodes in Carbonate Electrolyte | lithium;hexafluorophosphate | LiPF6 | 1 | rubidium(1+);nitrate | RbNO3 | 0.1 | 1,4,7,10,13,16-hexaoxacyclooctadecane | 18-crown-6 | 0.1 | M | 4-fluoro-1,3-dioxolan-2-one | FEC | 2 | 1,3-dioxolan-2-one | EC | 9 | diethyl carbonate | DEC | 9 | volume ratio | [10 empty] | 97.6 | 50 | 0.5 | 3 |  | 1 | 0.1 | 0.1 | 1.371051 | 6.745401 | 3.710319 |  |  |  | lithium;hexafluorophosphate | rubidium(1+);nitrate | 1,4,7,10,13,16-hexaoxacyclooctadecane | 4-fluoro-1,3-dioxolan-2-one | 1,3-dioxolan-2-one | diethyl carbonate
Angew | 2024 | Low-Solvent-Coordination Solvation Structure for Lithium-Metal Batteries via Electric Dipole-Dipole Interaction | lithium;bis(trifluoromethylsulfonyl)azanide | LiTFSI | 1.23 | [6 empty] | M | butanedinitrile | SN | [8 empty] | 1,3-dioxol-2-one | VC | 6 | 2,4-difluoropyridine | DFPy | 5 |  |  |  | vol% | 97.6 | 100 | 0.1 | 0.5 | long cycling performance | 1.23 |  |  | 12.29866 |  |  | 0.9447995 | 0.4344804 |  | lithium;bis(trifluoromethylsulfonyl)azanide |  |  | butanedinitrile |  |  | 1,3-dioxol-2-one | 2,4-difluoropyridine
CS | 2023 | High-voltage lithium-metal batteries enabled by ethylene glycol bis(propionitrile) ether-LiNO3 synergetic additives | lithium;hexafluorophosphate | LiPF6 | 1 | [6 empty] | M | 1,3-dioxolan-2-one | EC | 1 | dimethyl carbonate | DMC | 1 |  |  |  | volume ratio | 4-fluoro-1,3-dioxolan-2-one | FEC | 5 | lithium;nitrate | LiNO3 | 10 | 3-[2-(2-cyanoethoxy)ethoxy]propanenitrile | DENE | 10 | wt% | 97.6 | 10 | 0.5 | 1 | Aurbach | 1 |  |  | 7.49489 | 5.905861 |  | 0.6336162 | 1.947681 | 0.7990368 | lithium;hexafluorophosphate |  |  | 1,3-dioxolan-2-one | dimethyl carbonate |  | 4-fluoro-1,3-dioxolan-2-one | lithium;nitrate | 3-[2-(2-cyanoethoxy)ethoxy]propanenitrile
JPS | 2024 | Dual-additive chemistry induced robust electrode-electrolyte interphases for high-performance lithium metal batteries | lithium;hexafluorophosphate | LiPF6 | 1 | [6 empty] | M | 1,3-dioxolan-2-one | EC | 1 | dimethyl carbonate | DMC | 1 |  |  |  | volume ratio | 4-fluoro-1,3-dioxolan-2-one | FEC | 5 | [6 empty] | vol% | 97.6 | 20 | 1 | 1 | Aurbach | 1 |  |  | 7.49489 | 5.905861 |  | 0.6855257 |  |  | lithium;hexafluorophosphate |  |  | 1,3-dioxolan-2-one | dimethyl carbonate |  | 4-fluoro-1,3-dioxolan-2-one
ACSEL | 2020 | An All-Fluorinated Ester Electrolyte for Stable High-Voltage Li Metal Batteries Capable of Ultra-Low-Temperature Operation | lithium;hexafluorophosphate | LiPF6 | 1 | [6 empty] | M | methyl 3,3,3-trifluoropropanoate | MTFP | 9 | 4-fluoro-1,3-dioxolan-2-one | FEC | 1 |  |  |  | volume ratio | [10 empty] | 97.6 | 10 |  |  | method 2 | 1 |  |  | 7.861064 | 1.371051 |  |  |  |  | lithium;hexafluorophosphate |  |  | methyl 3,3,3-trifluoropropanoate | 4-fluoro-1,3-dioxolan-2-one
JES | 2013 | Effects of Carbonate Solvents and Lithium Salts on Morphology and Coulombic Efficiency of Lithium Electrode | lithium;hexafluorophosphate | LiPF6 | 1 | [6 empty] | M | 4-ethenyl-1,3-dioxolan-2-one | VEC | [18 empty] | 97.6 | 10 | 0.5 | 0.35 | Aurbach | 1 |  |  | 10.41192 | [5 empty] | lithium;hexafluorophosphate |  |  | 4-ethenyl-1,3-dioxolan-2-one
AFM | 2020 | High-Power Lithium Metal Batteries Enabled by High-Concentration Acetonitrile-Based Electrolytes with Vinylene Carbonate Additive | lithium;bis(fluorosulfonyl)azanide | LiFSI | 4.05 | [6 empty] | M | acetonitrile | AN | 1 | 1,3-dioxol-2-one | VC | 0.09 |  |  |  | molar ratio | [10 empty] | 97.6 | 10 | 0.2 | 0.35 | method 3 | 4.05 |  |  | 17.13981 | 1.542583 |  |  |  |  | lithium;bis(fluorosulfonyl)azanide |  |  | acetonitrile | 1,3-dioxol-2-one
AFM | 2024 | High Ion-Conductive Interphase Enabled by Nitrate-Ionic Liquid Additive for Low-Temperature Lithium Metal Batteries | lithium;bis(fluorosulfonyl)azanide | LiFSI | 2.26 | [6 empty] | M | 1,2-dimethoxyethane | DME | 1.2 | 1,1,2,2-tetrachloroethane | TTE | 3 |  |  |  | molar ratio | [10 empty] | 97.6 | 300 | 1 | 0.5 | method 3 | 2.26 |  |  | 2.710554 | 6.776384 |  |  |  |  | lithium;bis(fluorosulfonyl)azanide |  |  | 1,2-dimethoxyethane | 1,1,2,2-tetrachloroethane
ElecActa | 2019 | Superior coulombic efficiency of lithium anodes for rechargeable batteries utilizing high-concentration ether electrolytes | lithium;bis(fluorosulfonyl)azanide | LiFSI | 3 | [6 empty] | M | 1,3-dioxolane | DOL | 1 | 1,3-dioxolan-2-one | EC | 1 |  |  |  | volume ratio | [10 empty] | 97.6 |  | 0.4 | 2 |  | 3 |  |  | 7.154428 | 7.49489 |  |  |  |  | lithium;bis(fluorosulfonyl)azanide |  |  | 1,3-dioxolane | 1,3-dioxolan-2-one
NC | 2024 | Molecular anchoring of free solvents for high-voltage and high-safety lithium metal batteries | lithium;bis(fluorosulfonyl)azanide | LiFSI | 1.07 | [6 empty] | M | 1,2-dimethoxyethane | DME | [18 empty] | 97.6 | 22 | 0.5 | 1 | Aurbach | 1.07 |  |  | 9.576121 | [5 empty] | lithium;bis(fluorosulfonyl)azanide |  |  | 1,2-dimethoxyethane
NE | 2022 | Electrode potential influences the reversibility of lithium-metal anodes | lithium;bis(fluorosulfonyl)azanide | LiFSI | 1.5 | [6 empty] | M | oxolane | THF | 4 | toluene | Toluene | 6 |  |  |  | molar ratio | [10 empty] | 97.6 | 20 | 0.5 | 0.5 | long cycling performance | 1.5 |  |  | 4.151204 | 6.226806 |  |  |  |  | lithium;bis(fluorosulfonyl)azanide |  |  | oxolane | toluene
NC | 2023 | Non-polar ether-based electrolyte solutions for stable high-voltage non-aqueous lithium metal batteries | lithium;bis(fluorosulfonyl)azanide | LiFSI | 1.8 | [6 empty] | M | 1,2-dimethoxyethane | DME | [18 empty] | 97.56 | 60 | 0.5 | 1 | long cycling performance | 1.8 |  |  | 9.576121 | [5 empty] | lithium;bis(fluorosulfonyl)azanide |  |  | 1,2-dimethoxyethane
ACSEL | 2024 | Acidity-Governed Rules in the Electrochemical Performance of Fluorinated Benzenes for High-Voltage Lithium Metal Batteries | lithium;hexafluorophosphate | LiPF6 | 1.2 | [6 empty] | M | 4-fluoro-1,3-dioxolan-2-one | FEC | 2 | ethyl methyl carbonate | EMC | 5 | 1,2,4-trifluorobenzene | TrFB4 | 3 | volume ratio | [10 empty] | 97.55 | 10 | 1 |  | method 2 | 1.2 |  |  | 2.742103 | 4.831892 | 2.870987 |  |  |  | lithium;hexafluorophosphate |  |  | 4-fluoro-1,3-dioxolan-2-one | ethyl methyl carbonate | 1,2,4-trifluorobenzene
NC | 2024 | Solvation-property relationship of lithium-sulphur battery electrolytes | lithium;bis(trifluoromethylsulfonyl)azanide | LiTFSI | 4 | [6 empty] | M | 1,2-dimethoxyethane | DME | [18 empty] | 97.54 | 10 | 0.5 | 1 | Aurbach | 4 |  |  | 9.576121 | [5 empty] | lithium;bis(trifluoromethylsulfonyl)azanide |  |  | 1,2-dimethoxyethane
NE | 2024 | Oscillatory solvation chemistry for a 500 Wh kg−1 Li-metal pouch cell | lithium;bis(fluorosulfonyl)azanide | LiFSI | 2.5 | [6 empty] | M | triethyl phosphate | TEP | [18 empty] | 97.53 | 10 | 0.5 | 1 | Aurbach | 2.5 |  |  | 5.863299 | [5 empty] | lithium;bis(fluorosulfonyl)azanide |  |  | triethyl phosphate
NE | 2024 | Oscillatory solvation chemistry for a 500 Wh kg−1 Li-metal pouch cell | lithium;bis(fluorosulfonyl)azanide | LiFSI | 1.3 | [6 empty] | M | ethyl acetate | EA | 1 | 1,1,2,2-tetrafluoro-3-(1,1,2,2-tetrafluoroethoxy)propane | TTE | 2 |  |  |  | molar ratio | [10 empty] | 97.53 | 10 | 0.5 | 1 | Aurbach | 1.3 |  |  | 2.495846 | 4.991691 |  |  |  |  | lithium;bis(fluorosulfonyl)azanide |  |  | ethyl acetate | 1,1,2,2-tetrafluoro-3-(1,1,2,2-tetrafluoroethoxy)propane
Angew | 2020 | Fluorinated Aromatic Diluent for High-Performance Lithium Metal Batteries | lithium;bis(fluorosulfonyl)azanide | LiFSI | 1.3 | lithium;bis(trifluoromethylsulfonyl)azanide | LiTFSI | 0.7 | lithium;hexafluorophosphate | LiPF6 | 0.02 | M | dimethyl carbonate | DMC | 3 | 1,2-difluorobenzene | 1,2-dfBen | 7 |  |  |  | volume ratio | [10 empty] | 97.5 | 200 | 0.5 | 0.5 | long cycling performance | 1.3 | 0.7 | 0.02 | 3.543517 | 7.104917 |  |  |  |  | lithium;bis(fluorosulfonyl)azanide | lithium;bis(trifluoromethylsulfonyl)azanide | lithium;hexafluorophosphate | dimethyl carbonate | 1,2-difluorobenzene
NC | 2024 | Hybridizing carbonate and ether at molecular scales for high-energy and high-safety lithium metal batteries | lithium;hexafluorophosphate | LiPF6 | 1 | [6 empty] | M | 1,3-dioxolan-2-one | EC | 1 | dimethyl carbonate | DMC | 1 | ethyl methyl carbonate | EMC | 1 | mass ratio | 4-fluoro-1,3-dioxolan-2-one | FEC | 2 | 1,3-dioxol-2-one | VC | 2 |  |  |  | wt% | 97.5 | 10 | 0.5 | 1 | long cycling performance | 1 |  |  | 5.836728 | 3.707278 | 2.867778 | 0.2448599 | 0.301771 |  | lithium;hexafluorophosphate |  |  | 1,3-dioxolan-2-one | dimethyl carbonate | ethyl methyl carbonate | 4-fluoro-1,3-dioxolan-2-one | 1,3-dioxol-2-one
NMat | 2022 | Suspension electrolyte with modified Li+ solvation environment for lithium metal batteries | lithium;hexafluorophosphate | LiPF6 | 1 | [6 empty] | M | 1,3-dioxolan-2-one | EC | 1 | diethyl carbonate | DEC | 1 |  |  |  | volume ratio | 4-fluoro-1,3-dioxolan-2-one | FEC | 10 | [6 empty] | vol% | 97.5 | 10 | 0.5 | 1 | Aurbach | 1 |  |  | 7.49489 | 4.122577 |  | 1.371051 |  |  | lithium;hexafluorophosphate |  |  | 1,3-dioxolan-2-one | diethyl carbonate |  | 4-fluoro-1,3-dioxolan-2-one
CEJ | 2024 | Fluorinated co-solvent electrolytes enable lithium metal batteries to operate at low temperatures | lithium;hexafluorophosphate | LiPF6 | 1 | [6 empty] | M | ethyl 4,4,4-trifluorobutanoate | ETFB | 4 | 4-fluoro-1,3-dioxolan-2-one | FEC | 1 |  |  |  | volume ratio | [10 empty] | 97.5 | 10 | 0.5 | 1 | Aurbach | 1 |  |  | 5.454652 | 2.742103 |  |  |  |  | lithium;hexafluorophosphate |  |  | ethyl 4,4,4-trifluorobutanoate | 4-fluoro-1,3-dioxolan-2-one
Chem | 2018 | Highly Fluorinated Interphases Enable High-Voltage Li-Metal Batteries | lithium;bis(fluorosulfonyl)azanide | LiFSI | 6 | [6 empty] | M | 4-methyl-1,3-dioxolan-2-one | PC | [18 empty] | 97.5 | 100 | 0.2 | 1 | long cycling performance | 6 |  |  | 11.79352 | [5 empty] | lithium;bis(fluorosulfonyl)azanide |  |  | 4-methyl-1,3-dioxolan-2-one
ESM | 2022 | Non-flammable ultralow concentration mixed ether electrolyte for advanced lithium metal batteries | lithium;bis(fluorosulfonyl)azanide | LiFSI | 1 | [6 empty] | M | 1,2-dimethoxyethane | DME | [18 empty] | 97.5 | 10 | 1 | 1 | Aurbach | 1 |  |  | 9.576121 | [5 empty] | lithium;bis(fluorosulfonyl)azanide |  |  | 1,2-dimethoxyethane
JACS | 2024 | Fast Interfacial Defluorination Kinetics Enables Stable Cycling of Low-Temperature Lithium Metal Batteries | lithium;bis(fluorosulfonyl)azanide | LiFSI | 2 | [6 empty] | M | 2-methyloxolane | 2-MeTHF | 1 | 1,1,2,2-tetrafluoro-3-(1,1,2,2-tetrafluoroethoxy)propane | TTE | 1 |  |  |  | volume ratio | [10 empty] | 97.5 | 200 | 0.2 | 1 | long cycling performance | 2 |  |  | 4.946012 | 3.302883 |  |  |  |  | lithium;bis(fluorosulfonyl)azanide |  |  | 2-methyloxolane | 1,1,2,2-tetrafluoro-3-(1,1,2,2-tetrafluoroethoxy)propane
JACS | 2022 | Clarifying the Relationship between the Lithium Deposition Coverage and Microstructure in Lithium Metal Batteries | lithium;bis(fluorosulfonyl)azanide | LiFSI | 5 | [6 empty] | M | 1,2-dimethoxyethane | DME | [18 empty] | 97.43 | 100 | 3 | 1 | long cycling performance | 5 |  |  | 9.576121 | [5 empty] | lithium;bis(fluorosulfonyl)azanide |  |  | 1,2-dimethoxyethane
JACS | 2021 | Potentiometric Measurement to Probe Solvation Energy and Its Correlation to Lithium Battery Cyclability | lithium;bis(fluorosulfonyl)azanide | LiFSI | 1 | [6 empty] | M | 1,2-dimethoxyethane | DME | 1 | 1,1,2,2-tetrafluoro-3-(1,1,2,2-tetrafluoroethoxy)propane | TTE | 1 |  |  |  | volume ratio | [10 empty] | 97.42 | 10 |  | 1 | Adams | 1 |  |  | 4.78806 | 3.302883 |  |  |  |  | lithium;bis(fluorosulfonyl)azanide |  |  | 1,2-dimethoxyethane | 1,1,2,2-tetrafluoro-3-(1,1,2,2-tetrafluoroethoxy)propane
Angew | 2024 | Dual-Salt Electrolyte Additive Enables High Moisture Tolerance and Favorable Electric Double Layer for Lithium Metal Battery | lithium;hexafluorophosphate | LiPF6 | 1 | lithium;2,2,2-trifluoroacetate | LiTFA | 0.1 | lithium;nitrate | LiNO3 | 0.08 | M | 1,3-dioxolan-2-one | EC | 10 | dimethyl carbonate | DMC | 10 | 4-fluoro-1,3-dioxolan-2-one | FEC | 1 | volume ratio | [10 empty] | 97.4 | 60 | 0.5 | 1 | long cycling performance | 1 | 0.1 | 0.08 | 7.13799 | 5.62463 | 0.6528816 |  |  |  | lithium;hexafluorophosphate | lithium;2,2,2-trifluoroacetate | lithium;nitrate | 1,3-dioxolan-2-one | dimethyl carbonate | 4-fluoro-1,3-dioxolan-2-one
ACSAMI | 2022 | Designing Anion-Derived Solid Electrolyte Interphase in a Siloxane-Based Electrolyte for Lithium-Metal Batteries | lithium;bis(fluorosulfonyl)azanide | LiFSI | 0.5 | lithium;bis(trifluoromethylsulfonyl)azanide | LiTFSI | 0.5 | lithium;nitrate | LiNO3 | 0.05 | M | dimethoxy(dimethyl)silane | DMSi | [18 empty] | 97.4 | 250 | 1 | 1 |  | 0.5 | 0.5 | 0.05 | 7.211778 | [5 empty] | lithium;bis(fluorosulfonyl)azanide | lithium;bis(trifluoromethylsulfonyl)azanide | lithium;nitrate | dimethoxy(dimethyl)silane
CS | 2023 | High-voltage lithium-metal batteries enabled by ethylene glycol bis(propionitrile) ether-LiNO3 synergetic additives | lithium;hexafluorophosphate | LiPF6 | 1 | [6 empty] | M | 1,3-dioxolan-2-one | EC | 1 | dimethyl carbonate | DMC | 1 |  |  |  | volume ratio | 4-fluoro-1,3-dioxolan-2-one | FEC | 5 | lithium;nitrate | LiNO3 | 1 | 3-[2-(2-cyanoethoxy)ethoxy]propanenitrile | DENE | 1 | wt% | 97.4 | 10 | 0.5 | 1 | Aurbach | 1 |  |  | 7.49489 | 5.905861 |  | 0.6336162 | 0.1947681 | 0.07990368 | lithium;hexafluorophosphate |  |  | 1,3-dioxolan-2-one | dimethyl carbonate |  | 4-fluoro-1,3-dioxolan-2-one | lithium;nitrate | 3-[2-(2-cyanoethoxy)ethoxy]propanenitrile
ACSAMI | 2023 | Difluoroethylene Carbonate as an Electrolyte Additive for Engineering the Electrolyte–Electrode Interphase of Lithium Metal Batteries | lithium;hexafluorophosphate | LiPF6 | 1 | [6 empty] | M | 1,3-dioxolan-2-one | EC | 1 | diethyl carbonate | DEC | 1 |  |  |  | volume ratio | 4,5-difluoro-1,3-dioxolan-2-one | DFEC | 5 | [6 empty] | vol% | 97.4 | 10 | 0.5 | 1 | method 3 | 1 |  |  | 7.49489 | 4.122577 |  | 0.6127056 |  |  | lithium;hexafluorophosphate |  |  | 1,3-dioxolan-2-one | diethyl carbonate |  | 4,5-difluoro-1,3-dioxolan-2-one
ACSEL | 2024 | Acidity-Governed Rules in the Electrochemical Performance of Fluorinated Benzenes for High-Voltage Lithium Metal Batteries | lithium;hexafluorophosphate | LiPF6 | 1.2 | [6 empty] | M | 4-fluoro-1,3-dioxolan-2-one | FEC | 2 | ethyl methyl carbonate | EMC | 5 | 1,2,3,5-tetrafluorobenzene | TFB3 | 3 | volume ratio | [10 empty] | 97.4 | 10 | 1 |  | method 2 | 1.2 |  |  | 2.742103 | 4.831892 | 2.7847 |  |  |  | lithium;hexafluorophosphate |  |  | 4-fluoro-1,3-dioxolan-2-one | ethyl methyl carbonate | 1,2,3,5-tetrafluorobenzene
NE | 2022 | Electrode potential influences the reversibility of lithium-metal anodes | lithium;bis(fluorosulfonyl)azanide | LiFSI | 3.497823 | [6 empty] | M | thiolane 1,1-dioxide | sulfolane | [18 empty] | 97.4 | 20 | 0.5 | 0.5 | long cycling performance | 3.497823 |  |  | 10.08571 | [5 empty] | lithium;bis(fluorosulfonyl)azanide |  |  | thiolane 1,1-dioxide
JMST | 2021 | Fluoropyridine family Bifunction as electrolyte solvent and additive to achieve dendrites-free lithium metal batteries | lithium;bis(trifluoromethylsulfonyl)azanide | LiTFSI | 1 | 3-fluoropyridine | 3-FP | 0.01 |  |  |  | M | 2-fluoropyridine | 2-FP | [18 empty] | 97.36 | 30 | 0.5 | 1 | long cycling performance | 1 | 0.01 |  | 10.29972 | [5 empty] | lithium;bis(trifluoromethylsulfonyl)azanide | 3-fluoropyridine |  | 2-fluoropyridine
ACSEL | 2024 | Acidity-Governed Rules in the Electrochemical Performance of Fluorinated Benzenes for High-Voltage Lithium Metal Batteries | lithium;hexafluorophosphate | LiPF6 | 1.2 | [6 empty] | M | 4-fluoro-1,3-dioxolan-2-one | FEC | 2 | ethyl methyl carbonate | EMC | 5 | 1,3,5-trifluorobenzene | TrFB5 | 3 | volume ratio | [10 empty] | 97.35 | 10 | 1 |  | method 2 | 1.2 |  |  | 2.742103 | 4.831892 | 2.900515 |  |  |  | lithium;hexafluorophosphate |  |  | 4-fluoro-1,3-dioxolan-2-one | ethyl methyl carbonate | 1,3,5-trifluorobenzene
Angew | 2024 | Intrinsic Solubilization of Lithium Nitrate in Ester Electrolyte by Multivalent Low-Entropy-Penalty Design for Stable Lithium-Metal Batteries | lithium;hexafluorophosphate | LiPF6 | 1 | lithium;nitrate | LiNO3 | 0.2 |  |  |  | M | 1,3-dioxolan-2-one | EC | 1 | dimethyl carbonate | DMC | 1 |  |  |  | molar ratio | 4-fluoro-1,3-dioxolan-2-one | FEC | 5 | [6 empty] | vol% | 97.33 | 10 | 0.5 | 1 | long cycling performance | 1 | 0.2 |  | 6.606164 | 6.606164 |  | 0.6855257 |  |  | lithium;hexafluorophosphate | lithium;nitrate |  | 1,3-dioxolan-2-one | dimethyl carbonate |  | 4-fluoro-1,3-dioxolan-2-one
JACS | 2021 | Potentiometric Measurement to Probe Solvation Energy and Its Correlation to Lithium Battery Cyclability | lithium;bis(fluorosulfonyl)azanide | LiFSI | 1 | [6 empty] | M | 4-fluoro-1,3-dioxolan-2-one | FEC | 1 | diethyl carbonate | DEC | 2 |  |  |  | volume ratio | [10 empty] | 97.33 | 10 |  | 1 | Adams | 1 |  |  | 4.570171 | 5.496769 |  |  |  |  | lithium;bis(fluorosulfonyl)azanide |  |  | 4-fluoro-1,3-dioxolan-2-one | diethyl carbonate
NE | 2024 | High lithium oxide prevalence in the lithium solid–electrolyte interphase for high Coulombic efficiency | lithium;tetrafluoroborate | LiBF4 | 0.6 | lithium;2,2-difluoro-1,3-dioxa-2-boranuidacyclopentane-4,5-dione | LiDFOB | 0.6 |  |  |  | M | 4-fluoro-1,3-dioxolan-2-one | FEC | 1 | diethyl carbonate | DEC | 2 |  |  |  | volume ratio | [10 empty] | 97.3 | 12 | 0.5 | 4 | Aurbach | 0.6 | 0.6 |  | 4.570171 | 5.496769 |  |  |  |  | lithium;tetrafluoroborate | lithium;2,2-difluoro-1,3-dioxa-2-boranuidacyclopentane-4,5-dione |  | 4-fluoro-1,3-dioxolan-2-one | diethyl carbonate
NanoL | 2021 | Competitive Solvation Enhanced Stability of Lithium Metal Anode in Dual-Salt Electrolyte | lithium;hexafluorophosphate | LiPF6 | 1 | lithium;nitrate | LiNO3 | 0.5 |  |  |  | M | 1,3-dioxolan-2-one | EC | 1 | dimethyl carbonate | DMC | 1 | 1-methoxy-2-[2-[2-(2-methoxyethoxy)ethoxy]ethoxy]ethane | TEGDME |  | volume ratio | [10 empty] | 97.3 | 210 | 0.5 | 1 | long cycling performance | 1 | 0.5 |  | 4.996593 | 3.937241 | 1.513107 |  |  |  | lithium;hexafluorophosphate | lithium;nitrate |  | 1,3-dioxolan-2-one | dimethyl carbonate | 1-methoxy-2-[2-[2-(2-methoxyethoxy)ethoxy]ethoxy]ethane
AS | 2024 | Remodeling Highly Fluorinated Electrolyte via Shielding Agent Regulation toward Practical Lithium Metal Batteries | lithium;bis(trifluoromethylsulfonyl)azanide | LiTFSI | 1 | [6 empty] | M | 2,2,2-trifluoro-N,N-dimethylacetamide | FDMA | 1 | 4-fluoro-1,3-dioxolan-2-one | FEC | 1 |  |  |  | volume ratio | [10 empty] | 97.3 | 150 | 0.5 | 0.5 | long cycling performance | 1 |  |  | 4.35892 | 6.855257 |  |  |  |  | lithium;bis(trifluoromethylsulfonyl)azanide |  |  | 2,2,2-trifluoro-N,N-dimethylacetamide | 4-fluoro-1,3-dioxolan-2-one
JPCC | 2024 | Achieving a Practical High-Voltage Lithium Metal Battery by the Use of a High-Concentration Fluorinated Carbonate Electrolyte | lithium;hexafluorophosphate | LiPF6 | 1.2 | [6 empty] | M | 4-fluoro-1,3-dioxolan-2-one | FEC | 1 | methyl 2,2,2-trifluoroethyl carbonate | FEMC | 5 |  |  |  | volume ratio | [10 empty] | 97.3 | 20 |  |  | Aurbach | 1.2 |  |  | 2.285086 | 6.895243 |  |  |  |  | lithium;hexafluorophosphate |  |  | 4-fluoro-1,3-dioxolan-2-one | methyl 2,2,2-trifluoroethyl carbonate
ACSAMI | 2019 | Long-Term Stable Lithium Metal Anode in Highly Concentrated Sulfolane-Based Electrolytes with Ultrafine Porous Polyimide Separator | lithium;bis(fluorosulfonyl)azanide | LiFSI | 3.5 | [6 empty] | M | thiolane 1,1-dioxide | SL | [18 empty] | 97.3 | 370 | 1 | 0.5 | method 1 | 3.5 |  |  | 10.08571 | [5 empty] | lithium;bis(fluorosulfonyl)azanide |  |  | thiolane 1,1-dioxide
ElecActa | 2019 | Superior coulombic efficiency of lithium anodes for rechargeable batteries utilizing high-concentration ether electrolytes | lithium;bis(fluorosulfonyl)azanide | LiFSI | 3 | [6 empty] | M | 1-methoxy-2-[2-[2-(2-methoxyethoxy)ethoxy]ethoxy]ethane | G4 | 1 | 1,3-dioxolan-2-one | EC | 1 |  |  |  | volume ratio | [10 empty] | 97.3 |  | 0.4 | 2 |  | 3 |  |  | 2.26966 | 7.49489 |  |  |  |  | lithium;bis(fluorosulfonyl)azanide |  |  | 1-methoxy-2-[2-[2-(2-methoxyethoxy)ethoxy]ethoxy]ethane | 1,3-dioxolan-2-one
ElecActa | 2019 | Superior coulombic efficiency of lithium anodes for rechargeable batteries utilizing high-concentration ether electrolytes | lithium;bis(fluorosulfonyl)azanide | LiFSI | 3 | [6 empty] | M | 1,3-dioxolane | DOL | 1 | 1,3-dioxolan-2-one | EC | 1 |  |  |  | volume ratio | [10 empty] | 97.3 |  | 1 | 2 |  | 3 |  |  | 7.154428 | 7.49489 |  |  |  |  | lithium;bis(fluorosulfonyl)azanide |  |  | 1,3-dioxolane | 1,3-dioxolan-2-one
Joule | 2018 | High-Efficiency Lithium Metal Batteries with Fire-Retardant Electrolytes | lithium;bis(fluorosulfonyl)azanide | LiFSI | 3.2 | [6 empty] | M | triethyl phosphate | TEP | [18 empty] | 97.3 | 10 | 0.5 | 1 | Aurbach | 3.2 |  |  | 5.863299 | [5 empty] | lithium;bis(fluorosulfonyl)azanide |  |  | triethyl phosphate
NE | 2022 | Electrode potential influences the reversibility of lithium-metal anodes | lithium;bis(fluorosulfonyl)azanide | LiFSI | 1.5 | [6 empty] | M | oxolane | THF | 5 | toluene | Toluene | 5 |  |  |  | molar ratio | [10 empty] | 97.3 | 20 | 0.5 | 0.5 | long cycling performance | 1.5 |  |  | 5.329529 | 5.329529 |  |  |  |  | lithium;bis(fluorosulfonyl)azanide |  |  | oxolane | toluene
NE | 2022 | Electrode potential influences the reversibility of lithium-metal anodes | lithium;bis(fluorosulfonyl)azanide | LiFSI | 8.693701 | [6 empty] | M | dimethoxymethane | DMM | [18 empty] | 97.3 | 20 | 0.5 | 0.5 | long cycling performance | 8.693701 |  |  | 11.30241 | [5 empty] | lithium;bis(fluorosulfonyl)azanide |  |  | dimethoxymethane
ACSEL | 2024 | Acidity-Governed Rules in the Electrochemical Performance of Fluorinated Benzenes for High-Voltage Lithium Metal Batteries | lithium;hexafluorophosphate | LiPF6 | 1.2 | [6 empty] | M | 4-fluoro-1,3-dioxolan-2-one | FEC | 2 | ethyl methyl carbonate | EMC | 5 | 1,3-difluorobenzene | DFB3 | 3 | volume ratio | [10 empty] | 97.26 | 10 | 1 |  | method 2 | 1.2 |  |  | 2.742103 | 4.831892 | 3.050224 |  |  |  | lithium;hexafluorophosphate |  |  | 4-fluoro-1,3-dioxolan-2-one | ethyl methyl carbonate | 1,3-difluorobenzene
CEJ | 2021 | Self-leveling electrolyte enabled dendrite-free lithium deposition for safer and stable lithium metal batteries | lithium;hexafluorophosphate | LiPF6 | 1 | [6 empty] | M | 4-fluoro-1,3-dioxolan-2-one | FEC | 1 | dimethyl carbonate | DMC | 1 |  |  |  | volume ratio | 1,4,7,10-tetraoxacyclododecane | 12-Crown-4 | 1 | [6 empty] | wt% | 97.24 | 50 | 1 | 1 | long cycling performance | 1 |  |  | 6.855257 | 5.905861 |  | 0.08006924 |  |  | lithium;hexafluorophosphate |  |  | 4-fluoro-1,3-dioxolan-2-one | dimethyl carbonate |  | 1,4,7,10-tetraoxacyclododecane
Angew | 2020 | Synergistic Dual-Additive Electrolyte Enables Practical Lithium-Metal Batteries | lithium;hexafluorophosphate | LiPF6 | 1 | [6 empty] | M | 4-fluoro-1,3-dioxolan-2-one | FEC | 3 | ethyl methyl carbonate | EMC | 7 |  |  |  | volume ratio | tris(2,3,4,5,6-pentafluorophenyl)phosphane | TPFPP | 3 | lithium;nitrate | LiNO3 | 1 |  |  |  | wt% | 97.22 | 180 | 1 | 1 | long cycling performance | 1 |  |  | 4.113154 | 6.764649 |  | 0.07286036 | 0.1872899 |  | lithium;hexafluorophosphate |  |  | 4-fluoro-1,3-dioxolan-2-one | ethyl methyl carbonate |  | tris(2,3,4,5,6-pentafluorophenyl)phosphane | lithium;nitrate
AEM | 2018 | Dendrite-Free and Performance-Enhanced Lithium Metal Batteries through Optimizing Solvent Compositions and Adding Combinational Additives | lithium;bis(trifluoromethylsulfonyl)azanide | LiTFSI | 0.6 | lithium;1,4,6,9-tetraoxa-5-boranuidaspiro[4.4]nonane-2,3,7,8-tetrone | LiBOB | 0.4 |  |  |  | M | 1,3-dioxolan-2-one | EC | 4 | ethyl methyl carbonate | EMC | 6 |  |  |  | mass ratio | lithium;hexafluorophosphate | LiPF6 | 0.6 | 1,3-dioxol-2-one | VC | 2 | 4-fluoro-1,3-dioxolan-2-one | FEC | 2 | wt% | 97.2 | 11 |  |  | method 3 | 0.6 | 0.4 |  | 6.994171 | 5.154702 |  | 0.05539004 | 0.3259247 | 0.2644585 | lithium;bis(trifluoromethylsulfonyl)azanide | lithium;1,4,6,9-tetraoxa-5-boranuidaspiro[4.4]nonane-2,3,7,8-tetrone |  | 1,3-dioxolan-2-one | ethyl methyl carbonate |  | lithium;hexafluorophosphate | 1,3-dioxol-2-one | 4-fluoro-1,3-dioxolan-2-one
Angew | 2024 | Molecular Design of Mono-Fluorinated Ether-Based Electrolyte for All-Climate Lithium-Ion Batteries and Lithium-Metal Batteries | lithium;bis(fluorosulfonyl)azanide | LiFSI | 1 | [6 empty] | M | 1,2-dimethoxyethane | DME | [18 empty] | 97.2 | 10 | 1 |  | Aurbach | 1 |  |  | 9.576121 | [5 empty] | lithium;bis(fluorosulfonyl)azanide |  |  | 1,2-dimethoxyethane
ElecActa | 2019 | Superior coulombic efficiency of lithium anodes for rechargeable batteries utilizing high-concentration ether electrolytes | lithium;bis(fluorosulfonyl)azanide | LiFSI | 3 | [6 empty] | M | 1,3-dioxolane | DOL | 1 | 1,3-dioxolan-2-one | EC | 1 |  |  |  | volume ratio | [10 empty] | 97.2 |  | 1.6 | 2 |  | 3 |  |  | 7.154428 | 7.49489 |  |  |  |  | lithium;bis(fluorosulfonyl)azanide |  |  | 1,3-dioxolane | 1,3-dioxolan-2-one
ElecActa | 2019 | Superior coulombic efficiency of lithium anodes for rechargeable batteries utilizing high-concentration ether electrolytes | lithium;bis(fluorosulfonyl)azanide | LiFSI | 3 | [6 empty] | M | 1,3-dioxolane | DOL | 1 | 1,3-dioxolan-2-one | EC | 1 |  |  |  | volume ratio | [10 empty] | 97.2 |  | 2 | 2 |  | 3 |  |  | 7.154428 | 7.49489 |  |  |  |  | lithium;bis(fluorosulfonyl)azanide |  |  | 1,3-dioxolane | 1,3-dioxolan-2-one
NE | 2022 | Electrode potential influences the reversibility of lithium-metal anodes | lithium;bis(fluorosulfonyl)azanide | LiFSI | 1.5 | [6 empty] | M | oxolane | THF | 3.5 | toluene | Toluene | 6.5 |  |  |  | molar ratio | [10 empty] | 97.2 | 20 | 0.5 | 0.5 | long cycling performance | 1.5 |  |  | 3.58504 | 6.657932 |  |  |  |  | lithium;bis(fluorosulfonyl)azanide |  |  | oxolane | toluene
NE | 2022 | Electrode potential influences the reversibility of lithium-metal anodes | lithium;bis(fluorosulfonyl)azanide | LiFSI | 10.00681 | [6 empty] | M | 1,3-dioxolan-2-one | EC | [18 empty] | 97.2 | 20 | 0.5 | 0.5 | long cycling performance | 10.00681 |  |  | 14.98978 | [5 empty] | lithium;bis(fluorosulfonyl)azanide |  |  | 1,3-dioxolan-2-one
NE | 2022 | Electrode potential influences the reversibility of lithium-metal anodes | lithium;bis(fluorosulfonyl)azanide | LiFSI | 4.333333 | [6 empty] | M | methyl 2,2,2-trifluoroethyl carbonate | FEMC | [18 empty] | 97.2 | 20 | 0.5 | 0.5 | long cycling performance | 4.333333 |  |  | 8.274291 | [5 empty] | lithium;bis(fluorosulfonyl)azanide |  |  | methyl 2,2,2-trifluoroethyl carbonate
NC | 2023 | Anion-enrichment interface enables high-voltage anode-free lithium metal batteries | lithium;tetrafluoroborate | LiBF4 | 1 | [6 empty] | M | ethyl 3,3,3-trifluoropropanoate | tFEP | 1 | 4-fluoro-1,3-dioxolan-2-one | FEC | 2 |  |  |  | volume ratio | [10 empty] | 97.2 | 100 | 0.5 | 1 | long cycling performance | 1 |  |  | 2.545377 | 9.140343 |  |  |  |  | lithium;tetrafluoroborate |  |  | ethyl 3,3,3-trifluoropropanoate | 4-fluoro-1,3-dioxolan-2-one
JACS | 2021 | Potentiometric Measurement to Probe Solvation Energy and Its Correlation to Lithium Battery Cyclability | lithium;bis(fluorosulfonyl)azanide | LiFSI | 1 | [6 empty] | M | 1,2-dimethoxyethane | DME | [18 empty] | 97.16 | 10 |  | 1 | Adams | 1 |  |  | 9.576121 | [5 empty] | lithium;bis(fluorosulfonyl)azanide |  |  | 1,2-dimethoxyethane
ACSEL | 2024 | Acidity-Governed Rules in the Electrochemical Performance of Fluorinated Benzenes for High-Voltage Lithium Metal Batteries | lithium;hexafluorophosphate | LiPF6 | 1.2 | [6 empty] | M | 4-fluoro-1,3-dioxolan-2-one | FEC | 2 | ethyl methyl carbonate | EMC | 5 | 1,2,3,4,5-pentafluorobenzene | PFB | 3 | volume ratio | [10 empty] | 97.15 | 10 | 1 |  | method 2 | 1.2 |  |  | 2.742103 | 4.831892 | 2.702606 |  |  |  | lithium;hexafluorophosphate |  |  | 4-fluoro-1,3-dioxolan-2-one | ethyl methyl carbonate | 1,2,3,4,5-pentafluorobenzene
AFM | 2021 | Nitrate Additives Coordinated with Crown Ether Stabilize Lithium Metal Anodes in Carbonate Electrolyte | lithium;hexafluorophosphate | LiPF6 | 1 | rubidium(1+);nitrate | RbNO3 | 0.1 | 1,4,7,10,13,16-hexaoxacyclooctadecane | 18-crown-6 | 0.1 | M | 4-fluoro-1,3-dioxolan-2-one | FEC | 2 | 1,3-dioxolan-2-one | EC | 9 | diethyl carbonate | DEC | 9 | volume ratio | [10 empty] | 97.1 | 150 | 0.5 | 1 |  | 1 | 0.1 | 0.1 | 1.371051 | 6.745401 | 3.710319 |  |  |  | lithium;hexafluorophosphate | rubidium(1+);nitrate | 1,4,7,10,13,16-hexaoxacyclooctadecane | 4-fluoro-1,3-dioxolan-2-one | 1,3-dioxolan-2-one | diethyl carbonate
eScience | 2022 | Pseudo-concentrated electrolytes for lithium metal batteries | lithium;hexafluorophosphate | LiPF6 | 1 | [6 empty] | M | 1,3-dioxolan-2-one | EC | 1 | dimethyl carbonate | DMC | 1 |  |  |  | volume ratio | pyridin-4-ylboronic acid | 4-PBA | 1 | [6 empty] | wt% | 97.1 | 10 | 1 | 1 | long cycling performance | 1 |  |  | 7.49489 | 5.905861 |  | 0.1093313 |  |  | lithium;hexafluorophosphate |  |  | 1,3-dioxolan-2-one | dimethyl carbonate |  | pyridin-4-ylboronic acid
ACSAMI | 2024 | Anion-Tuned Fluorinated Solvation Sheath Enables Stable Lithium Metal Batteries | lithium;hexafluorophosphate | LiPF6 | 1 | [6 empty] | M | ethyl 2,2,2-trifluoroethyl carbonate | ETFEC | 1 | methyl 2,2-difluoroacetate | MDFA | 1 |  |  |  | volume ratio | [10 empty] | 97.1 | 10 |  |  | method 3 | 1 |  |  | 3.640325 | 5.72415 |  |  |  |  | lithium;hexafluorophosphate |  |  | ethyl 2,2,2-trifluoroethyl carbonate | methyl 2,2-difluoroacetate
ESM | 2022 | High voltage and robust lithium metal battery enabled by highly-fluorinated interphases | lithium;hexafluorophosphate | LiPF6 | 1 | [6 empty] | M | 4-fluoro-1,3-dioxolan-2-one | FEC | 1 | methyl 2,2,2-trifluoroethyl carbonate | FEMC | 1 | 1,1,1,2,3,3-hexafluoro-3-(2,2,2-trifluoroethoxy)propane | HFTFE | 1 | volume ratio | [10 empty] | 97.1 | 800 | 0.5 | 0.5 | long cycling performance | 1 |  |  | 4.570171 | 2.758097 | 1.995521 |  |  |  | lithium;hexafluorophosphate |  |  | 4-fluoro-1,3-dioxolan-2-one | methyl 2,2,2-trifluoroethyl carbonate | 1,1,1,2,3,3-hexafluoro-3-(2,2,2-trifluoroethoxy)propane
JES | 2013 | Effects of Carbonate Solvents and Lithium Salts on Morphology and Coulombic Efficiency of Lithium Electrode | lithium;hexafluorophosphate | LiPF6 | 1 | [6 empty] | M | 1,3-dioxol-2-one | VC | [18 empty] | 97.1 | 10 | 0.5 | 0.35 | Aurbach | 1 |  |  | 15.74666 | [5 empty] | lithium;hexafluorophosphate |  |  | 1,3-dioxol-2-one
JES | 2023 | A Comparison of Carbonate-Based and Ether-Based Electrolyte Systems for Lithium Metal Batteries | lithium;hexafluorophosphate | LiPF6 | 1 | [6 empty] | M | 4-fluoro-1,3-dioxolan-2-one | FEC | 1 | dimethyl carbonate | DMC | 3.6 |  |  |  | molar ratio | [10 empty] | 97.1 | 140 | 0.3 | 3 | long cycling performance | 1 |  |  | 2.647473 | 9.530903 |  |  |  |  | lithium;hexafluorophosphate |  |  | 4-fluoro-1,3-dioxolan-2-one | dimethyl carbonate
ElecActa | 2019 | Superior coulombic efficiency of lithium anodes for rechargeable batteries utilizing high-concentration ether electrolytes | lithium;bis(fluorosulfonyl)azanide | LiFSI | 3 | [6 empty] | M | 1,3-dioxolane | DOL | 1 | 1,3-dioxolan-2-one | EC | 1 |  |  |  | volume ratio | [10 empty] | 97.1 |  | 6 | 2 |  | 3 |  |  | 7.154428 | 7.49489 |  |  |  |  | lithium;bis(fluorosulfonyl)azanide |  |  | 1,3-dioxolane | 1,3-dioxolan-2-one
NE | 2022 | Electrode potential influences the reversibility of lithium-metal anodes | lithium;bis(fluorosulfonyl)azanide | LiFSI | 4.570171 | [6 empty] | M | 4-fluoro-1,3-dioxolan-2-one | FEC | [18 empty] | 97.1 | 20 | 0.5 | 0.5 | long cycling performance | 4.570171 |  |  | 13.71051 | [5 empty] | lithium;bis(fluorosulfonyl)azanide |  |  | 4-fluoro-1,3-dioxolan-2-one
NE | 2024 | Oscillatory solvation chemistry for a 500 Wh kg−1 Li-metal pouch cell | lithium;bis(fluorosulfonyl)azanide | LiFSI | 1 | [6 empty] | M | 1,4-dioxane | 1,4-DX | [18 empty] | 97.08 | 10 | 0.5 | 1 | Aurbach | 1 |  |  | 11.68993 | [5 empty] | lithium;bis(fluorosulfonyl)azanide |  |  | 1,4-dioxane
ACSEL | 2021 | Rapid Interfacial Exchange of Li Ions Dictates High Coulombic Efficiency in Li Metal Anodes | lithium;bis(trifluoromethylsulfonyl)azanide | LiTFSI | 0.5 | lithium;nitrate | LiNO3 | 0.5 |  |  |  | M | 1,3-dioxolane | DOL | 1 | 1,2-dimethoxyethane | DME | 1 |  |  |  | volume ratio | [10 empty] | 97 | 100 | 0.5 | 0.5 | method 1 | 0.5 | 0.5 |  | 7.154428 | 4.78806 |  |  |  |  | lithium;bis(trifluoromethylsulfonyl)azanide | lithium;nitrate |  | 1,3-dioxolane | 1,2-dimethoxyethane
ElecActa | 2022 | P-Hydroxybenzoic acid (HBA) as a functional electrolyte additive to regulate the electrode electrolyte interfacial films and improve the electrochemical performance of lithium metal batteries | lithium;bis(trifluoromethylsulfonyl)azanide | LiTFSI | 1 | lithium;nitrate | LiNO3 | 2 |  |  |  | M | 1,3-dioxolane | DOL | 1 | 1,2-dimethoxyethane | DME | 1 |  |  |  | mass ratio | 4-hydroxybenzoic acid | HBA | 1 | [6 empty] | wt% | 97 | 200 | 0.5 | 1 | long cycling performance | 1 | 2 |  | 7.887357 | 4.297552 |  | 0.1011215 |  |  | lithium;bis(trifluoromethylsulfonyl)azanide | lithium;nitrate |  | 1,3-dioxolane | 1,2-dimethoxyethane |  | 4-hydroxybenzoic acid
ACSAMI | 2022 | Designing Anion-Derived Solid Electrolyte Interphase in a Siloxane-Based Electrolyte for Lithium-Metal Batteries | lithium;bis(fluorosulfonyl)azanide | LiFSI | 0.5 | lithium;bis(trifluoromethylsulfonyl)azanide | LiTFSI | 0.5 | lithium;nitrate | LiNO3 | 0.05 | M | dimethoxy(dimethyl)silane | DMSi | [18 empty] | 97 | 300 | 2 | 1 |  | 0.5 | 0.5 | 0.05 | 7.211778 | [5 empty] | lithium;bis(fluorosulfonyl)azanide | lithium;bis(trifluoromethylsulfonyl)azanide | lithium;nitrate | dimethoxy(dimethyl)silane
NC | 2022 | Non-fluorinated non-solvating cosolvent enabling superior performance of lithium metal negative electrode battery | lithium;bis(trifluoromethylsulfonyl)azanide | LiTFSI | 1 | [6 empty] | M | 1,3-dioxolan-2-one | EC | 1 | diethyl carbonate | DEC | 1 | 1,2-difluorobenzene | DFB | 4 | volume ratio | [10 empty] | 97 | 10 | 0.5 | 1 | Aurbach | 1 |  |  | 2.498297 | 1.374192 | 6.766588 |  |  |  | lithium;bis(trifluoromethylsulfonyl)azanide |  |  | 1,3-dioxolan-2-one | diethyl carbonate | 1,2-difluorobenzene
JACS | 2023 | A Semisolvated Sole-Solvent Electrolyte for High-Voltage Lithium Metal Batteries | lithium;hexafluorophosphate | LiPF6 | 1 | [6 empty] | M | 1,3-dioxolan-2-one | EC | 1 | ethyl methyl carbonate | EMC | 1 |  |  |  | volume ratio | 4-fluoro-1,3-dioxolan-2-one | FEC | 2 | [6 empty] | wt% | 97 | 10 | 0.5 | 1 | Aurbach | 1 |  |  | 7.49489 | 4.831892 |  | 0.2479774 |  |  | lithium;hexafluorophosphate |  |  | 1,3-dioxolan-2-one | ethyl methyl carbonate |  | 4-fluoro-1,3-dioxolan-2-one
SB | 2024 | Triple-function eutectic solvent additive for high performance lithium metal batteries | lithium;hexafluorophosphate | LiPF6 | 1 | [6 empty] | M | 1,3-dioxolan-2-one | EC | 1 | dimethyl carbonate | DMC | 1 |  |  |  | volume ratio | 4-fluoro-1,3-dioxolan-2-one | FEC | 5 | [6 empty] | vol% | 97 | 30 | 0.5 | 1 | Aurbach | 1 |  |  | 7.49489 | 5.905861 |  | 0.6855257 |  |  | lithium;hexafluorophosphate |  |  | 1,3-dioxolan-2-one | dimethyl carbonate |  | 4-fluoro-1,3-dioxolan-2-one
ACSAMI | 2024 | Weak Solvation Chemistry in Fluorinated Nonflammable Electrolytes Achieves Stable Cycling in High-Voltage Lithium Metal Batteries | lithium;bis(fluorosulfonyl)azanide | LiFSI | 1 | [6 empty] | M | diethyl carbonate | DEC | 9 | 1,3-dioxolan-2-one | EC | 1 |  |  |  | volume ratio | [10 empty] | 97 | 10 | 0.51 | 0.51 | method 3 | 1 |  |  | 7.420638 | 1.498978 |  |  |  |  | lithium;bis(fluorosulfonyl)azanide |  |  | diethyl carbonate | 1,3-dioxolan-2-one
Angew | 2023 | Cyclopentylmethyl Ether, a Non-Fluorinated, Weakly Solvating and Wide Temperature Solvent for High-Performance Lithium Metal Battery | lithium;bis(fluorosulfonyl)azanide | LiFSI | 0.96 | [6 empty] | M | 1,2-dimethoxyethane | DME | [18 empty] | 97 | 20 | 0.5 | 0.5 | Aurbach | 0.96 |  |  | 9.576121 | [5 empty] | lithium;bis(fluorosulfonyl)azanide |  |  | 1,2-dimethoxyethane
CC | 2022 | A low-concentration all-fluorinated electrolyte for stable lithium metal batteries | lithium;bis(fluorosulfonyl)azanide | LiFSI | 0.5 | [6 empty] | M | 4-fluoro-1,3-dioxolan-2-one | FEC | 1 | 1,1,2,2-tetrafluoro-3-(1,1,2,2-tetrafluoroethoxy)propane | TTE | 1 |  |  |  | volume ratio | [10 empty] | 97 | 20 | 3 | 3 | long cycling performance | 0.5 |  |  | 6.855257 | 3.302883 |  |  |  |  | lithium;bis(fluorosulfonyl)azanide |  |  | 4-fluoro-1,3-dioxolan-2-one | 1,1,2,2-tetrafluoro-3-(1,1,2,2-tetrafluoroethoxy)propane
EES | 2024 | Additive engineering strategies for improved interfacial stability in lithium metal batteries | lithium;bis(fluorosulfonyl)azanide | LiFSI | 1 | [6 empty] | M | oxolane | THF | [18 empty] | 97 | 300 | 1 | 1 | long cycling performance | 1 |  |  | 12.32839 | [5 empty] | lithium;bis(fluorosulfonyl)azanide |  |  | oxolane
JEneChem | 2023 | Moderately concentrated electrolyte enabling high-performance lithium metal batteries with a wide working temperature range | lithium;bis(fluorosulfonyl)azanide | LiFSI | 2.4 | [6 empty] | M | 4-fluoro-1,3-dioxolan-2-one | FEC | 3 | dimethyl carbonate | DMC | 7 |  |  |  | volume ratio | [10 empty] | 97 | 100 | 0.5 | 1 | long cycling performance | 2.4 |  |  | 4.113154 | 8.268206 |  |  |  |  | lithium;bis(fluorosulfonyl)azanide |  |  | 4-fluoro-1,3-dioxolan-2-one | dimethyl carbonate
JMCA | 2022 | Stable lithium metal batteries enabled by localized high-concentration electrolytes with sevoflurane as a diluent | lithium;bis(fluorosulfonyl)azanide | LiFSI | 2.72 | [6 empty] | M | dimethyl carbonate | DMC | 2 | 1,1,1,3,3,3-hexafluoro-2-(fluoromethoxy)propane | SFE | 1 |  |  |  | molar ratio | [10 empty] | 97 | 350 | 1 | 1 | long cycling performance | 2.72 |  |  | 6.617107 | 3.308553 |  |  |  |  | lithium;bis(fluorosulfonyl)azanide |  |  | dimethyl carbonate | 1,1,1,3,3,3-hexafluoro-2-(fluoromethoxy)propane
JPS | 2020 | Highly concentrated carbonate electrolyte for Li-ion batteries with lithium metal and graphite anodes | lithium;bis(fluorosulfonyl)azanide | LiFSI | 5.5 | [6 empty] | M | dimethyl carbonate | DMC | 1 | 1,3-dioxolan-2-one | EC | 1 |  |  |  | volume ratio | [10 empty] | 97 | 20 | 0.4 | 2 | long cycling performance | 5.5 |  |  | 5.905861 | 7.49489 |  |  |  |  | lithium;bis(fluorosulfonyl)azanide |  |  | dimethyl carbonate | 1,3-dioxolan-2-one
NE | 2022 | Electrode potential influences the reversibility of lithium-metal anodes | lithium;bis(fluorosulfonyl)azanide | LiFSI | 3.897176 | [6 empty] | M | dimethoxymethane | DMM | [18 empty] | 97 | 20 | 0.5 | 0.5 | long cycling performance | 3.897176 |  |  | 11.30241 | [5 empty] | lithium;bis(fluorosulfonyl)azanide |  |  | dimethoxymethane
NE | 2022 | Electrode potential influences the reversibility of lithium-metal anodes | lithium;bis(fluorosulfonyl)azanide | LiFSI | 5.948322 | [6 empty] | M | dimethoxymethane | DMM | [18 empty] | 97 | 20 | 0.5 | 0.5 | long cycling performance | 5.948322 |  |  | 11.30241 | [5 empty] | lithium;bis(fluorosulfonyl)azanide |  |  | dimethoxymethane
NE | 2022 | Electrode potential influences the reversibility of lithium-metal anodes | lithium;bis(fluorosulfonyl)azanide | LiFSI | 5.003407 | [6 empty] | M | 1,3-dioxolan-2-one | EC | [18 empty] | 97 | 20 | 0.5 | 0.5 | long cycling performance | 5.003407 |  |  | 14.98978 | [5 empty] | lithium;bis(fluorosulfonyl)azanide |  |  | 1,3-dioxolan-2-one
NE | 2022 | Electrode potential influences the reversibility of lithium-metal anodes | lithium;bis(fluorosulfonyl)azanide | LiFSI | 7.50511 | [6 empty] | M | 1,3-dioxolan-2-one | EC | [18 empty] | 97 | 20 | 0.5 | 0.5 | long cycling performance | 7.50511 |  |  | 14.98978 | [5 empty] | lithium;bis(fluorosulfonyl)azanide |  |  | 1,3-dioxolan-2-one
NE | 2022 | Electrode potential influences the reversibility of lithium-metal anodes | lithium;bis(fluorosulfonyl)azanide | LiFSI | 3.427628 | [6 empty] | M | 4-fluoro-1,3-dioxolan-2-one | FEC | [18 empty] | 97 | 20 | 0.5 | 0.5 | long cycling performance | 3.427628 |  |  | 13.71051 | [5 empty] | lithium;bis(fluorosulfonyl)azanide |  |  | 4-fluoro-1,3-dioxolan-2-one
JACS | 2023 | A Semisolvated Sole-Solvent Electrolyte for High-Voltage Lithium Metal Batteries | lithium;bis(fluorosulfonyl)azanide | LiFSI | 1.72 | [6 empty] | M | 1,2-dimethoxyethane | DME | 2 | 1,1,2,2-tetrafluoro-3-(1,1,2,2-tetrafluoroethoxy)propane | TTE | 7 |  |  |  | volume ratio | [10 empty] | 97 | 10 |  |  | method 3 | 1.72 |  |  | 2.128027 | 5.137818 |  |  |  |  | lithium;bis(fluorosulfonyl)azanide |  |  | 1,2-dimethoxyethane | 1,1,2,2-tetrafluoro-3-(1,1,2,2-tetrafluoroethoxy)propane
Angew | 2020 | Solvent Molecule Cooperation Enhancing Lithium Metal Battery Performance at Both Electrodes | lithium;perchlorate | LiClO4 | 1 | [6 empty] | M | 1,3-dioxolan-2-one | EC | 1 | 1,3,2-dioxathiolane 2-oxide | ES | 1 |  |  |  | volume ratio | [10 empty] | 97 | 450 | 0.5 | 0.5 | long cycling performance | 1 |  |  | 7.49489 | 6.594525 |  |  |  |  | lithium;perchlorate |  |  | 1,3-dioxolan-2-one | 1,3,2-dioxathiolane 2-oxide
Angew | 2020 | Solvent Molecule Cooperation Enhancing Lithium Metal Battery Performance at Both Electrodes | lithium;perchlorate | LiClO4 | 1 | [6 empty] | M | 1,3,2-dioxathiolane 2-oxide | ES | [18 empty] | 97 | 140 | 1 | 2 | long cycling performance | 1 |  |  | 13.18905 | [5 empty] | lithium;perchlorate |  |  | 1,3,2-dioxathiolane 2-oxide
Angew | 2020 | Solvent Molecule Cooperation Enhancing Lithium Metal Battery Performance at Both Electrodes | lithium;perchlorate | LiClO4 | 1 | [6 empty] | M | 1,3-dioxolan-2-one | EC | [18 empty] | 97 | 70 | 1 | 2 | long cycling performance | 1 |  |  | 14.98978 | [5 empty] | lithium;perchlorate |  |  | 1,3-dioxolan-2-one
Angew | 2024 | Dual-Salt Electrolyte Additive Enables High Moisture Tolerance and Favorable Electric Double Layer for Lithium Metal Battery | lithium;hexafluorophosphate | LiPF6 | 1 | lithium;2,2,2-trifluoroacetate | LiTFA | 0.1 | lithium;nitrate | LiNO3 | 0.05 | M | 1,3-dioxolan-2-one | EC | 10 | dimethyl carbonate | DMC | 10 | 4-fluoro-1,3-dioxolan-2-one | FEC | 1 | volume ratio | [10 empty] | 96.9 | 60 | 0.5 | 1 | long cycling performance | 1 | 0.1 | 0.05 | 7.13799 | 5.62463 | 0.6528816 |  |  |  | lithium;hexafluorophosphate | lithium;2,2,2-trifluoroacetate | lithium;nitrate | 1,3-dioxolan-2-one | dimethyl carbonate | 4-fluoro-1,3-dioxolan-2-one
AFM | 2020 | High-Power Lithium Metal Batteries Enabled by High-Concentration Acetonitrile-Based Electrolytes with Vinylene Carbonate Additive | lithium;hexafluorophosphate | LiPF6 | 1 | [6 empty] | M | 1,3-dioxolan-2-one | EC | 1 | dimethyl carbonate | DMC | 2 |  |  |  | volume ratio | 4-fluoro-1,3-dioxolan-2-one | FEC | 10 | [6 empty] | vol% | 96.9 | 10 | 0.2 | 0.35 | method 3 | 1 |  |  | 4.996593 | 7.874482 |  | 1.371051 |  |  | lithium;hexafluorophosphate |  |  | 1,3-dioxolan-2-one | dimethyl carbonate |  | 4-fluoro-1,3-dioxolan-2-one
ACSN | 2023 | Stable Harsh-Temperature Lithium Metal Batteries Enabled by Tailoring Solvation Structure in Ether Electrolytes | lithium;bis(fluorosulfonyl)azanide | LiFSI | 1 | [6 empty] | M | 1-methoxy-2-(2-methoxyethoxy)ethane | DGDME | [18 empty] | 96.9 | 100 | 0.5 | 0.5 | method 2 | 1 |  |  | 7.028397 | [5 empty] | lithium;bis(fluorosulfonyl)azanide |  |  | 1-methoxy-2-(2-methoxyethoxy)ethane
AEM | 2024 | Asymmetrically-Fluorinated Electrolyte Molecule Design for Simultaneous Achieving Good Solvation and High Inertness to Enable Stable Lithium Metal Batteries | lithium;hexafluorophosphate | LiPF6 | 1.25 | [6 empty] | M | bis(2,2,2-trifluoroethyl) carbonate | symF-DEC | 8 | 4-fluoro-1,3-dioxolan-2-one | FEC | 2 | 1,3-dioxol-2-one | VC | 0.5 | volume ratio | [10 empty] | 96.85 | 10 |  |  | method 3 | 1.25 |  |  | 4.954218 | 2.611526 | 0.7498409 |  |  |  | lithium;hexafluorophosphate |  |  | bis(2,2,2-trifluoroethyl) carbonate | 4-fluoro-1,3-dioxolan-2-one | 1,3-dioxol-2-one
NanoL | 2024 | Low-Temperature and Fast-Charging Lithium Metal Batteries Enabled by Solvent–Solvent Interaction Mediated Electrolyte | lithium;hexafluorophosphate | LiPF6 | 1.03 | [6 empty] | M | 4-fluoro-1,3-dioxolan-2-one | FEC | 1 | ethyl methyl carbonate | EMC | 3 | 1,2-difluorobenzene | 2FB | 6 | molar ratio | [10 empty] | 96.83 | 100 | 0.5 | 1 | long cycling performance | 1.03 |  |  | 1.026153 | 3.078458 | 6.156915 |  |  |  | lithium;hexafluorophosphate |  |  | 4-fluoro-1,3-dioxolan-2-one | ethyl methyl carbonate | 1,2-difluorobenzene
CEJ | 2021 | Self-leveling electrolyte enabled dendrite-free lithium deposition for safer and stable lithium metal batteries | lithium;hexafluorophosphate | LiPF6 | 1 | [6 empty] | M | 4-fluoro-1,3-dioxolan-2-one | FEC | 1 | dimethyl carbonate | DMC | 1 |  |  |  | volume ratio | 1,4,7,10-tetraoxacyclododecane | 12-Crown-4 | 0.75 | [6 empty] | wt% | 96.82 | 50 | 1 | 1 | long cycling performance | 1 |  |  | 6.855257 | 5.905861 |  | 0.06005193 |  |  | lithium;hexafluorophosphate |  |  | 4-fluoro-1,3-dioxolan-2-one | dimethyl carbonate |  | 1,4,7,10-tetraoxacyclododecane
JPCC | 2024 | Achieving a Practical High-Voltage Lithium Metal Battery by the Use of a High-Concentration Fluorinated Carbonate Electrolyte | lithium;hexafluorophosphate | LiPF6 | 1.2 | [6 empty] | M | 4-fluoro-1,3-dioxolan-2-one | FEC | 1 | ethyl methyl carbonate | EMC | 5 |  |  |  | volume ratio | [10 empty] | 96.8 | 20 |  |  | Aurbach | 1.2 |  |  | 2.285086 | 8.053154 |  |  |  |  | lithium;hexafluorophosphate |  |  | 4-fluoro-1,3-dioxolan-2-one | ethyl methyl carbonate
EES | 2019 | Bisalt ether electrolytes A pathway towards lithium metal batteries with Ni-rich cathodes | lithium;bis(fluorosulfonyl)azanide | LiFSI | 4.6 | [6 empty] | M | 1,2-dimethoxyethane | DME | [18 empty] | 96.8 | 20 | 0.5 | 0.5 | long cycling performance | 4.6 |  |  | 9.576121 | [5 empty] | lithium;bis(fluorosulfonyl)azanide |  |  | 1,2-dimethoxyethane
NE | 2022 | Electrode potential influences the reversibility of lithium-metal anodes | lithium;bis(fluorosulfonyl)azanide | LiFSI | 1.5 | [6 empty] | M | oxolane | THF | 7 | toluene | Toluene | 3 |  |  |  | molar ratio | [10 empty] | 96.8 | 20 | 0.5 | 0.5 | long cycling performance | 1.5 |  |  | 7.888604 | 3.38083 |  |  |  |  | lithium;bis(fluorosulfonyl)azanide |  |  | oxolane | toluene
NE | 2022 | Electrode potential influences the reversibility of lithium-metal anodes | lithium;bis(fluorosulfonyl)azanide | LiFSI | 3.752555 | [6 empty] | M | 1,3-dioxolan-2-one | EC | [18 empty] | 96.8 | 20 | 0.5 | 0.5 | long cycling performance | 3.752555 |  |  | 14.98978 | [5 empty] | lithium;bis(fluorosulfonyl)azanide |  |  | 1,3-dioxolan-2-one
NE | 2023 | Direct in situ measurements of electrical properties of solid–electrolyte interphase on lithium metal anodes | lithium;bis(fluorosulfonyl)azanide | LiFSI | 1.71 | [6 empty] | M | 1,2-dimethoxyethane | DME | 1.2 | bis(2,2,2-trifluoroethyl) carbonate | BTFEC | 3 |  |  |  | molar ratio | [10 empty] | 96.8 | 10 | 0.1 | 0.167 | Aurbach | 1.71 |  |  | 2.045411 | 5.113528 |  |  |  |  | lithium;bis(fluorosulfonyl)azanide |  |  | 1,2-dimethoxyethane | bis(2,2,2-trifluoroethyl) carbonate
NE | 2024 | Oscillatory solvation chemistry for a 500 Wh kg−1 Li-metal pouch cell | lithium;bis(fluorosulfonyl)azanide | LiFSI | 1.7 | [6 empty] | M | 4-methyl-1,3-dioxolan-2-one | PC | 1 | 1,1,1,3,3-pentafluorobutane | PFB | 0.5 |  |  |  | molar ratio | [10 empty] | 96.8 | 10 | 0.5 | 1 | Aurbach | 1.7 |  |  | 6.988724 | 3.494362 |  |  |  |  | lithium;bis(fluorosulfonyl)azanide |  |  | 4-methyl-1,3-dioxolan-2-one | 1,1,1,3,3-pentafluorobutane
PNAS | 2021 | Effects of fluorinated solvents on electrolyte solvation structures and electrode electrolyte interphases for lithium metal batteries | lithium;bis(fluorosulfonyl)azanide | LiFSI | 1.706187 | [6 empty] | M | 1,2-dimethoxyethane | DME | 1.2 | bis(2,2,2-trifluoroethyl) carbonate | BTFEC | 3 |  |  |  | molar ratio | [10 empty] | 96.8 | 10 | 0.5 | 1 | Aurbach | 1.706187 |  |  | 2.045411 | 5.113528 |  |  |  |  | lithium;bis(fluorosulfonyl)azanide |  |  | 1,2-dimethoxyethane | bis(2,2,2-trifluoroethyl) carbonate
CEJ | 2021 | Self-leveling electrolyte enabled dendrite-free lithium deposition for safer and stable lithium metal batteries | lithium;hexafluorophosphate | LiPF6 | 1 | [6 empty] | M | 4-fluoro-1,3-dioxolan-2-one | FEC | 1 | dimethyl carbonate | DMC | 1 |  |  |  | volume ratio | 1,4,7,10-tetraoxacyclododecane | 12-Crown-4 | 1.25 | [6 empty] | wt% | 96.75 | 50 | 1 | 1 | long cycling performance | 1 |  |  | 6.855257 | 5.905861 |  | 0.1000865 |  |  | lithium;hexafluorophosphate |  |  | 4-fluoro-1,3-dioxolan-2-one | dimethyl carbonate |  | 1,4,7,10-tetraoxacyclododecane
NanoL | 2023 | Switching Reaction Pathway of Medium-Concentration Ether Electrolytes to Achieve 4.5 V Lithium Metal Batteries | lithium;2,2-difluoro-1,3-dioxa-2-boranuidacyclopentane-4,5-dione | LiDFOB | 1 | lithium;nitrate | LiNO3 | 0.5 |  |  |  | M | 1,2-dimethoxyethane | DME | [18 empty] | 96.7 | 240 | 0.5 | 0.5 | long cycling performance | 1 | 0.5 |  | 9.576121 | [5 empty] | lithium;2,2-difluoro-1,3-dioxa-2-boranuidacyclopentane-4,5-dione | lithium;nitrate |  | 1,2-dimethoxyethane
ACSEL | 2018 | Guided Lithium Metal Deposition and Improved Lithium Coulombic Efficiency through Synergistic Effects of LiAsF6 and Cyclic Carbonate Additives | lithium;hexafluorophosphate | LiPF6 | 1 | [6 empty] | M | 4-methyl-1,3-dioxolan-2-one | PC | [8 empty] | lithium;hexafluoroarsenic(1-) | LiAsF6 | 2 | 1,3-dioxol-2-one | VC | 2 |  |  |  | wt% | 96.7 | 10 | 0.2 |  | method 3 | 1 |  |  | 11.79352 |  |  | 0.1384278 | 0.3151424 |  | lithium;hexafluorophosphate |  |  | 4-methyl-1,3-dioxolan-2-one |  |  | lithium;hexafluoroarsenic(1-) | 1,3-dioxol-2-one
NE | 2022 | Electrode potential influences the reversibility of lithium-metal anodes | lithium;bis(fluorosulfonyl)azanide | LiFSI | 2.623367 | [6 empty] | M | thiolane 1,1-dioxide | sulfolane | [18 empty] | 96.7 | 20 | 0.5 | 0.5 | long cycling performance | 2.623367 |  |  | 10.08571 | [5 empty] | lithium;bis(fluorosulfonyl)azanide |  |  | thiolane 1,1-dioxide
ACSEL | 2024 | Acidity-Governed Rules in the Electrochemical Performance of Fluorinated Benzenes for High-Voltage Lithium Metal Batteries | lithium;hexafluorophosphate | LiPF6 | 1.2 | [6 empty] | M | 4-fluoro-1,3-dioxolan-2-one | FEC | 2 | ethyl methyl carbonate | EMC | 5 | 1,2,3,4,5,6-hexafluorobenzene | HFB | 3 | volume ratio | [10 empty] | 96.65 | 10 | 1 |  | method 2 | 1.2 |  |  | 2.742103 | 4.831892 | 2.599301 |  |  |  | lithium;hexafluorophosphate |  |  | 4-fluoro-1,3-dioxolan-2-one | ethyl methyl carbonate | 1,2,3,4,5,6-hexafluorobenzene
CEJ | 2024 | Fluorinated co-solvent electrolytes enable lithium metal batteries to operate at low temperatures | lithium;hexafluorophosphate | LiPF6 | 1 | [6 empty] | M | ethyl butanoate | EB | 4 | 4-fluoro-1,3-dioxolan-2-one | FEC | 1 |  |  |  | volume ratio | [10 empty] | 96.6 | 10 | 0.5 | 1 | Aurbach | 1 |  |  | 6.026171 | 2.742103 |  |  |  |  | lithium;hexafluorophosphate |  |  | ethyl butanoate | 4-fluoro-1,3-dioxolan-2-one
BS | 2024 | Anion-Derived Solid Electrolyte Interphase Enabled by Diluent Modulated Dimethyl Carbonate-Based Localized High Concentration Electrolytes for Lithium Metal Batteries | lithium;bis(fluorosulfonyl)azanide | LiFSI | 1.1 | [6 empty] | M | dimethyl carbonate | DMC | 9 | 4-fluoro-1,3-dioxolan-2-one | FEC | 1 | 1,1,2,2-tetrafluoro-3-(1,1,2,2-tetrafluoroethoxy)propane | TTE | 20 | molar ratio | [10 empty] | 96.6 | 63 | 1 | 1 | long cycling performance | 1.1 |  |  | 2.330067 | 0.2588963 | 5.177927 |  |  |  | lithium;bis(fluorosulfonyl)azanide |  |  | dimethyl carbonate | 4-fluoro-1,3-dioxolan-2-one | 1,1,2,2-tetrafluoro-3-(1,1,2,2-tetrafluoroethoxy)propane
JACS | 2022 | Correlating Kinetics to Cyclability Reveals Thermodynamic Origin of Lithium Anode Morphology in Liquid Electrolytes | lithium;bis(fluorosulfonyl)azanide | LiFSI | 4 | [6 empty] | M | 1,2-dimethoxyethane | DME | [18 empty] | 96.6 | 20 | 1 | 1 | long cycling performance | 4 |  |  | 9.576121 | [5 empty] | lithium;bis(fluorosulfonyl)azanide |  |  | 1,2-dimethoxyethane
AEM | 2018 | Dendrite-Free and Performance-Enhanced Lithium Metal Batteries through Optimizing Solvent Compositions and Adding Combinational Additives | lithium;bis(trifluoromethylsulfonyl)azanide | LiTFSI | 0.6 | lithium;1,4,6,9-tetraoxa-5-boranuidaspiro[4.4]nonane-2,3,7,8-tetrone | LiBOB | 0.4 |  |  |  | M | 1,3-dioxolan-2-one | EC | 7 | ethyl methyl carbonate | EMC | 3 |  |  |  | mass ratio | lithium;hexafluorophosphate | LiPF6 | 0.6 | 4-fluoro-1,3-dioxolan-2-one | FEC | 2 |  |  |  | wt% | 96.5 | 11 |  |  | method 3 | 0.6 | 0.4 |  | 11.2992 | 2.379287 |  | 0.05895212 | 0.2814656 |  | lithium;bis(trifluoromethylsulfonyl)azanide | lithium;1,4,6,9-tetraoxa-5-boranuidaspiro[4.4]nonane-2,3,7,8-tetrone |  | 1,3-dioxolan-2-one | ethyl methyl carbonate |  | lithium;hexafluorophosphate | 4-fluoro-1,3-dioxolan-2-one
JPS | 2018 | (CH3)3Si-N[(FSO2)(n-C4F9SO2)] An additive for dendrite-free lithium metal anode | lithium;bis(trifluoromethylsulfonyl)azanide | LiTFSI | 1 | [6 empty] | M | 1,3-dioxolane | DOL | 1 | 1,2-dimethoxyethane | DME | 1 |  |  |  | volume ratio | 1,1,1-trifluoro-N-(trifluoromethylsulfonyl)-N-trimethylsilylmethanesulfonamide | TMS-FNFSI | 5 | [6 empty] | wt% | 96.5 | 100 | 1 | 2 | long cycling performance | 1 |  |  | 7.154428 | 4.78806 |  | 0.1767053 |  |  | lithium;bis(trifluoromethylsulfonyl)azanide |  |  | 1,3-dioxolane | 1,2-dimethoxyethane |  | 1,1,1-trifluoro-N-(trifluoromethylsulfonyl)-N-trimethylsilylmethanesulfonamide
ACSAEM | 2019 | Highly Concentrated LiTFSI–EC Electrolytes for Lithium Metal Batteries | lithium;bis(trifluoromethylsulfonyl)azanide | LiTFSI | 1.86 | [6 empty] | M | 1,3-dioxolan-2-one | EC | [18 empty] | 96.5 | 10 | 1 | 2 | method 1 | 1.86 |  |  | 14.98978 | [5 empty] | lithium;bis(trifluoromethylsulfonyl)azanide |  |  | 1,3-dioxolan-2-one
Angew | 2020 | Lithium Nitrate Regulated Sulfone Electrolytes for Lithium Metal Batteries | lithium;bis(trifluoromethylsulfonyl)azanide | LiTFSI | 3.25 | [6 empty] | M | thiolane 1,1-dioxide | SL | [18 empty] | 96.5 | 100 | 0.5 | 1 | long cycling performance | 3.25 |  |  | 10.08571 | [5 empty] | lithium;bis(trifluoromethylsulfonyl)azanide |  |  | thiolane 1,1-dioxide
ESM | 2022 | Dual strategy with Li-ion solvation and solid electrolyte interphase for high Coulombic efficiency of lithium metal anode | lithium;bis(fluorosulfonyl)azanide | LiFSI | 1 | [6 empty] | M | 1,2-dimethoxyethane | DME | 1 | 1,1,2,2-tetrafluoro-3-(1,1,2,2-tetrafluoroethoxy)propane | TTE | 2 |  |  |  | molar ratio | [10 empty] | 96.5 | 20 | 0.5 | 1 | long cycling performance | 1 |  |  | 2.455842 | 4.911685 |  |  |  |  | lithium;bis(fluorosulfonyl)azanide |  |  | 1,2-dimethoxyethane | 1,1,2,2-tetrafluoro-3-(1,1,2,2-tetrafluoroethoxy)propane
NE | 2022 | Electrode potential influences the reversibility of lithium-metal anodes | lithium;bis(fluorosulfonyl)azanide | LiFSI | 7.862344 | [6 empty] | M | 4-methyl-1,3-dioxolan-2-one | PC | [18 empty] | 96.5 | 20 | 0.5 | 0.5 | long cycling performance | 7.862344 |  |  | 11.79352 | [5 empty] | lithium;bis(fluorosulfonyl)azanide |  |  | 4-methyl-1,3-dioxolan-2-one
JES | 1983 | Lithium Cycling in Polymethoxymethane Solvents | lithium;hexafluoroarsenic(1-) | LiAsF6 | 1.5 | [6 empty] | M | dimethoxymethane | DMM | [18 empty] | 96.5 |  | 1 |  | long cycling performance | 1.5 |  |  | 11.30241 | [5 empty] | lithium;hexafluoroarsenic(1-) |  |  | dimethoxymethane
NanoL | 2022 | Rationally Designed Fluorinated Amide Additive Enables the Stable Operation of Lithium Metal Batteries by Regulating the Interfacial Chemistry | lithium;hexafluorophosphate | LiPF6 | 1 | [6 empty] | M | 1,3-dioxolan-2-one | EC | 1 | diethyl carbonate | DEC | 1 |  |  |  | volume ratio | N,N-diethyl-2,3,3,3-tetrafluoropropanamide | DETFP | 3.5 | [6 empty] | wt% | 96.49 | 10 | 0.5 | 1 | Aurbach | 1 |  |  | 7.49489 | 4.122577 |  | 0.2259967 |  |  | lithium;hexafluorophosphate |  |  | 1,3-dioxolan-2-one | diethyl carbonate |  | N,N-diethyl-2,3,3,3-tetrafluoropropanamide
ESM | 2022 | Non-flammable ultralow concentration mixed ether electrolyte for advanced lithium metal batteries | lithium;bis(fluorosulfonyl)azanide | LiFSI | 0.3 | [6 empty] | M | 1,2-dimethoxyethane | DME | [18 empty] | 96.47 | 10 | 1 | 1 | Aurbach | 0.3 |  |  | 9.576121 | [5 empty] | lithium;bis(fluorosulfonyl)azanide |  |  | 1,2-dimethoxyethane
JPS | 2018 | A LiPO2F2 LiFSI dual-salt electrolyte enabled stable cycling of lithium metal batteries | lithium;difluorophosphinate | LiDFP | 0.5 | lithium;bis(fluorosulfonyl)azanide | LiFSI | 0.5 |  |  |  | M | 1,2-dimethoxyethane | DME | [18 empty] | 96.4 | 170 | 0.5 | 1 | long cycling performance | 0.5 | 0.5 |  | 9.576121 | [5 empty] | lithium;difluorophosphinate | lithium;bis(fluorosulfonyl)azanide |  | 1,2-dimethoxyethane
Angew | 2024 | Dual-Salt Electrolyte Additive Enables High Moisture Tolerance and Favorable Electric Double Layer for Lithium Metal Battery | lithium;hexafluorophosphate | LiPF6 | 1 | lithium;2,2,2-trifluoroacetate | LiTFA | 0.1 |  |  |  | M | 1,3-dioxolan-2-one | EC | 10 | dimethyl carbonate | DMC | 10 | 4-fluoro-1,3-dioxolan-2-one | FEC | 1 | volume ratio | [10 empty] | 96.4 | 60 | 0.5 | 1 | long cycling performance | 1 | 0.1 |  | 7.13799 | 5.62463 | 0.6528816 |  |  |  | lithium;hexafluorophosphate | lithium;2,2,2-trifluoroacetate |  | 1,3-dioxolan-2-one | dimethyl carbonate | 4-fluoro-1,3-dioxolan-2-one
ACSEL | 2018 | Guided Lithium Metal Deposition and Improved Lithium Coulombic Efficiency through Synergistic Effects of LiAsF6 and Cyclic Carbonate Additives | lithium;hexafluorophosphate | LiPF6 | 1 | [6 empty] | M | 4-methyl-1,3-dioxolan-2-one | PC | [8 empty] | lithium;hexafluoroarsenic(1-) | LiAsF6 | 2 | 4-fluoro-1,3-dioxolan-2-one | FEC | 2 |  |  |  | wt% | 96.4 | 10 | 0.2 |  | method 3 | 1 |  |  | 11.79352 |  |  | 0.1384278 | 0.2557096 |  | lithium;hexafluorophosphate |  |  | 4-methyl-1,3-dioxolan-2-one |  |  | lithium;hexafluoroarsenic(1-) | 4-fluoro-1,3-dioxolan-2-one
JPS | 2024 | Dual-additive chemistry induced robust electrode-electrolyte interphases for high-performance lithium metal batteries | lithium;hexafluorophosphate | LiPF6 | 1 | [6 empty] | M | 1,3-dioxolan-2-one | EC | 1 | dimethyl carbonate | DMC | 1 |  |  |  | volume ratio | 4-fluoro-1,3-dioxolan-2-one | FEC | 5 | [6 empty] | vol% | 96.4 | 100 | 0.5 | 1 | long cycling performance | 1 |  |  | 7.49489 | 5.905861 |  | 0.6855257 |  |  | lithium;hexafluorophosphate |  |  | 1,3-dioxolan-2-one | dimethyl carbonate |  | 4-fluoro-1,3-dioxolan-2-one
ElecActa | 2019 | Superior coulombic efficiency of lithium anodes for rechargeable batteries utilizing high-concentration ether electrolytes | lithium;bis(fluorosulfonyl)azanide | LiFSI | 3 | [6 empty] | M | 1-methoxy-2-[2-(2-methoxyethoxy)ethoxy]ethane | G3 | 1 | 1,3-dioxolan-2-one | EC | 1 |  |  |  | volume ratio | [10 empty] | 96.4 |  | 0.4 | 2 |  | 3 |  |  | 2.760478 | 7.49489 |  |  |  |  | lithium;bis(fluorosulfonyl)azanide |  |  | 1-methoxy-2-[2-(2-methoxyethoxy)ethoxy]ethane | 1,3-dioxolan-2-one
ElecActa | 2019 | Superior coulombic efficiency of lithium anodes for rechargeable batteries utilizing high-concentration ether electrolytes | lithium;bis(fluorosulfonyl)azanide | LiFSI | 3 | [6 empty] | M | 1-methoxy-2-[2-[2-(2-methoxyethoxy)ethoxy]ethoxy]ethane | G4 | 1 | 1,3-dioxolan-2-one | EC | 1 |  |  |  | volume ratio | [10 empty] | 96.4 |  | 1 | 2 |  | 3 |  |  | 2.26966 | 7.49489 |  |  |  |  | lithium;bis(fluorosulfonyl)azanide |  |  | 1-methoxy-2-[2-[2-(2-methoxyethoxy)ethoxy]ethoxy]ethane | 1,3-dioxolan-2-one
NE | 2022 | Electrode potential influences the reversibility of lithium-metal anodes | lithium;bis(fluorosulfonyl)azanide | LiFSI | 2.501703 | [6 empty] | M | 1,3-dioxolan-2-one | EC | [18 empty] | 96.4 | 20 | 0.5 | 0.5 | long cycling performance | 2.501703 |  |  | 14.98978 | [5 empty] | lithium;bis(fluorosulfonyl)azanide |  |  | 1,3-dioxolan-2-one
NE | 2022 | Electrode potential influences the reversibility of lithium-metal anodes | lithium;bis(fluorosulfonyl)azanide | LiFSI | 2.285086 | [6 empty] | M | 4-fluoro-1,3-dioxolan-2-one | FEC | [18 empty] | 96.4 | 20 | 0.5 | 0.5 | long cycling performance | 2.285086 |  |  | 13.71051 | [5 empty] | lithium;bis(fluorosulfonyl)azanide |  |  | 4-fluoro-1,3-dioxolan-2-one
JES | 1980 | Structure‐Reactivity Relationships of Methylated Tetrahydrofurans with Lithium | lithium;hexafluoroarsenic(1-) | LiAsF6 | 1.5 | [6 empty] | M | 2-methyloxolane | 2-Me-THF | [18 empty] | 96.4 | 84 | 5 | 0.31 | long cycling performance | 1.5 |  |  | 9.892024 | [5 empty] | lithium;hexafluoroarsenic(1-) |  |  | 2-methyloxolane
AEM | 2024 | Asymmetrically-Fluorinated Electrolyte Molecule Design for Simultaneous Achieving Good Solvation and High Inertness to Enable Stable Lithium Metal Batteries | lithium;hexafluorophosphate | LiPF6 | 1.25 | [6 empty] | M | diethyl carbonate | DEC | 8 | 4-fluoro-1,3-dioxolan-2-one | FEC | 2 | 1,3-dioxol-2-one | VC | 0.5 | volume ratio | [10 empty] | 96.34 | 10 |  |  | method 3 | 1.25 |  |  | 6.282022 | 2.611526 | 0.7498409 |  |  |  | lithium;hexafluorophosphate |  |  | diethyl carbonate | 4-fluoro-1,3-dioxolan-2-one | 1,3-dioxol-2-one
ElecActa | 2019 | Superior coulombic efficiency of lithium anodes for rechargeable batteries utilizing high-concentration ether electrolytes | lithium;bis(fluorosulfonyl)azanide | LiFSI | 1 | [6 empty] | M | 1-methoxy-2-[2-[2-(2-methoxyethoxy)ethoxy]ethoxy]ethane | G4 | 1 | 1,3-dioxolan-2-one | EC | 1 |  |  |  | volume ratio | [10 empty] | 96.3 |  | 0.4 | 2 |  | 1 |  |  | 2.26966 | 7.49489 |  |  |  |  | lithium;bis(fluorosulfonyl)azanide |  |  | 1-methoxy-2-[2-[2-(2-methoxyethoxy)ethoxy]ethoxy]ethane | 1,3-dioxolan-2-one
NE | 2022 | Electrode potential influences the reversibility of lithium-metal anodes | lithium;bis(fluorosulfonyl)azanide | LiFSI | 1.5 | [6 empty] | M | 1,2-dimethoxyethane | DME | 3.5 | toluene | Toluene | 6.5 |  |  |  | molar ratio | [10 empty] | 96.3 | 20 | 0.5 | 0.5 | long cycling performance | 1.5 |  |  | 3.308523 | 6.144399 |  |  |  |  | lithium;bis(fluorosulfonyl)azanide |  |  | 1,2-dimethoxyethane | toluene
NE | 2022 | Electrode potential influences the reversibility of lithium-metal anodes | lithium;bis(fluorosulfonyl)azanide | LiFSI | 8.82 | [6 empty] | M | oxolane | THF | [18 empty] | 96.3 | 20 | 0.5 | 0.5 | long cycling performance | 8.82 |  |  | 12.32839 | [5 empty] | lithium;bis(fluorosulfonyl)azanide |  |  | oxolane
NE | 2022 | Electrode potential influences the reversibility of lithium-metal anodes | lithium;bis(fluorosulfonyl)azanide | LiFSI | 11.22 | [6 empty] | M | oxolane | THF | [18 empty] | 96.3 | 20 | 0.5 | 0.5 | long cycling performance | 11.22 |  |  | 12.32839 | [5 empty] | lithium;bis(fluorosulfonyl)azanide |  |  | oxolane
NC | 2022 | Non-fluorinated non-solvating cosolvent enabling superior performance of lithium metal negative electrode battery | lithium;bis(trifluoromethylsulfonyl)azanide | LiTFSI | 1 | [6 empty] | M | 1,3-dioxolan-2-one | EC | 1 | diethyl carbonate | DEC | 1 | fluorobenzene | FB | 4 | volume ratio | [10 empty] | 96.28 | 10 | 0.5 | 1 | Aurbach | 1 |  |  | 2.498297 | 1.374192 | 7.103711 |  |  |  | lithium;bis(trifluoromethylsulfonyl)azanide |  |  | 1,3-dioxolan-2-one | diethyl carbonate | fluorobenzene
AFM | 2024 | A Safe Ether Electrolyte Enabling High-Rate Lithium Metal Batteries | lithium;2,2-difluoro-1,3-dioxa-2-boranuidacyclopentane-4,5-dione | LiDFOB | 1 | lithium;nitrate | LiNO3 | 0.5 |  |  |  | M | 1,2-dimethoxyethane | DME | 7 | 2-ethoxy-2,4,4,6,6-pentafluoro-1,3,5-triaza-2lambda5,4lambda5,6lambda5-triphosphacyclohexa-1,3,5-triene | PFPN | 3 |  |  |  | volume ratio | [10 empty] | 96.2 | 120 | 1 | 1 |  | 1 | 0.5 |  | 6.703285 | 2.269173 |  |  |  |  | lithium;2,2-difluoro-1,3-dioxa-2-boranuidacyclopentane-4,5-dione | lithium;nitrate |  | 1,2-dimethoxyethane | 2-ethoxy-2,4,4,6,6-pentafluoro-1,3,5-triaza-2lambda5,4lambda5,6lambda5-triphosphacyclohexa-1,3,5-triene
NE | 2022 | Electrode potential influences the reversibility of lithium-metal anodes | lithium;bis(fluorosulfonyl)azanide | LiFSI | 1.5 | [6 empty] | M | oxolane | THF | 9 | toluene | Toluene | 1 |  |  |  | molar ratio | [10 empty] | 96.2 | 20 | 0.5 | 0.5 | long cycling performance | 1.5 |  |  | 10.75857 | 1.195396 |  |  |  |  | lithium;bis(fluorosulfonyl)azanide |  |  | oxolane | toluene
ESM | 2023 | Rational design of hierarchically-solvating electrolytes enabling highly stable lithium metal batteries with high-nickel cathodes | lithium;hexafluorophosphate | LiPF6 | 0.8 | lithium;2,2-difluoro-1,3-dioxa-2-boranuidacyclopentane-4,5-dione | LiDFOB | 0.07 |  |  |  | M | dimethoxy(dimethyl)silane | DMSi | 5.1 | 4-fluoro-1,3-dioxolan-2-one | FEC | 4.1 | 1,1,2,2-tetrafluoro-3-(1,1,2,2-tetrafluoroethoxy)propane | TTE | 3.3 | molar ratio | [10 empty] | 96.1 | 200 | 1 | 1 | long cycling performance | 0.8 | 0.07 |  | 3.386947 | 2.72284 | 2.191554 |  |  |  | lithium;hexafluorophosphate | lithium;2,2-difluoro-1,3-dioxa-2-boranuidacyclopentane-4,5-dione |  | dimethoxy(dimethyl)silane | 4-fluoro-1,3-dioxolan-2-one | 1,1,2,2-tetrafluoro-3-(1,1,2,2-tetrafluoroethoxy)propane
ACSAMI | 2023 | Multifunctional Acetamide Additive Combined with LiNO3 Co-Assists Low-Concentration Electrolyte Interfacial Stability for Lithium Metal Batteries | lithium;hexafluorophosphate | LiPF6 | 0.5 | lithium;nitrate | LiNO3 | 0.5 |  |  |  | M | 1,3-dioxolan-2-one | EC | 1 | diethyl carbonate | DEC | 1 |  |  |  | mass ratio | 2,2,2-trifluoro-N-methyl-N-trimethylsilylacetamide | MTA | 0.5 | [6 empty] | wt% | 96.1 |  |  |  |  | 0.5 | 0.5 |  | 8.625331 | 3.500776 |  | 0.03220937 |  |  | lithium;hexafluorophosphate | lithium;nitrate |  | 1,3-dioxolan-2-one | diethyl carbonate |  | 2,2,2-trifluoro-N-methyl-N-trimethylsilylacetamide
BS | 2024 | Anion-Derived Solid Electrolyte Interphase Enabled by Diluent Modulated Dimethyl Carbonate-Based Localized High Concentration Electrolytes for Lithium Metal Batteries | lithium;bis(fluorosulfonyl)azanide | LiFSI | 1.81 | [6 empty] | M | dimethyl carbonate | DMC | 9 | 4-fluoro-1,3-dioxolan-2-one | FEC | 1 | 1,1,2,2-tetrafluoro-3-(1,1,2,2-tetrafluoroethoxy)propane | TTE | 10 | molar ratio | [10 empty] | 96.1 | 68 | 1 | 1 | long cycling performance | 1.81 |  |  | 3.831873 | 0.4257637 | 4.257637 |  |  |  | lithium;bis(fluorosulfonyl)azanide |  |  | dimethyl carbonate | 4-fluoro-1,3-dioxolan-2-one | 1,1,2,2-tetrafluoro-3-(1,1,2,2-tetrafluoroethoxy)propane
Joule | 2018 | High-Efficiency Lithium Metal Batteries with Fire-Retardant Electrolytes | lithium;bis(fluorosulfonyl)azanide | LiFSI | 3.2 | [6 empty] | M | triethyl phosphate | TEP | [18 empty] | 96.1 | 10 | 1 | 1 | Aurbach | 3.2 |  |  | 5.863299 | [5 empty] | lithium;bis(fluorosulfonyl)azanide |  |  | triethyl phosphate
NE | 2022 | Electrode potential influences the reversibility of lithium-metal anodes | lithium;bis(fluorosulfonyl)azanide | LiFSI | 1.5 | [6 empty] | M | 1,2-dimethoxyethane | DME | 5 | toluene | Toluene | 5 |  |  |  | molar ratio | [10 empty] | 96.1 | 20 | 0.5 | 0.5 | long cycling performance | 1.5 |  |  | 4.740535 | 4.740535 |  |  |  |  | lithium;bis(fluorosulfonyl)azanide |  |  | 1,2-dimethoxyethane | toluene
NE | 2022 | Electrode potential influences the reversibility of lithium-metal anodes | lithium;bis(fluorosulfonyl)azanide | LiFSI | 2.354544 | [6 empty] | M | dimethoxymethane | DMM | [18 empty] | 96.1 | 20 | 0.5 | 0.5 | long cycling performance | 2.354544 |  |  | 11.30241 | [5 empty] | lithium;bis(fluorosulfonyl)azanide |  |  | dimethoxymethane
NE | 2022 | Electrode potential influences the reversibility of lithium-metal anodes | lithium;bis(fluorosulfonyl)azanide | LiFSI | 1.501022 | [6 empty] | M | 1,3-dioxolan-2-one | EC | [18 empty] | 96.1 | 20 | 0.5 | 0.5 | long cycling performance | 1.501022 |  |  | 14.98978 | [5 empty] | lithium;bis(fluorosulfonyl)azanide |  |  | 1,3-dioxolan-2-one
NE | 2022 | Electrode potential influences the reversibility of lithium-metal anodes | lithium;bis(fluorosulfonyl)azanide | LiFSI | 1.713814 | [6 empty] | M | 4-fluoro-1,3-dioxolan-2-one | FEC | [18 empty] | 96.1 | 20 | 0.5 | 0.5 | long cycling performance | 1.713814 |  |  | 13.71051 | [5 empty] | lithium;bis(fluorosulfonyl)azanide |  |  | 4-fluoro-1,3-dioxolan-2-one
NE | 2024 | Oscillatory solvation chemistry for a 500 Wh kg−1 Li-metal pouch cell | lithium;bis(fluorosulfonyl)azanide | LiFSI | 2 | [6 empty] | M | triethyl phosphate | TEP | [18 empty] | 96.07 | 10 | 0.5 | 1 | Aurbach | 2 |  |  | 5.863299 | [5 empty] | lithium;bis(fluorosulfonyl)azanide |  |  | triethyl phosphate
Angew | 2023 | High-Performance Lithium Metal Batteries Enabled by a Fluorinated Cyclic Ether with a Low Reduction Potential | lithium;bis(fluorosulfonyl)azanide | LiFSI | 1 | [6 empty] | M | 1,2-dimethoxyethane | DME | [18 empty] | 96.05 | 10 | 0.5 | 1 | Aurbach | 1 |  |  | 9.576121 | [5 empty] | lithium;bis(fluorosulfonyl)azanide |  |  | 1,2-dimethoxyethane
EES | 2018 | Enabling reliable lithium metal batteries by a bifunctional anionic electrolyte additive | lithium;hexafluorophosphate | LiPF6 | 1 | [6 empty] | M | 1,3-dioxolan-2-one | EC | 1 | dimethyl carbonate | DMC | 2 |  |  |  | volume ratio | tris(2,2,2-trifluoroethyl) borate | TTFEB | 2 | [6 empty] | wt% | 96 | 100 | 0.1 | 0.5 | long cycling performance | 1 |  |  | 4.996593 | 7.874482 |  | 0.08452037 |  |  | lithium;hexafluorophosphate |  |  | 1,3-dioxolan-2-one | dimethyl carbonate |  | tris(2,2,2-trifluoroethyl) borate
ESM | 2018 | Enabling reliable lithium metal batteries by a bifunctional anionic electrolyte additive | lithium;hexafluorophosphate | LiPF6 | 1 | [6 empty] | M | 1,3-dioxolan-2-one | EC | 1 | dimethyl carbonate | DMC | 2 |  |  |  | volume ratio | tris(2,2,2-trifluoroethyl) borate | TTFEB | 2 | [6 empty] | wt% | 96 | 100 | 0.1 | 0.5 | long cycling performance | 1 |  |  | 4.996593 | 7.874482 |  | 0.08452037 |  |  | lithium;hexafluorophosphate |  |  | 1,3-dioxolan-2-one | dimethyl carbonate |  | tris(2,2,2-trifluoroethyl) borate
NMat | 2024 | In situ p-block protective layer plating in carbonate-based electrolytes enables stable cell cycling in anode-free lithium batteries | lithium;hexafluorophosphate | LiPF6 | 1 | [6 empty] | M | 1,3-dioxolan-2-one | EC | 1 | diethyl carbonate | DEC | 1 |  |  |  | volume ratio | 2-ethylhexanoate;tin(2+) | Sn(Oct)2 | 5 | [6 empty] | wt% | 96 | 250 | 0.5 | 1 | long cycling performance | 1 |  |  | 7.49489 | 4.122577 |  | 0.1603184 |  |  | lithium;hexafluorophosphate |  |  | 1,3-dioxolan-2-one | diethyl carbonate |  | 2-ethylhexanoate;tin(2+)
Angew | 2020 | Solvation Rule for Solid-Electrolyte Interphase Enabler in Lithium-Metal Batteries | lithium;hexafluorophosphate | LiPF6 | 1.1 | [6 empty] | M | 4-fluoro-1,3-dioxolan-2-one | FEC | 1 | ethyl methyl carbonate | EMC | 4 |  |  |  | volume ratio | [10 empty] | 96 | 10 | 0.1 |  | long cycling performance | 1.1 |  |  | 2.742103 | 7.731028 |  |  |  |  | lithium;hexafluorophosphate |  |  | 4-fluoro-1,3-dioxolan-2-one | ethyl methyl carbonate
NanoE | 2024 | Fluorinated electrolyte formulations design enabling high-voltage and long-life lithium metal batteries | lithium;bis(fluorosulfonyl)azanide | LiFSI | 0.75 | [6 empty] | M | 4-fluoro-1,3-dioxolan-2-one | FEC | 3 | methyl 2,2,2-trifluoroethyl carbonate | FEMC | 3 | 1,2-dimethoxyethane | DME | 2 | volume ratio | lithium;nitrate | LiNO3 | 0.5 | [6 empty] | wt% | 96 | 150 | 1 | 1 | long cycling performance | 0.75 |  |  | 5.141443 | 3.102859 | 2.39403 | 0.1008569 |  |  | lithium;bis(fluorosulfonyl)azanide |  |  | 4-fluoro-1,3-dioxolan-2-one | methyl 2,2,2-trifluoroethyl carbonate | 1,2-dimethoxyethane | lithium;nitrate
CC | 2022 | A low-concentration all-fluorinated electrolyte for stable lithium metal batteries | lithium;bis(fluorosulfonyl)azanide | LiFSI | 0.5 | [6 empty] | M | 4-fluoro-1,3-dioxolan-2-one | FEC | 1 | 1,1,2,2-tetrafluoro-3-(1,1,2,2-tetrafluoroethoxy)propane | TTE | 1 |  |  |  | volume ratio | [10 empty] | 96 | 300 | 0.5 | 0.5 | long cycling performance | 0.5 |  |  | 6.855257 | 3.302883 |  |  |  |  | lithium;bis(fluorosulfonyl)azanide |  |  | 4-fluoro-1,3-dioxolan-2-one | 1,1,2,2-tetrafluoro-3-(1,1,2,2-tetrafluoroethoxy)propane
ElecActa | 2019 | Superior coulombic efficiency of lithium anodes for rechargeable batteries utilizing high-concentration ether electrolytes | lithium;bis(fluorosulfonyl)azanide | LiFSI | 3 | [6 empty] | M | 1-methoxy-2-[2-(2-methoxyethoxy)ethoxy]ethane | G3 | 1 | 1,3-dioxolan-2-one | EC | 1 |  |  |  | volume ratio | [10 empty] | 96 |  | 1 | 2 |  | 3 |  |  | 2.760478 | 7.49489 |  |  |  |  | lithium;bis(fluorosulfonyl)azanide |  |  | 1-methoxy-2-[2-(2-methoxyethoxy)ethoxy]ethane | 1,3-dioxolan-2-one
NanoE | 2021 | Revisiting the designing criteria of advanced solid electrolyte interphase on lithium metal anode under practical condition. | lithium;bis(fluorosulfonyl)azanide | LiFSI | 6 | [6 empty] | M | 1,3-dioxolan-2-one | EC | 1 | diethyl carbonate | DEC | 1 |  |  |  | volume ratio | [10 empty] | 96 | 90 | 0.5 | 1 | long cycling performance | 6 |  |  | 7.49489 | 4.122577 |  |  |  |  | lithium;bis(fluorosulfonyl)azanide |  |  | 1,3-dioxolan-2-one | diethyl carbonate
NE | 2022 | Electrode potential influences the reversibility of lithium-metal anodes | lithium;bis(fluorosulfonyl)azanide | LiFSI | 1.5 | [6 empty] | M | 1,2-dimethoxyethane | DME | 4 | toluene | Toluene | 6 |  |  |  | molar ratio | [10 empty] | 96 | 20 | 0.5 | 0.5 | long cycling performance | 1.5 |  |  | 3.784914 | 5.677372 |  |  |  |  | lithium;bis(fluorosulfonyl)azanide |  |  | 1,2-dimethoxyethane | toluene
NE | 2022 | Electrode potential influences the reversibility of lithium-metal anodes | lithium;bis(fluorosulfonyl)azanide | LiFSI | 1.876278 | [6 empty] | M | 1,3-dioxolan-2-one | EC | [18 empty] | 96 | 20 | 0.5 | 0.5 | long cycling performance | 1.876278 |  |  | 14.98978 | [5 empty] | lithium;bis(fluorosulfonyl)azanide |  |  | 1,3-dioxolan-2-one
NE | 2022 | Electrode potential influences the reversibility of lithium-metal anodes | lithium;bis(fluorosulfonyl)azanide | LiFSI | 1.371051 | [6 empty] | M | 4-fluoro-1,3-dioxolan-2-one | FEC | [18 empty] | 96 | 20 | 0.5 | 0.5 | long cycling performance | 1.371051 |  |  | 13.71051 | [5 empty] | lithium;bis(fluorosulfonyl)azanide |  |  | 4-fluoro-1,3-dioxolan-2-one
ElecActa | 2013 | Lithium difluoro(oxalato)borate A promising salt for lithium metal based secondary batteries | lithium;2,2-difluoro-1,3-dioxa-2-boranuidacyclopentane-4,5-dione | LiDFOB | 1 | [6 empty] | M | 1,3-dioxolan-2-one | EC | 3 | diethyl carbonate | DEC | 7 |  |  |  | mass ratio | [10 empty] | 96 | 500 | 0.1 | 1 | long cycling performance | 1 |  |  | 5.507471 | 5.21576 |  |  |  |  | lithium;2,2-difluoro-1,3-dioxa-2-boranuidacyclopentane-4,5-dione |  |  | 1,3-dioxolan-2-one | diethyl carbonate
NE | 2024 | High lithium oxide prevalence in the lithium solid–electrolyte interphase for high Coulombic efficiency | lithium;tetrafluoroborate | LiBF4 | 1.2 | [6 empty] | M | 4-fluoro-1,3-dioxolan-2-one | FEC | 1 | diethyl carbonate | DEC | 2 |  |  |  | volume ratio | [10 empty] | 96 | 12 | 0.5 | 4 | Aurbach | 1.2 |  |  | 4.570171 | 5.496769 |  |  |  |  | lithium;tetrafluoroborate |  |  | 4-fluoro-1,3-dioxolan-2-one | diethyl carbonate
NE | 2024 | Oscillatory solvation chemistry for a 500 Wh kg−1 Li-metal pouch cell | lithium;bis(fluorosulfonyl)azanide | LiFSI | 0.9 | [6 empty] | M | 1,4-dioxane | 1,4-DX | [18 empty] | 95.92 | 10 | 0.5 | 1 | Aurbach | 0.9 |  |  | 11.68993 | [5 empty] | lithium;bis(fluorosulfonyl)azanide |  |  | 1,4-dioxane
AEM | 2018 | Dendrite-Free and Performance-Enhanced Lithium Metal Batteries through Optimizing Solvent Compositions and Adding Combinational Additives | lithium;bis(trifluoromethylsulfonyl)azanide | LiTFSI | 0.6 | lithium;1,4,6,9-tetraoxa-5-boranuidaspiro[4.4]nonane-2,3,7,8-tetrone | LiBOB | 0.4 |  |  |  | M | 1,3-dioxolan-2-one | EC | 7 | ethyl methyl carbonate | EMC | 3 |  |  |  | mass ratio | lithium;hexafluorophosphate | LiPF6 | 0.6 | 1,3-dioxol-2-one | VC | 2 |  |  |  | wt% | 95.9 | 11 |  |  | method 3 | 0.6 | 0.4 |  | 11.2992 | 2.379287 |  | 0.05895212 | 0.3468846 |  | lithium;bis(trifluoromethylsulfonyl)azanide | lithium;1,4,6,9-tetraoxa-5-boranuidaspiro[4.4]nonane-2,3,7,8-tetrone |  | 1,3-dioxolan-2-one | ethyl methyl carbonate |  | lithium;hexafluorophosphate | 1,3-dioxol-2-one
Angew | 2024 | Low-Solvent-Coordination Solvation Structure for Lithium-Metal Batteries via Electric Dipole-Dipole Interaction | lithium;bis(trifluoromethylsulfonyl)azanide | LiTFSI | 1.23 | [6 empty] | M | butanedinitrile | SN | [8 empty] | 1,3-dioxol-2-one | VC | 6 | 2-fluoro-5-nitropyridine | FXPy | 5 |  |  |  | vol% | 95.9 | 100 | 0.1 | 0.5 | long cycling performance | 1.23 |  |  | 12.29866 |  |  | 0.9447995 | 0.3518896 |  | lithium;bis(trifluoromethylsulfonyl)azanide |  |  | butanedinitrile |  |  | 1,3-dioxol-2-one | 2-fluoro-5-nitropyridine
ElecActa | 2019 | Superior coulombic efficiency of lithium anodes for rechargeable batteries utilizing high-concentration ether electrolytes | lithium;bis(fluorosulfonyl)azanide | LiFSI | 1 | [6 empty] | M | 1-methoxy-2-[2-[2-(2-methoxyethoxy)ethoxy]ethoxy]ethane | G4 | 1 | 1,3-dioxolan-2-one | EC | 1 |  |  |  | volume ratio | [10 empty] | 95.9 |  | 1 | 2 |  | 1 |  |  | 2.26966 | 7.49489 |  |  |  |  | lithium;bis(fluorosulfonyl)azanide |  |  | 1-methoxy-2-[2-[2-(2-methoxyethoxy)ethoxy]ethoxy]ethane | 1,3-dioxolan-2-one
ElecActa | 2019 | Superior coulombic efficiency of lithium anodes for rechargeable batteries utilizing high-concentration ether electrolytes | lithium;bis(fluorosulfonyl)azanide | LiFSI | 3 | [6 empty] | M | 1-methoxy-2-[2-[2-(2-methoxyethoxy)ethoxy]ethoxy]ethane | G4 | 1 | 1,3-dioxolan-2-one | EC | 1 |  |  |  | volume ratio | [10 empty] | 95.9 |  | 1.6 | 2 |  | 3 |  |  | 2.26966 | 7.49489 |  |  |  |  | lithium;bis(fluorosulfonyl)azanide |  |  | 1-methoxy-2-[2-[2-(2-methoxyethoxy)ethoxy]ethoxy]ethane | 1,3-dioxolan-2-one
NE | 2022 | Electrode potential influences the reversibility of lithium-metal anodes | lithium;bis(fluorosulfonyl)azanide | LiFSI | 1.087697 | [6 empty] | M | 1,3-dioxolan-2-one | EC | [18 empty] | 95.9 | 20 | 0.5 | 0.5 | long cycling performance | 1.087697 |  |  | 14.98978 | [5 empty] | lithium;bis(fluorosulfonyl)azanide |  |  | 1,3-dioxolan-2-one
NE | 2024 | Oscillatory solvation chemistry for a 500 Wh kg−1 Li-metal pouch cell | lithium;bis(fluorosulfonyl)azanide | LiFSI | 0.9 | [6 empty] | M | 1,2-dimethoxyethane | DME | [18 empty] | 95.88 | 10 | 0.5 | 1 | Aurbach | 0.9 |  |  | 9.576121 | [5 empty] | lithium;bis(fluorosulfonyl)azanide |  |  | 1,2-dimethoxyethane
CSC | 2024 | Reaction Center Shifting in Partially Fluorinated Electrolytes for Robust Lithium Metal Battery | lithium;hexafluorophosphate | LiPF6 | 1.5 | [6 empty] | M | 4-fluoro-1,3-dioxolan-2-one | FEC | 1 | dimethyl carbonate | DMC | 3 | 1,1,2,2-tetrafluoro-3-(1,1,2,2-tetrafluoroethoxy)propane | TTE | 1 | volume ratio | [10 empty] | 95.84 | 100 | 1 | 1 | long cycling performance | 1.5 |  |  | 2.742103 | 7.087034 | 1.321153 |  |  |  | lithium;hexafluorophosphate |  |  | 4-fluoro-1,3-dioxolan-2-one | dimethyl carbonate | 1,1,2,2-tetrafluoro-3-(1,1,2,2-tetrafluoroethoxy)propane
JACS | 2022 | Clarifying the Relationship between the Lithium Deposition Coverage and Microstructure in Lithium Metal Batteries | lithium;bis(fluorosulfonyl)azanide | LiFSI | 1 | [6 empty] | M | 1,2-dimethoxyethane | DME | [18 empty] | 95.82 | 100 | 0.5 | 1 | long cycling performance | 1 |  |  | 9.576121 | [5 empty] | lithium;bis(fluorosulfonyl)azanide |  |  | 1,2-dimethoxyethane
ACSAMI | 2024 | High-Concentrated Binary-Salt Ether Electrolytes for High-Voltage Lithium Metal Batteries with Ni-Rich Cathode | lithium;bis(trifluoromethylsulfonyl)azanide | LiTFSI | 1.25 | lithium;bis(fluorosulfonyl)azanide | LiFSI | 2.5 |  |  |  | M | 1,2-dimethoxyethane | DME | [18 empty] | 95.8 | 10 |  |  | method 3 | 1.25 | 2.5 |  | 9.576121 | [5 empty] | lithium;bis(trifluoromethylsulfonyl)azanide | lithium;bis(fluorosulfonyl)azanide |  | 1,2-dimethoxyethane
AFM | 2024 | A Safe Ether Electrolyte Enabling High-Rate Lithium Metal Batteries | lithium;hexafluorophosphate | LiPF6 | 1 | [6 empty] | M | 4-fluoro-1,3-dioxolan-2-one | FEC | 2 | methyl 2,2,2-trifluoroethyl carbonate | FEMC | 6 | 1,1,2,2-tetrafluoro-3-(1,1,2,2-tetrafluoroethoxy)propane | TTE | 2 | volume ratio | [10 empty] | 95.8 | 70 | 1 | 1 |  | 1 |  |  | 2.742103 | 4.964575 | 1.321153 |  |  |  | lithium;hexafluorophosphate |  |  | 4-fluoro-1,3-dioxolan-2-one | methyl 2,2,2-trifluoroethyl carbonate | 1,1,2,2-tetrafluoro-3-(1,1,2,2-tetrafluoroethoxy)propane
ElecActa | 2019 | Superior coulombic efficiency of lithium anodes for rechargeable batteries utilizing high-concentration ether electrolytes | lithium;bis(fluorosulfonyl)azanide | LiFSI | 3 | [6 empty] | M | 1-methoxy-2-(2-methoxyethoxy)ethane | G2 | 1 | 1,3-dioxolan-2-one | EC | 1 |  |  |  | volume ratio | [10 empty] | 95.8 |  | 0.4 | 2 |  | 3 |  |  | 3.514198 | 7.49489 |  |  |  |  | lithium;bis(fluorosulfonyl)azanide |  |  | 1-methoxy-2-(2-methoxyethoxy)ethane | 1,3-dioxolan-2-one
JACS | 2022 | Correlating Kinetics to Cyclability Reveals Thermodynamic Origin of Lithium Anode Morphology in Liquid Electrolytes | lithium;bis(fluorosulfonyl)azanide | LiFSI | 1 | [6 empty] | M | 1,2-dimethoxyethane | DME | [18 empty] | 95.8 | 20 | 1 | 1 | long cycling performance | 1 |  |  | 9.576121 | [5 empty] | lithium;bis(fluorosulfonyl)azanide |  |  | 1,2-dimethoxyethane
NE | 2022 | Electrode potential influences the reversibility of lithium-metal anodes | lithium;bis(fluorosulfonyl)azanide | LiFSI | 6.17 | [6 empty] | M | oxolane | THF | [18 empty] | 95.8 | 20 | 0.5 | 0.5 | long cycling performance | 6.17 |  |  | 12.32839 | [5 empty] | lithium;bis(fluorosulfonyl)azanide |  |  | oxolane
NE | 2022 | Electrode potential influences the reversibility of lithium-metal anodes | lithium;bis(fluorosulfonyl)azanide | LiFSI | 5.896758 | [6 empty] | M | 4-methyl-1,3-dioxolan-2-one | PC | [18 empty] | 95.8 | 20 | 0.5 | 0.5 | long cycling performance | 5.896758 |  |  | 11.79352 | [5 empty] | lithium;bis(fluorosulfonyl)azanide |  |  | 4-methyl-1,3-dioxolan-2-one
NE | 2022 | Electrode potential influences the reversibility of lithium-metal anodes | lithium;bis(fluorosulfonyl)azanide | LiFSI | 1.062831 | [6 empty] | M | 4-fluoro-1,3-dioxolan-2-one | FEC | [18 empty] | 95.8 | 20 | 0.5 | 0.5 | long cycling performance | 1.062831 |  |  | 13.71051 | [5 empty] | lithium;bis(fluorosulfonyl)azanide |  |  | 4-fluoro-1,3-dioxolan-2-one
CEJ | 2021 | Self-leveling electrolyte enabled dendrite-free lithium deposition for safer and stable lithium metal batteries | lithium;hexafluorophosphate | LiPF6 | 1 | [6 empty] | M | 4-fluoro-1,3-dioxolan-2-one | FEC | 1 | dimethyl carbonate | DMC | 1 |  |  |  | volume ratio | 1,4,7,10-tetraoxacyclododecane | 12-Crown-4 | 0.5 | [6 empty] | wt% | 95.76 | 50 | 1 | 1 | long cycling performance | 1 |  |  | 6.855257 | 5.905861 |  | 0.04003462 |  |  | lithium;hexafluorophosphate |  |  | 4-fluoro-1,3-dioxolan-2-one | dimethyl carbonate |  | 1,4,7,10-tetraoxacyclododecane
NC | 2022 | Non-fluorinated non-solvating cosolvent enabling superior performance of lithium metal negative electrode battery | lithium;bis(trifluoromethylsulfonyl)azanide | LiTFSI | 1 | [6 empty] | M | 1,3-dioxolan-2-one | EC | 1 | diethyl carbonate | DEC | 1 | furan | furan | 4 | volume ratio | [10 empty] | 95.74 | 10 | 0.5 | 1 | Aurbach | 1 |  |  | 2.498297 | 1.374192 | 9.167034 |  |  |  | lithium;bis(trifluoromethylsulfonyl)azanide |  |  | 1,3-dioxolan-2-one | diethyl carbonate | furan
NC | 2023 | Anion-enrichment interface enables high-voltage anode-free lithium metal batteries | lithium;tetrafluoroborate | LiBF4 | 1 | lithium;hexafluorophosphate | LiPF6 | 1 |  |  |  | M | ethyl 3,3,3-trifluoropropanoate | tFEP | 1 | 4-fluoro-1,3-dioxolan-2-one | FEC | 2 |  |  |  | volume ratio | [10 empty] | 95.7 | 100 | 0.5 | 1 | long cycling performance | 1 | 1 |  | 2.545377 | 9.140343 |  |  |  |  | lithium;tetrafluoroborate | lithium;hexafluorophosphate |  | ethyl 3,3,3-trifluoropropanoate | 4-fluoro-1,3-dioxolan-2-one
NE | 2018 | Stable cycling of high-voltage lithium metal batteries in ether electrolytes | lithium;bis(trifluoromethylsulfonyl)azanide | LiTFSI | 3 | [6 empty] | M | 1,2-dimethoxyethane | DME | [18 empty] | 95.7 | 10 | 0.5 | 1 | Aurbach | 3 |  |  | 9.576121 | [5 empty] | lithium;bis(trifluoromethylsulfonyl)azanide |  |  | 1,2-dimethoxyethane
ElecActa | 2019 | Superior coulombic efficiency of lithium anodes for rechargeable batteries utilizing high-concentration ether electrolytes | lithium;bis(fluorosulfonyl)azanide | LiFSI | 1 | [6 empty] | M | 1-methoxy-2-[2-[2-(2-methoxyethoxy)ethoxy]ethoxy]ethane | G4 | 1 | 1,3-dioxolan-2-one | EC | 1 |  |  |  | volume ratio | [10 empty] | 95.7 |  | 1.6 | 2 |  | 1 |  |  | 2.26966 | 7.49489 |  |  |  |  | lithium;bis(fluorosulfonyl)azanide |  |  | 1-methoxy-2-[2-[2-(2-methoxyethoxy)ethoxy]ethoxy]ethane | 1,3-dioxolan-2-one
AEM | 2021 | Synergistic Effects on Lithium Metal Batteries by Preferential Ionic Interactions in Concentrated Bisalt Electrolytes | lithium;difluorophosphinate | LiDFP | 2.7 | lithium;bis(trifluoromethylsulfonyl)azanide | LiTFSI | 0.84 |  |  |  | M | 1,2-dimethoxyethane | DME | [18 empty] | 95.6 | 12 | 1 | 1 | method 2 | 2.7 | 0.84 |  | 9.576121 | [5 empty] | lithium;difluorophosphinate | lithium;bis(trifluoromethylsulfonyl)azanide |  | 1,2-dimethoxyethane
NC | 2023 | Anion-enrichment interface enables high-voltage anode-free lithium metal batteries | lithium;hexafluorophosphate | LiPF6 | 1 | [6 empty] | M | ethyl 3,3,3-trifluoropropanoate | tFEP | 1 | 4-fluoro-1,3-dioxolan-2-one | FEC | 2 |  |  |  | volume ratio | [10 empty] | 95.6 | 100 | 0.5 | 1 | long cycling performance | 1 |  |  | 2.545377 | 9.140343 |  |  |  |  | lithium;hexafluorophosphate |  |  | ethyl 3,3,3-trifluoropropanoate | 4-fluoro-1,3-dioxolan-2-one
Angew | 2022 | Integrated Ring-Chain Design of a New Fluorinated Ether Solvent for High-Voltage Lithium-Metal Batteries | lithium;bis(fluorosulfonyl)azanide | LiFSI | 1 | [6 empty] | M | diethoxymethoxyethane | TOF | [18 empty] | 95.6 | 100 | 0.5 | 1 | long cycling performance | 1 |  |  | 6.012146 | [5 empty] | lithium;bis(fluorosulfonyl)azanide |  |  | diethoxymethoxyethane
JPS | 2020 | Highly concentrated carbonate electrolyte for Li-ion batteries with lithium metal and graphite anodes | lithium;bis(fluorosulfonyl)azanide | LiFSI | 5.5 | [6 empty] | M | dimethyl carbonate | DMC | 1 | 1,3-dioxolan-2-one | EC | 1 |  |  |  | volume ratio | [10 empty] | 95.6 | 20 | 1 | 2 | long cycling performance | 5.5 |  |  | 5.905861 | 7.49489 |  |  |  |  | lithium;bis(fluorosulfonyl)azanide |  |  | dimethyl carbonate | 1,3-dioxolan-2-one
CEJ | 2021 | Self-leveling electrolyte enabled dendrite-free lithium deposition for safer and stable lithium metal batteries | lithium;hexafluorophosphate | LiPF6 | 1 | [6 empty] | M | 4-fluoro-1,3-dioxolan-2-one | FEC | 1 | dimethyl carbonate | DMC | 1 |  |  |  | volume ratio | 1,4,7,10-tetraoxacyclododecane | 12-Crown-4 | 1.5 | [6 empty] | wt% | 95.58 | 50 | 1 | 1 | long cycling performance | 1 |  |  | 6.855257 | 5.905861 |  | 0.1201039 |  |  | lithium;hexafluorophosphate |  |  | 4-fluoro-1,3-dioxolan-2-one | dimethyl carbonate |  | 1,4,7,10-tetraoxacyclododecane
ESM | 2022 | Non-flammable ultralow concentration mixed ether electrolyte for advanced lithium metal batteries | lithium;bis(trifluoromethylsulfonyl)azanide | LiTFSI | 1 | [6 empty] | M | 1,3-dioxolane | DOL | 1 | 1,2-dimethoxyethane | DME | 1 |  |  |  | volume ratio | [10 empty] | 95.57 | 10 | 1 | 1 | Aurbach | 1 |  |  | 7.154428 | 4.78806 |  |  |  |  | lithium;bis(trifluoromethylsulfonyl)azanide |  |  | 1,3-dioxolane | 1,2-dimethoxyethane
AEM | 2018 | Dendrite-Free and Performance-Enhanced Lithium Metal Batteries through Optimizing Solvent Compositions and Adding Combinational Additives | lithium;bis(trifluoromethylsulfonyl)azanide | LiTFSI | 0.6 | lithium;1,4,6,9-tetraoxa-5-boranuidaspiro[4.4]nonane-2,3,7,8-tetrone | LiBOB | 0.4 |  |  |  | M | 1,3-dioxolan-2-one | EC | 4 | ethyl methyl carbonate | EMC | 6 |  |  |  | mass ratio | lithium;hexafluorophosphate | LiPF6 | 0.6 | 4-fluoro-1,3-dioxolan-2-one | FEC | 2 |  |  |  | wt% | 95.5 | 11 |  |  | method 3 | 0.6 | 0.4 |  | 6.994171 | 5.154702 |  | 0.05539004 | 0.2644585 |  | lithium;bis(trifluoromethylsulfonyl)azanide | lithium;1,4,6,9-tetraoxa-5-boranuidaspiro[4.4]nonane-2,3,7,8-tetrone |  | 1,3-dioxolan-2-one | ethyl methyl carbonate |  | lithium;hexafluorophosphate | 4-fluoro-1,3-dioxolan-2-one
ElecActa | 2019 | Superior coulombic efficiency of lithium anodes for rechargeable batteries utilizing high-concentration ether electrolytes | lithium;bis(fluorosulfonyl)azanide | LiFSI | 3 | [6 empty] | M | 1-methoxy-2-[2-[2-(2-methoxyethoxy)ethoxy]ethoxy]ethane | G4 | 1 | 1,3-dioxolan-2-one | EC | 1 |  |  |  | volume ratio | [10 empty] | 95.5 |  | 2 | 2 |  | 3 |  |  | 2.26966 | 7.49489 |  |  |  |  | lithium;bis(fluorosulfonyl)azanide |  |  | 1-methoxy-2-[2-[2-(2-methoxyethoxy)ethoxy]ethoxy]ethane | 1,3-dioxolan-2-one
ElecActa | 2019 | Superior coulombic efficiency of lithium anodes for rechargeable batteries utilizing high-concentration ether electrolytes | lithium;bis(fluorosulfonyl)azanide | LiFSI | 3 | [6 empty] | M | 1-methoxy-2-[2-[2-(2-methoxyethoxy)ethoxy]ethoxy]ethane | G4 | 1 | 1,3-dioxolan-2-one | EC | 1 |  |  |  | volume ratio | [10 empty] | 95.5 |  | 6 | 2 |  | 3 |  |  | 2.26966 | 7.49489 |  |  |  |  | lithium;bis(fluorosulfonyl)azanide |  |  | 1-methoxy-2-[2-[2-(2-methoxyethoxy)ethoxy]ethoxy]ethane | 1,3-dioxolan-2-one
JPS | 2020 | Highly concentrated carbonate electrolyte for Li-ion batteries with lithium metal and graphite anodes | lithium;bis(fluorosulfonyl)azanide | LiFSI | 5.5 | [6 empty] | M | diethyl carbonate | DEC | 1 | 1,3-dioxolan-2-one | EC | 1 |  |  |  | volume ratio | [10 empty] | 95.5 | 20 | 0.4 | 2 | long cycling performance | 5.5 |  |  | 4.122577 | 7.49489 |  |  |  |  | lithium;bis(fluorosulfonyl)azanide |  |  | diethyl carbonate | 1,3-dioxolan-2-one
NE | 2022 | Electrode potential influences the reversibility of lithium-metal anodes | lithium;bis(fluorosulfonyl)azanide | LiFSI | 6.87 | [6 empty] | M | 1,2-dimethoxyethane | DME | [18 empty] | 95.5 | 20 | 0.5 | 0.5 | long cycling performance | 6.87 |  |  | 9.576121 | [5 empty] | lithium;bis(fluorosulfonyl)azanide |  |  | 1,2-dimethoxyethane
CEJ | 2021 | Self-leveling electrolyte enabled dendrite-free lithium deposition for safer and stable lithium metal batteries | lithium;hexafluorophosphate | LiPF6 | 1 | [6 empty] | M | 4-fluoro-1,3-dioxolan-2-one | FEC | 1 | dimethyl carbonate | DMC | 1 |  |  |  | volume ratio | 1,4,7,10,13,16-hexaoxacyclooctadecane | 18-Crown-6 | 1 | [6 empty] | wt% | 95.45 | 50 | 1 | 1 | long cycling performance | 1 |  |  | 6.855257 | 5.905861 |  | 0.0533805 |  |  | lithium;hexafluorophosphate |  |  | 4-fluoro-1,3-dioxolan-2-one | dimethyl carbonate |  | 1,4,7,10,13,16-hexaoxacyclooctadecane
ElecActa | 2018 | Concentrated electrolytes based on dual salts of LiFSI and LiODFB for lithium-metal battery | lithium;bis(fluorosulfonyl)azanide | LiFSI | 2 | lithium;2,2-difluoro-1,3-dioxa-2-boranuidacyclopentane-4,5-dione | LiDFOB | 2 |  |  |  | M | 1,2-dimethoxyethane | DME | [18 empty] | 95.4 | 250 | 1 | 1 | long cycling performance | 2 | 2 |  | 9.576121 | [5 empty] | lithium;bis(fluorosulfonyl)azanide | lithium;2,2-difluoro-1,3-dioxa-2-boranuidacyclopentane-4,5-dione |  | 1,2-dimethoxyethane
Angew | 2022 | A Low-Concentration Electrolyte for High-Voltage Lithium-Metal Batteries Fluorinated Solvation Shell and Low Salt Concentration Effect | lithium;hexafluorophosphate | LiPF6 | 0.2 | [6 empty] | M | 4-fluoro-1,3-dioxolan-2-one | FEC | 1 | ethyl methyl carbonate | EMC | 1 |  |  |  | volume ratio | [10 empty] | 95.4 | 150 | 1 | 1 | long cycling performance | 0.2 |  |  | 6.855257 | 4.831892 |  |  |  |  | lithium;hexafluorophosphate |  |  | 4-fluoro-1,3-dioxolan-2-one | ethyl methyl carbonate
ElecActa | 2019 | Superior coulombic efficiency of lithium anodes for rechargeable batteries utilizing high-concentration ether electrolytes | lithium;bis(fluorosulfonyl)azanide | LiFSI | 3 | [6 empty] | M | 1-methoxy-2-(2-methoxyethoxy)ethane | G2 | 1 | 1,3-dioxolan-2-one | EC | 1 |  |  |  | volume ratio | [10 empty] | 95.4 |  | 1 | 2 |  | 3 |  |  | 3.514198 | 7.49489 |  |  |  |  | lithium;bis(fluorosulfonyl)azanide |  |  | 1-methoxy-2-(2-methoxyethoxy)ethane | 1,3-dioxolan-2-one
JPS | 2020 | Highly concentrated carbonate electrolyte for Li-ion batteries with lithium metal and graphite anodes | lithium;bis(fluorosulfonyl)azanide | LiFSI | 5.5 | [6 empty] | M | dimethyl carbonate | DMC | 1 | 1,3-dioxolan-2-one | EC | 1 |  |  |  | volume ratio | [10 empty] | 95.4 | 20 | 1.6 | 2 | long cycling performance | 5.5 |  |  | 5.905861 | 7.49489 |  |  |  |  | lithium;bis(fluorosulfonyl)azanide |  |  | dimethyl carbonate | 1,3-dioxolan-2-one
NE | 2022 | Electrode potential influences the reversibility of lithium-metal anodes | lithium;bis(fluorosulfonyl)azanide | LiFSI | 7.862344 | [6 empty] | M | 4-methyl-1,3-dioxolan-2-one | PC | [18 empty] | 95.4 | 1 | 0.5 | 0.5 | long cycling performance | 7.862344 |  |  | 11.79352 | [5 empty] | lithium;bis(fluorosulfonyl)azanide |  |  | 4-methyl-1,3-dioxolan-2-one
PNAS | 2021 | Effects of fluorinated solvents on electrolyte solvation structures and electrode electrolyte interphases for lithium metal batteries | lithium;bis(fluorosulfonyl)azanide | LiFSI | 1.297522 | [6 empty] | M | 1,2-dimethoxyethane | DME | 1.2 | tris(2,2,2-trifluoroethyl) borate | TFEB | 3 |  |  |  | molar ratio | [10 empty] | 95.4 | 10 | 0.5 | 1 | Aurbach | 1.297522 |  |  | 1.528431 | 3.821078 |  |  |  |  | lithium;bis(fluorosulfonyl)azanide |  |  | 1,2-dimethoxyethane | tris(2,2,2-trifluoroethyl) borate
Joule | 2025 | Solvent-derived organic-rich SEI enables capacity enhancement for low-temperature lithium metal batteries | lithium;bis(fluorosulfonyl)azanide | LiFSI | 1.5 | [6 empty] | M | 1,2-dimethoxyethane | DME | [18 empty] | 95.37 | 10 |  |  | method 1 | 1.5 |  |  | 9.576121 | [5 empty] | lithium;bis(fluorosulfonyl)azanide |  |  | 1,2-dimethoxyethane
CEJ | 2021 | Self-leveling electrolyte enabled dendrite-free lithium deposition for safer and stable lithium metal batteries | lithium;hexafluorophosphate | LiPF6 | 1 | [6 empty] | M | 4-fluoro-1,3-dioxolan-2-one | FEC | 1 | dimethyl carbonate | DMC | 1 |  |  |  | volume ratio | 1,4,7,10-tetraoxacyclododecane | 12-Crown-4 | 1.75 | [6 empty] | wt% | 95.35 | 50 | 1 | 1 | long cycling performance | 1 |  |  | 6.855257 | 5.905861 |  | 0.1401212 |  |  | lithium;hexafluorophosphate |  |  | 4-fluoro-1,3-dioxolan-2-one | dimethyl carbonate |  | 1,4,7,10-tetraoxacyclododecane
EES | 2019 | Bisalt ether electrolytes A pathway towards lithium metal batteries with Ni-rich cathodes | lithium;bis(fluorosulfonyl)azanide | LiFSI | 4.6 | lithium;bis(trifluoromethylsulfonyl)azanide | LiTFSI | 2.3 |  |  |  | M | 1,2-dimethoxyethane | DME | [18 empty] | 95.33 | 20 | 0.5 | 0.5 | long cycling performance | 4.6 | 2.3 |  | 9.576121 | [5 empty] | lithium;bis(fluorosulfonyl)azanide | lithium;bis(trifluoromethylsulfonyl)azanide |  | 1,2-dimethoxyethane
NChem | 2024 | Methylation enables the use of fluorine-free ether electrolytes in high-voltage lithium metal batteries | lithium;bis(fluorosulfonyl)azanide | LiFSI | 2 | [6 empty] | M | 1,2-diethoxypropane | DEP | [18 empty] | 95.33 | 1 | 0.5 | 1 | long cycling performance | 2 |  |  | 6.28593 | [5 empty] | lithium;bis(fluorosulfonyl)azanide |  |  | 1,2-diethoxypropane
NE | 2022 | Electrode potential influences the reversibility of lithium-metal anodes | lithium;bis(fluorosulfonyl)azanide | LiFSI | 1.5 | [6 empty] | M | 1,2-dimethoxyethane | DME | 7 | toluene | Toluene | 3 |  |  |  | molar ratio | [10 empty] | 95.3 | 20 | 0.5 | 0.5 | long cycling performance | 1.5 |  |  | 6.663204 | 2.855659 |  |  |  |  | lithium;bis(fluorosulfonyl)azanide |  |  | 1,2-dimethoxyethane | toluene
ACSAMI | 2018 | Lithium Difluorophosphate as a Dendrite-Suppressing Additive for Lithium Metal Batteries | lithium;hexafluorophosphate | LiPF6 | 1 | lithium;difluorophosphinate | LiDFP | 0.15 |  |  |  | M | 1,3-dioxolan-2-one | EC | 1 | diethyl carbonate | DEC | 1 |  |  |  | mass ratio | [10 empty] | 95.2 | 10 | 0.5 | 1 | method 3 | 1 | 0.15 |  | 8.625331 | 3.500776 |  |  |  |  | lithium;hexafluorophosphate | lithium;difluorophosphinate |  | 1,3-dioxolan-2-one | diethyl carbonate
JPS | 2020 | Highly concentrated carbonate electrolyte for Li-ion batteries with lithium metal and graphite anodes | lithium;bis(fluorosulfonyl)azanide | LiFSI | 5.5 | [6 empty] | M | diethyl carbonate | DEC | 1 | 1,3-dioxolan-2-one | EC | 1 |  |  |  | volume ratio | [10 empty] | 95.2 | 20 | 1 | 2 | long cycling performance | 5.5 |  |  | 4.122577 | 7.49489 |  |  |  |  | lithium;bis(fluorosulfonyl)azanide |  |  | diethyl carbonate | 1,3-dioxolan-2-one
JES | 2013 | Effects of Carbonate Solvents and Lithium Salts on Morphology and Coulombic Efficiency of Lithium Electrode | lithium;hexafluoroarsenic(1-) | LiAsF6 | 1 | [6 empty] | M | 4-methyl-1,3-dioxolan-2-one | PC | [18 empty] | 95.2 | 10 | 0.5 | 0.35 | Aurbach | 1 |  |  | 11.79352 | [5 empty] | lithium;hexafluoroarsenic(1-) |  |  | 4-methyl-1,3-dioxolan-2-one
NE | 2024 | High lithium oxide prevalence in the lithium solid–electrolyte interphase for high Coulombic efficiency | lithium;hexafluorophosphate | LiPF6 | 1 | [6 empty] | M | 1,3-dioxolan-2-one | EC | 5 | diethyl carbonate | DEC | 5 |  |  |  | volume ratio | 4-fluoro-1,3-dioxolan-2-one | FEC | 10 | [6 empty] | vol% | 95.1 | 12 | 0.5 | 4 | Aurbach | 1 |  |  | 7.49489 | 4.122577 |  | 1.371051 |  |  | lithium;hexafluorophosphate |  |  | 1,3-dioxolan-2-one | diethyl carbonate |  | 4-fluoro-1,3-dioxolan-2-one
NE | 2022 | Electrode potential influences the reversibility of lithium-metal anodes | lithium;bis(fluorosulfonyl)azanide | LiFSI | 1.097263 | [6 empty] | M | dimethoxymethane | DMM | [18 empty] | 95.1 | 20 | 0.5 | 0.5 | long cycling performance | 1.097263 |  |  | 11.30241 | [5 empty] | lithium;bis(fluorosulfonyl)azanide |  |  | dimethoxymethane
NE | 2022 | Electrode potential influences the reversibility of lithium-metal anodes | lithium;bis(fluorosulfonyl)azanide | LiFSI | 1.712396 | [6 empty] | M | dimethoxymethane | DMM | [18 empty] | 95.1 | 20 | 0.5 | 0.5 | long cycling performance | 1.712396 |  |  | 11.30241 | [5 empty] | lithium;bis(fluorosulfonyl)azanide |  |  | dimethoxymethane
JES | 1983 | Lithium Cycling in Polymethoxymethane Solvents | lithium;hexafluoroarsenic(1-) | LiAsF6 | 1.5 | [6 empty] | M | trimethoxymethane | TMM | [18 empty] | 95.1 |  | 1 |  | long cycling performance | 1.5 |  |  | 8.396155 | [5 empty] | lithium;hexafluoroarsenic(1-) |  |  | trimethoxymethane
ACSAMI | 2021 | Multifunctional High-Efficiency Additive with Synergistic Anion and Cation Coordination for High-Performance LiNi0.8Co0.1Mn0.1O2 Lithium Metal Batteries | lithium;hexafluorophosphate | LiPF6 | 1 | rubidium(1+);nitrate | RbNO3 | 0.08 |  |  |  | M | 1,3-dioxolan-2-one | EC | 1 | dimethyl carbonate | DMC | 1 |  |  |  | volume ratio | [10 empty] | 95.02 | 100 | 0.5 | 1 | method 1 | 1 | 0.08 |  | 7.49489 | 5.905861 |  |  |  |  | lithium;hexafluorophosphate | rubidium(1+);nitrate |  | 1,3-dioxolan-2-one | dimethyl carbonate
AEM | 2018 | Dendrite-Free and Performance-Enhanced Lithium Metal Batteries through Optimizing Solvent Compositions and Adding Combinational Additives | lithium;bis(trifluoromethylsulfonyl)azanide | LiTFSI | 0.6 | lithium;1,4,6,9-tetraoxa-5-boranuidaspiro[4.4]nonane-2,3,7,8-tetrone | LiBOB | 0.4 |  |  |  | M | 1,3-dioxolan-2-one | EC | 7 | ethyl methyl carbonate | EMC | 3 |  |  |  | mass ratio | 4-fluoro-1,3-dioxolan-2-one | FEC | 2 | [6 empty] | wt% | 95 | 11 |  |  | method 3 | 0.6 | 0.4 |  | 11.2992 | 2.379287 |  | 0.2814656 |  |  | lithium;bis(trifluoromethylsulfonyl)azanide | lithium;1,4,6,9-tetraoxa-5-boranuidaspiro[4.4]nonane-2,3,7,8-tetrone |  | 1,3-dioxolan-2-one | ethyl methyl carbonate |  | 4-fluoro-1,3-dioxolan-2-one
ESM | 2023 | Rational design of hierarchically-solvating electrolytes enabling highly stable lithium metal batteries with high-nickel cathodes | lithium;hexafluorophosphate | LiPF6 | 0.8 | lithium;2,2-difluoro-1,3-dioxa-2-boranuidacyclopentane-4,5-dione | LiDFOB | 0.07 |  |  |  | M | 4-fluoro-1,3-dioxolan-2-one | FEC | 13.7 | 1,1,2,2-tetrafluoro-3-(1,1,2,2-tetrafluoroethoxy)propane | TTE | 3.3 |  |  |  | molar ratio | [10 empty] | 95 | 100 | 1 | 1 | long cycling performance | 0.8 | 0.07 |  | 9.140666 | 2.201766 |  |  |  |  | lithium;hexafluorophosphate | lithium;2,2-difluoro-1,3-dioxa-2-boranuidacyclopentane-4,5-dione |  | 4-fluoro-1,3-dioxolan-2-one | 1,1,2,2-tetrafluoro-3-(1,1,2,2-tetrafluoroethoxy)propane
EES | 2024 | Rational molecular design of electrolyte additive endows stable cycling performance of cobalt-free 5 V-class lithium metal batteries | lithium;hexafluorophosphate | LiPF6 | 1 | lithium;2,2-difluoro-1,3-dioxa-2-boranuidacyclopentane-4,5-dione | LiDFOB | 0.2 | 2,2-difluoroethyl methanesulfonate | FS | 0.1 | M | 4-fluoro-1,3-dioxolan-2-one | FEC | 1 | ethyl methyl carbonate | EMC | 3 |  |  |  | volume ratio | [10 empty] | 95 | 400 | 1 | 1 | long cycling performance | 1 | 0.2 | 0.1 | 3.427628 | 7.247839 |  |  |  |  | lithium;hexafluorophosphate | lithium;2,2-difluoro-1,3-dioxa-2-boranuidacyclopentane-4,5-dione | 2,2-difluoroethyl methanesulfonate | 4-fluoro-1,3-dioxolan-2-one | ethyl methyl carbonate
ESM | 2016 | Li2S5-based ternary-salt electrolyte for robust lithium metal anode | lithium;bis(trifluoromethylsulfonyl)azanide | LiTFSI | 1 | lithium;nitrate | LiNO3 | 0.15 | Li2S5 | Li2S5 | 0.02 | M | 1,3-dioxolane | DOL | 1 | 1,2-dimethoxyethane | DME | 1 |  |  |  | volume ratio | [10 empty] | 95 | 100 | 0.5 | 4 | long cycling performance | 1 | 0.15 | 0.02 | 7.154428 | 4.78806 |  |  |  |  | lithium;bis(trifluoromethylsulfonyl)azanide | lithium;nitrate | Li2S5 | 1,3-dioxolane | 1,2-dimethoxyethane
JES | 2015 | Fluoroethylene Carbonate as Electrolyte Additive in Tetraethylene Glycol Dimethyl Ether Based Electrolytes for Application in Lithium Ion and Lithium Metal Batteries | lithium;bis(trifluoromethylsulfonyl)azanide | LiTFSI | 1 | [6 empty] | M | 1-methoxy-2-[2-[2-(2-methoxyethoxy)ethoxy]ethoxy]ethane | TEGDME | [8 empty] | 4-fluoro-1,3-dioxolan-2-one | FEC | 3 | [6 empty] | wt% | 95 | 100 | 0.88 |  | long cycling performance | 1 |  |  | 4.53932 |  |  | 0.3666478 |  |  | lithium;bis(trifluoromethylsulfonyl)azanide |  |  | 1-methoxy-2-[2-[2-(2-methoxyethoxy)ethoxy]ethoxy]ethane |  |  | 4-fluoro-1,3-dioxolan-2-one
Joule | 2019 | High-Efficiency Lithium-Metal Anode Enabled by Liquefied Gas Electrolytes | lithium;bis(trifluoromethylsulfonyl)azanide | LiTFSI | 1 | [6 empty] | M | 1,3-dioxolane | DOL | 1 | 1,2-dimethoxyethane | DME | 1 |  |  |  | volume ratio | lithium;nitrate | LiNO3 | 2 | [6 empty] | wt% | 95 | 100 | 0.5 | 1 | long cycling performance | 1 |  |  | 7.154428 | 4.78806 |  | 0.361913 |  |  | lithium;bis(trifluoromethylsulfonyl)azanide |  |  | 1,3-dioxolane | 1,2-dimethoxyethane |  | lithium;nitrate
ACSEL | 2022 | Strategy for Stable Interface in Lithium Metal Batteries Free Solvent Derived vs Anion Derived | lithium;bis(trifluoromethylsulfonyl)azanide | LiTFSI | 1 | [6 empty] | M | 4-fluoro-1,3-dioxolan-2-one | FEC | [18 empty] | 95 | 130 | 1 | 1 | method 1 | 1 |  |  | 13.71051 | [5 empty] | lithium;bis(trifluoromethylsulfonyl)azanide |  |  | 4-fluoro-1,3-dioxolan-2-one
ACSEL | 2022 | Strategy for Stable Interface in Lithium Metal Batteries Free Solvent Derived vs Anion Derived | lithium;hexafluorophosphate | LiPF6 | 1 | [6 empty] | M | 4-fluoro-1,3-dioxolan-2-one | FEC | [18 empty] | 95 | 80 | 1 | 1 | method 1 | 1 |  |  | 13.71051 | [5 empty] | lithium;hexafluorophosphate |  |  | 4-fluoro-1,3-dioxolan-2-one
Angew | 2021 | Regulation of SEI Formation by Anion Receptors to Achieve Ultra-Stable Lithium-Metal Batteries | lithium;hexafluorophosphate | LiPF6 | 1.5 | [6 empty] | M | 4-fluoro-1,3-dioxolan-2-one | FEC | 34.6 | ethyl methyl carbonate | EMC | 57.2 | dimethyl carbonate | DMC | 8.2 | mass ratio | [10 empty] | 95 | 100 | 1 | 1 | long cycling performance | 1.5 |  |  | 5.916755 | 4.770134 | 0.8840119 |  |  |  | lithium;hexafluorophosphate |  |  | 4-fluoro-1,3-dioxolan-2-one | ethyl methyl carbonate | dimethyl carbonate
ACSEL | 2022 | Strategy for Stable Interface in Lithium Metal Batteries Free Solvent Derived vs Anion Derived | lithium;bis(fluorosulfonyl)azanide | LiFSI | 1 | [6 empty] | M | 4-fluoro-1,3-dioxolan-2-one | FEC | [18 empty] | 95 | 80 | 1 | 1 | method 1 | 1 |  |  | 13.71051 | [5 empty] | lithium;bis(fluorosulfonyl)azanide |  |  | 4-fluoro-1,3-dioxolan-2-one
JACS | 2022 | Correlating Kinetics to Cyclability Reveals Thermodynamic Origin of Lithium Anode Morphology in Liquid Electrolytes | lithium;bis(fluorosulfonyl)azanide | LiFSI | 1 | [6 empty] | M | 1,2-diethoxyethane | DEE | [18 empty] | 95 | 20 | 1 | 1 | long cycling performance | 1 |  |  | 7.116866 | [5 empty] | lithium;bis(fluorosulfonyl)azanide |  |  | 1,2-diethoxyethane
JMCA | 2022 | Stable lithium metal batteries enabled by localized high-concentration electrolytes with sevoflurane as a diluent | lithium;bis(fluorosulfonyl)azanide | LiFSI | 1.86 | [6 empty] | M | dimethyl carbonate | DMC | 1 | 1,1,1,3,3,3-hexafluoro-2-(fluoromethoxy)propane | SFE | 1 |  |  |  | molar ratio | [10 empty] | 95 | 480 | 1 | 1 | long cycling performance | 1.86 |  |  | 4.5959 | 4.5959 |  |  |  |  | lithium;bis(fluorosulfonyl)azanide |  |  | dimethyl carbonate | 1,1,1,3,3,3-hexafluoro-2-(fluoromethoxy)propane
JPS | 2020 | Highly concentrated carbonate electrolyte for Li-ion batteries with lithium metal and graphite anodes | lithium;bis(fluorosulfonyl)azanide | LiFSI | 5.5 | [6 empty] | M | dimethyl carbonate | DMC | 1 | 1,3-dioxolan-2-one | EC | 1 |  |  |  | volume ratio | [10 empty] | 95 | 20 | 2 | 2 | long cycling performance | 5.5 |  |  | 5.905861 | 7.49489 |  |  |  |  | lithium;bis(fluorosulfonyl)azanide |  |  | dimethyl carbonate | 1,3-dioxolan-2-one
AEM | 2023 | Single-Solvent-Based Electrolyte Enabling a High-Voltage Lithium-Metal Battery with Long Cycle Life | lithium;bis(fluorosulfonyl)azanide | LiFSI | 3 | [6 empty] | M | 1,3-dioxolan-2-one | EC | 3 | ethyl methyl carbonate | EMC | 7 |  |  |  | volume ratio | [10 empty] | 95 | 100 | 1 | 1 | long cycling performance | 3 |  |  | 4.496934 | 6.764649 |  |  |  |  | lithium;bis(fluorosulfonyl)azanide |  |  | 1,3-dioxolan-2-one | ethyl methyl carbonate
JPS | 1992 | Solutions of LiAsF6 in 1,3-dioxolane for secondary lithium batteries | lithium;hexafluoroarsenic(1-) | LiAsF6 | 1 | [6 empty] | M | 1,3-dioxolane | DN | [18 empty] | 95 | 10 | 1.5 |  | Aurbach | 1 |  |  | 14.30886 | [5 empty] | lithium;hexafluoroarsenic(1-) |  |  | 1,3-dioxolane
AEM | 2021 | Synergistic Effects on Lithium Metal Batteries by Preferential Ionic Interactions in Concentrated Bisalt Electrolytes | lithium;difluorophosphinate | LiDFP | 3.1 | lithium;bis(trifluoromethylsulfonyl)azanide | LiTFSI | 0.62 |  |  |  | M | 1,2-dimethoxyethane | DME | [18 empty] | 94.9 | 12 | 1 | 1 | method 2 | 3.1 | 0.62 |  | 9.576121 | [5 empty] | lithium;difluorophosphinate | lithium;bis(trifluoromethylsulfonyl)azanide |  | 1,2-dimethoxyethane
Angew | 2024 | Rational Lithium Salt Molecule Tuning for Fast Charging Discharging Lithium Metal Battery | lithium;hexafluorophosphate | LiPF6 | 1 | [6 empty] | M | 1,3-dioxolan-2-one | EC | 1 | diethyl carbonate | DEC | 1 |  |  |  | volume ratio | [10 empty] | 94.9 | 10 | 0.5 | 1 | Aurbach | 1 |  |  | 7.49489 | 4.122577 |  |  |  |  | lithium;hexafluorophosphate |  |  | 1,3-dioxolan-2-one | diethyl carbonate
AEM | 2023 | Single-Solvent-Based Electrolyte Enabling a High-Voltage Lithium-Metal Battery with Long Cycle Life | lithium;bis(fluorosulfonyl)azanide | LiFSI | 3 | [6 empty] | M | 1,3-dioxolan-2-one | EC | 3 | ethyl methyl carbonate | EMC | 7 |  |  |  | volume ratio | [10 empty] | 94.9 | 100 | 1 | 1 |  | 3 |  |  | 4.496934 | 6.764649 |  |  |  |  | lithium;bis(fluorosulfonyl)azanide |  |  | 1,3-dioxolan-2-one | ethyl methyl carbonate
ESM | 2022 | Dual strategy with Li-ion solvation and solid electrolyte interphase for high Coulombic efficiency of lithium metal anode | lithium;bis(fluorosulfonyl)azanide | LiFSI | 1 | [6 empty] | M | 1,2-dimethoxyethane | DME | 1 | 1,1,2,2-tetrafluoro-3-(1,1,2,2-tetrafluoroethoxy)propane | TTE | 2 |  |  |  | molar ratio | [10 empty] | 94.9 | 20 | 0.5 | 1 | long cycling performance | 1 |  |  | 2.455842 | 4.911685 |  |  |  |  | lithium;bis(fluorosulfonyl)azanide |  |  | 1,2-dimethoxyethane | 1,1,2,2-tetrafluoro-3-(1,1,2,2-tetrafluoroethoxy)propane
ElecActa | 2019 | Superior coulombic efficiency of lithium anodes for rechargeable batteries utilizing high-concentration ether electrolytes | lithium;bis(fluorosulfonyl)azanide | LiFSI | 3 | [6 empty] | M | 1-methoxy-2-[2-(2-methoxyethoxy)ethoxy]ethane | G3 | 1 | 1,3-dioxolan-2-one | EC | 1 |  |  |  | volume ratio | [10 empty] | 94.9 |  | 1.6 | 2 |  | 3 |  |  | 2.760478 | 7.49489 |  |  |  |  | lithium;bis(fluorosulfonyl)azanide |  |  | 1-methoxy-2-[2-(2-methoxyethoxy)ethoxy]ethane | 1,3-dioxolan-2-one
JPS | 2020 | Highly concentrated carbonate electrolyte for Li-ion batteries with lithium metal and graphite anodes | lithium;bis(fluorosulfonyl)azanide | LiFSI | 3 | [6 empty] | M | diethyl carbonate | DEC | 1 | 1,3-dioxolan-2-one | EC | 1 |  |  |  | volume ratio | [10 empty] | 94.9 | 20 | 0.4 | 2 | long cycling performance | 3 |  |  | 4.122577 | 7.49489 |  |  |  |  | lithium;bis(fluorosulfonyl)azanide |  |  | diethyl carbonate | 1,3-dioxolan-2-one
JPS | 2020 | Highly concentrated carbonate electrolyte for Li-ion batteries with lithium metal and graphite anodes | lithium;bis(fluorosulfonyl)azanide | LiFSI | 5.5 | [6 empty] | M | diethyl carbonate | DEC | 1 | 1,3-dioxolan-2-one | EC | 1 |  |  |  | volume ratio | [10 empty] | 94.9 | 20 | 1.6 | 2 | long cycling performance | 5.5 |  |  | 4.122577 | 7.49489 |  |  |  |  | lithium;bis(fluorosulfonyl)azanide |  |  | diethyl carbonate | 1,3-dioxolan-2-one
NE | 2022 | Electrode potential influences the reversibility of lithium-metal anodes | lithium;bis(fluorosulfonyl)azanide | LiFSI | 1.1 | [6 empty] | M | 1,4-dioxane | 1,4-Dioxane | [18 empty] | 94.9 | 20 | 0.5 | 0.5 | long cycling performance | 1.1 |  |  | 11.68993 | [5 empty] | lithium;bis(fluorosulfonyl)azanide |  |  | 1,4-dioxane
JACS | 2022 | Clarifying the Relationship between the Lithium Deposition Coverage and Microstructure in Lithium Metal Batteries | lithium;bis(fluorosulfonyl)azanide | LiFSI | 0.6 | [6 empty] | M | 1,2-dimethoxyethane | DME | [18 empty] | 94.86 | 100 | 0.5 | 1 | long cycling performance | 0.6 |  |  | 9.576121 | [5 empty] | lithium;bis(fluorosulfonyl)azanide |  |  | 1,2-dimethoxyethane
CEJ | 2021 | Self-leveling electrolyte enabled dendrite-free lithium deposition for safer and stable lithium metal batteries | lithium;hexafluorophosphate | LiPF6 | 1 | [6 empty] | M | 4-fluoro-1,3-dioxolan-2-one | FEC | 1 | dimethyl carbonate | DMC | 1 |  |  |  | volume ratio | 1,4,7,10,13,16-hexaoxacyclooctadecane | 18-Crown-6 | 1.5 | [6 empty] | wt% | 94.84 | 50 | 1 | 1 | long cycling performance | 1 |  |  | 6.855257 | 5.905861 |  | 0.08007075 |  |  | lithium;hexafluorophosphate |  |  | 4-fluoro-1,3-dioxolan-2-one | dimethyl carbonate |  | 1,4,7,10,13,16-hexaoxacyclooctadecane
AEM | 2018 | Dendrite-Free and Performance-Enhanced Lithium Metal Batteries through Optimizing Solvent Compositions and Adding Combinational Additives | lithium;bis(trifluoromethylsulfonyl)azanide | LiTFSI | 0.6 | lithium;1,4,6,9-tetraoxa-5-boranuidaspiro[4.4]nonane-2,3,7,8-tetrone | LiBOB | 0.4 |  |  |  | M | 1,3-dioxolan-2-one | EC | [18 empty] | 94.8 | 11 |  |  | method 3 | 0.6 | 0.4 |  | 14.98978 | [5 empty] | lithium;bis(trifluoromethylsulfonyl)azanide | lithium;1,4,6,9-tetraoxa-5-boranuidaspiro[4.4]nonane-2,3,7,8-tetrone |  | 1,3-dioxolan-2-one
JES | 2013 | Effects of Carbonate Solvents and Lithium Salts on Morphology and Coulombic Efficiency of Lithium Electrode | lithium;hexafluorophosphate | LiPF6 | 1 | [6 empty] | M | 1,3-dioxolan-2-one | EC | [18 empty] | 94.8 | 10 | 0.5 | 0.35 | Aurbach | 1 |  |  | 14.98978 | [5 empty] | lithium;hexafluorophosphate |  |  | 1,3-dioxolan-2-one
ElecActa | 2019 | Superior coulombic efficiency of lithium anodes for rechargeable batteries utilizing high-concentration ether electrolytes | lithium;bis(fluorosulfonyl)azanide | LiFSI | 1 | [6 empty] | M | 1-methoxy-2-[2-[2-(2-methoxyethoxy)ethoxy]ethoxy]ethane | G4 | 1 | 1,3-dioxolan-2-one | EC | 1 |  |  |  | volume ratio | [10 empty] | 94.8 |  | 2 | 2 |  | 1 |  |  | 2.26966 | 7.49489 |  |  |  |  | lithium;bis(fluorosulfonyl)azanide |  |  | 1-methoxy-2-[2-[2-(2-methoxyethoxy)ethoxy]ethoxy]ethane | 1,3-dioxolan-2-one
NE | 2022 | Electrode potential influences the reversibility of lithium-metal anodes | lithium;bis(fluorosulfonyl)azanide | LiFSI | 1.5 | [6 empty] | M | 1,2-dimethoxyethane | DME | 4 | 1,1,2,2-tetrafluoro-3-(1,1,2,2-tetrafluoroethoxy)propane | HFE | 6 |  |  |  | molar ratio | [10 empty] | 94.8 | 20 | 0.5 | 0.5 | long cycling performance | 1.5 |  |  | 3.016584 | 4.524876 |  |  |  |  | lithium;bis(fluorosulfonyl)azanide |  |  | 1,2-dimethoxyethane | 1,1,2,2-tetrafluoro-3-(1,1,2,2-tetrafluoroethoxy)propane
NC | 2023 | Anion-enrichment interface enables high-voltage anode-free lithium metal batteries | lithium;2,2-difluoro-1,3-dioxa-2-boranuidacyclopentane-4,5-dione | LiDFOB | 1 | [6 empty] | M | ethyl 3,3,3-trifluoropropanoate | tFEP | 1 | 4-fluoro-1,3-dioxolan-2-one | FEC | 2 |  |  |  | volume ratio | [10 empty] | 94.8 | 100 | 0.5 | 1 | long cycling performance | 1 |  |  | 2.545377 | 9.140343 |  |  |  |  | lithium;2,2-difluoro-1,3-dioxa-2-boranuidacyclopentane-4,5-dione |  |  | ethyl 3,3,3-trifluoropropanoate | 4-fluoro-1,3-dioxolan-2-one
NE | 2024 | Oscillatory solvation chemistry for a 500 Wh kg−1 Li-metal pouch cell | lithium;bis(fluorosulfonyl)azanide | LiFSI | 0.9 | [6 empty] | M | 1,3-dioxolan-2-one | EC | [18 empty] | 94.78 | 10 | 0.5 | 1 | Aurbach | 0.9 |  |  | 14.98978 | [5 empty] | lithium;bis(fluorosulfonyl)azanide |  |  | 1,3-dioxolan-2-one
AEM | 2018 | Dendrite-Free and Performance-Enhanced Lithium Metal Batteries through Optimizing Solvent Compositions and Adding Combinational Additives | lithium;bis(trifluoromethylsulfonyl)azanide | LiTFSI | 0.6 | lithium;1,4,6,9-tetraoxa-5-boranuidaspiro[4.4]nonane-2,3,7,8-tetrone | LiBOB | 0.4 |  |  |  | M | 1,3-dioxolan-2-one | EC | 4 | ethyl methyl carbonate | EMC | 6 |  |  |  | mass ratio | lithium;hexafluorophosphate | LiPF6 | 0.6 | 1,3-dioxol-2-one | VC | 2 |  |  |  | wt% | 94.7 | 11 |  |  | method 3 | 0.6 | 0.4 |  | 6.994171 | 5.154702 |  | 0.05539004 | 0.3259247 |  | lithium;bis(trifluoromethylsulfonyl)azanide | lithium;1,4,6,9-tetraoxa-5-boranuidaspiro[4.4]nonane-2,3,7,8-tetrone |  | 1,3-dioxolan-2-one | ethyl methyl carbonate |  | lithium;hexafluorophosphate | 1,3-dioxol-2-one
CEJ | 2021 | Self-leveling electrolyte enabled dendrite-free lithium deposition for safer and stable lithium metal batteries | lithium;hexafluorophosphate | LiPF6 | 1 | [6 empty] | M | 4-fluoro-1,3-dioxolan-2-one | FEC | 1 | dimethyl carbonate | DMC | 1 |  |  |  | volume ratio | 1,4,7,10-tetraoxacyclododecane | 12-Crown-4 | 2 | [6 empty] | wt% | 94.7 | 50 | 1 | 1 | long cycling performance | 1 |  |  | 6.855257 | 5.905861 |  | 0.1601385 |  |  | lithium;hexafluorophosphate |  |  | 4-fluoro-1,3-dioxolan-2-one | dimethyl carbonate |  | 1,4,7,10-tetraoxacyclododecane
ElecActa | 2019 | Superior coulombic efficiency of lithium anodes for rechargeable batteries utilizing high-concentration ether electrolytes | lithium;bis(fluorosulfonyl)azanide | LiFSI | 3 | [6 empty] | M | 1-methoxy-2-[2-(2-methoxyethoxy)ethoxy]ethane | G3 | 1 | 1,3-dioxolan-2-one | EC | 1 |  |  |  | volume ratio | [10 empty] | 94.7 |  | 2 | 2 |  | 3 |  |  | 2.760478 | 7.49489 |  |  |  |  | lithium;bis(fluorosulfonyl)azanide |  |  | 1-methoxy-2-[2-(2-methoxyethoxy)ethoxy]ethane | 1,3-dioxolan-2-one
JPS | 2020 | Highly concentrated carbonate electrolyte for Li-ion batteries with lithium metal and graphite anodes | lithium;bis(fluorosulfonyl)azanide | LiFSI | 5.5 | [6 empty] | M | diethyl carbonate | DEC | 1 | 1,3-dioxolan-2-one | EC | 1 |  |  |  | volume ratio | [10 empty] | 94.7 | 20 | 2 | 2 | long cycling performance | 5.5 |  |  | 4.122577 | 7.49489 |  |  |  |  | lithium;bis(fluorosulfonyl)azanide |  |  | diethyl carbonate | 1,3-dioxolan-2-one
NE | 2022 | Electrode potential influences the reversibility of lithium-metal anodes | lithium;bis(fluorosulfonyl)azanide | LiFSI | 3.9 | [6 empty] | M | methyl 2,2,2-trifluoroethyl carbonate | FEMC | [18 empty] | 94.7 | 20 | 0.5 | 0.5 | long cycling performance | 3.9 |  |  | 8.274291 | [5 empty] | lithium;bis(fluorosulfonyl)azanide |  |  | methyl 2,2,2-trifluoroethyl carbonate
NE | 2018 | Stable cycling of high-voltage lithium metal batteries in ether electrolytes | lithium;bis(trifluoromethylsulfonyl)azanide | LiTFSI | 2 | lithium;2,2-difluoro-1,3-dioxa-2-boranuidacyclopentane-4,5-dione | LiDFOB | 2 |  |  |  | M | 1,2-dimethoxyethane | DME | [18 empty] | 94.6 | 10 | 0.5 | 1 | Aurbach | 2 | 2 |  | 9.576121 | [5 empty] | lithium;bis(trifluoromethylsulfonyl)azanide | lithium;2,2-difluoro-1,3-dioxa-2-boranuidacyclopentane-4,5-dione |  | 1,2-dimethoxyethane
AEM | 2021 | Synergistic Effects on Lithium Metal Batteries by Preferential Ionic Interactions in Concentrated Bisalt Electrolytes | lithium;difluorophosphinate | LiDFP | 1.3 | lithium;bis(trifluoromethylsulfonyl)azanide | LiTFSI | 1.84 |  |  |  | M | 1,2-dimethoxyethane | DME | [18 empty] | 94.6 | 12 | 1 | 1 | method 2 | 1.3 | 1.84 |  | 9.576121 | [5 empty] | lithium;difluorophosphinate | lithium;bis(trifluoromethylsulfonyl)azanide |  | 1,2-dimethoxyethane
ACSAMI | 2024 | Anion-Tuned Fluorinated Solvation Sheath Enables Stable Lithium Metal Batteries | lithium;hexafluorophosphate | LiPF6 | 1 | [6 empty] | M | methyl 2,2-difluoroacetate | MDFA | [18 empty] | 94.6 | 10 |  |  | method 3 | 1 |  |  | 11.4483 | [5 empty] | lithium;hexafluorophosphate |  |  | methyl 2,2-difluoroacetate
NanoE | 2024 | Fluorinated electrolyte formulations design enabling high-voltage and long-life lithium metal batteries | lithium;bis(fluorosulfonyl)azanide | LiFSI | 0.75 | [6 empty] | M | 4-fluoro-1,3-dioxolan-2-one | FEC | 3 | methyl 2,2,2-trifluoroethyl carbonate | FEMC | 3 | 1,2-dimethoxyethane | DME | 2 | volume ratio | lithium;nitrate | LiNO3 | 0.5 | [6 empty] | wt% | 94.6 | 150 | 1 | 1 | long cycling performance | 0.75 |  |  | 5.141443 | 3.102859 | 2.39403 | 0.1008569 |  |  | lithium;bis(fluorosulfonyl)azanide |  |  | 4-fluoro-1,3-dioxolan-2-one | methyl 2,2,2-trifluoroethyl carbonate | 1,2-dimethoxyethane | lithium;nitrate
JACS | 2022 | Correlating Kinetics to Cyclability Reveals Thermodynamic Origin of Lithium Anode Morphology in Liquid Electrolytes | lithium;bis(fluorosulfonyl)azanide | LiFSI | 1 | [6 empty] | M | 4-fluoro-1,3-dioxolan-2-one | FEC | [18 empty] | 94.6 | 20 | 1 | 1 | long cycling performance | 1 |  |  | 13.71051 | [5 empty] | lithium;bis(fluorosulfonyl)azanide |  |  | 4-fluoro-1,3-dioxolan-2-one
NE | 2022 | Electrode potential influences the reversibility of lithium-metal anodes | lithium;bis(fluorosulfonyl)azanide | LiFSI | 1.5 | [6 empty] | M | 1,2-dimethoxyethane | DME | 5 | 1,1,2,2-tetrafluoro-3-(1,1,2,2-tetrafluoroethoxy)propane | HFE | 5 |  |  |  | molar ratio | [10 empty] | 94.6 | 20 | 0.5 | 0.5 | long cycling performance | 1.5 |  |  | 3.909162 | 3.909162 |  |  |  |  | lithium;bis(fluorosulfonyl)azanide |  |  | 1,2-dimethoxyethane | 1,1,2,2-tetrafluoro-3-(1,1,2,2-tetrafluoroethoxy)propane
NMCA | 2022 | Salt–solvent synchro-constructed robust electrolyte–electrode interphase for high-voltage lithium metal batteries | lithium;2,2-difluoro-1,3-dioxa-2-boranuidacyclopentane-4,5-dione | LiDFOB | 1 | [6 empty] | M | 1,3-dioxolan-2-one | EC | [18 empty] | 94.6 | 10 | 0.5 | 1 | Aurbach | 1 |  |  | 14.98978 | [5 empty] | lithium;2,2-difluoro-1,3-dioxa-2-boranuidacyclopentane-4,5-dione |  |  | 1,3-dioxolan-2-one
NC | 2022 | Non-fluorinated non-solvating cosolvent enabling superior performance of lithium metal negative electrode battery | lithium;bis(trifluoromethylsulfonyl)azanide | LiTFSI | 1 | [6 empty] | M | 1,3-dioxolan-2-one | EC | 1 | diethyl carbonate | DEC | 1 | anisole | AN | 4 | volume ratio | [10 empty] | 94.57 | 10 | 0.5 | 1 | Aurbach | 1 |  |  | 2.498297 | 1.374192 | 6.121694 |  |  |  | lithium;bis(trifluoromethylsulfonyl)azanide |  |  | 1,3-dioxolan-2-one | diethyl carbonate | anisole
AEM | 2020 | Lithium Difluorophosphate-Based Dual-Salt Low Concentration Electrolytes for Lithium Metal Batteries | lithium;difluorophosphinate | LiDFP | 0.1 | lithium;bis(fluorosulfonyl)azanide | LiFSI | 0.4 |  |  |  | M | 1,3-dioxolan-2-one | EC | 3 | dimethyl carbonate | DMC | 7 |  |  |  | mass ratio | [10 empty] | 94.5 | 10 | 0.4 | 0.8 | method 3 | 0.1 | 0.4 |  | 5.203325 | 7.711581 |  |  |  |  | lithium;difluorophosphinate | lithium;bis(fluorosulfonyl)azanide |  | 1,3-dioxolan-2-one | dimethyl carbonate
CEJ | 2023 | N-Fluorobenzenesulfonimide as a multifunctional electrolyte additive for co-stabilizing dual-electrodes of lithium metal batteries with enhanced electrochemical performance | lithium;bis(trifluoromethylsulfonyl)azanide | LiTFSI | 1 | N-(benzenesulfonyl)-N-fluorobenzenesulfonamide | NFSI | 0.1 |  |  |  | M | 1,3-dioxolan-2-one | EC | 1 | diethyl carbonate | DEC | 1 |  |  |  | volume ratio | [10 empty] | 94.5 | 100 | 0.5 | 1 | long cycling performance | 1 | 0.1 |  | 7.49489 | 4.122577 |  |  |  |  | lithium;bis(trifluoromethylsulfonyl)azanide | N-(benzenesulfonyl)-N-fluorobenzenesulfonamide |  | 1,3-dioxolan-2-one | diethyl carbonate
NanoE | 2024 | Fluorinated electrolyte formulations design enabling high-voltage and long-life lithium metal batteries | lithium;hexafluorophosphate | LiPF6 | 1 | [6 empty] | M | 1,3-dioxolan-2-one | EC | 1 | diethyl carbonate | DEC | 1 |  |  |  | volume ratio | [10 empty] | 94.5 | 150 | 1 | 1 | long cycling performance | 1 |  |  | 7.49489 | 4.122577 |  |  |  |  | lithium;hexafluorophosphate |  |  | 1,3-dioxolan-2-one | diethyl carbonate
JPS | 2020 | Highly concentrated carbonate electrolyte for Li-ion batteries with lithium metal and graphite anodes | lithium;bis(fluorosulfonyl)azanide | LiFSI | 5.5 | [6 empty] | M | dimethyl carbonate | DMC | 1 | 1,3-dioxolan-2-one | EC | 1 |  |  |  | volume ratio | [10 empty] | 94.5 | 20 | 6 | 2 | long cycling performance | 5.5 |  |  | 5.905861 | 7.49489 |  |  |  |  | lithium;bis(fluorosulfonyl)azanide |  |  | dimethyl carbonate | 1,3-dioxolan-2-one
NE | 2022 | Electrode potential influences the reversibility of lithium-metal anodes | lithium;bis(fluorosulfonyl)azanide | LiFSI | 3.21 | [6 empty] | M | 1,2-dimethoxyethane | DME | [18 empty] | 94.5 | 20 | 0.5 | 0.5 | long cycling performance | 3.21 |  |  | 9.576121 | [5 empty] | lithium;bis(fluorosulfonyl)azanide |  |  | 1,2-dimethoxyethane
ElecActa | 2019 | Superior coulombic efficiency of lithium anodes for rechargeable batteries utilizing high-concentration ether electrolytes | lithium;bis(fluorosulfonyl)azanide | LiFSI | 3 | [6 empty] | M | 1-methoxy-2-[2-(2-methoxyethoxy)ethoxy]ethane | G3 | 1 | 1,3-dioxolan-2-one | EC | 1 |  |  |  | volume ratio | [10 empty] | 94.4 |  | 6 | 2 |  | 3 |  |  | 2.760478 | 7.49489 |  |  |  |  | lithium;bis(fluorosulfonyl)azanide |  |  | 1-methoxy-2-[2-(2-methoxyethoxy)ethoxy]ethane | 1,3-dioxolan-2-one
JPS | 2020 | Highly concentrated carbonate electrolyte for Li-ion batteries with lithium metal and graphite anodes | lithium;bis(fluorosulfonyl)azanide | LiFSI | 3 | [6 empty] | M | diethyl carbonate | DEC | 1 | 1,3-dioxolan-2-one | EC | 1 |  |  |  | volume ratio | [10 empty] | 94.4 | 20 | 1 | 2 | long cycling performance | 3 |  |  | 4.122577 | 7.49489 |  |  |  |  | lithium;bis(fluorosulfonyl)azanide |  |  | diethyl carbonate | 1,3-dioxolan-2-one
NE | 2022 | Electrode potential influences the reversibility of lithium-metal anodes | lithium;bis(fluorosulfonyl)azanide | LiFSI | 4.81 | [6 empty] | M | 1,2-dimethoxyethane | DME | [18 empty] | 94.4 | 20 | 0.5 | 0.5 | long cycling performance | 4.81 |  |  | 9.576121 | [5 empty] | lithium;bis(fluorosulfonyl)azanide |  |  | 1,2-dimethoxyethane
NE | 2022 | Electrode potential influences the reversibility of lithium-metal anodes | lithium;bis(fluorosulfonyl)azanide | LiFSI | 1.371051 | [6 empty] | M | 4-fluoro-1,3-dioxolan-2-one | FEC | [18 empty] | 94.4 | 1 | 0.5 | 0.5 | long cycling performance | 1.371051 |  |  | 13.71051 | [5 empty] | lithium;bis(fluorosulfonyl)azanide |  |  | 4-fluoro-1,3-dioxolan-2-one
NE | 2022 | Electrode potential influences the reversibility of lithium-metal anodes | lithium;bis(fluorosulfonyl)azanide | LiFSI | 1.713814 | [6 empty] | M | 4-fluoro-1,3-dioxolan-2-one | FEC | [18 empty] | 94.4 | 1 | 0.5 | 0.5 | long cycling performance | 1.713814 |  |  | 13.71051 | [5 empty] | lithium;bis(fluorosulfonyl)azanide |  |  | 4-fluoro-1,3-dioxolan-2-one
AEM | 2020 | Unraveling the Dual Functionality of High-Donor-Number Anion in Lean-Electrolyte Lithium-Sulfur Batteries | lithium;bis(trifluoromethylsulfonyl)azanide | LiTFSI | 0.4 | lithium;nitrate | LiNO3 | 0.6 |  |  |  | M | 1,3-dioxolane | DOL | 1 | 1,2-dimethoxyethane | DME | 1 |  |  |  | volume ratio | [10 empty] | 94.3 | 1 | 0.5 | 1 |  | 0.4 | 0.6 |  | 7.154428 | 4.78806 |  |  |  |  | lithium;bis(trifluoromethylsulfonyl)azanide | lithium;nitrate |  | 1,3-dioxolane | 1,2-dimethoxyethane
AEM | 2021 | Synergistic Effects on Lithium Metal Batteries by Preferential Ionic Interactions in Concentrated Bisalt Electrolytes | lithium;difluorophosphinate | LiDFP | 0.4 | lithium;bis(trifluoromethylsulfonyl)azanide | LiTFSI | 2.52 |  |  |  | M | 1,2-dimethoxyethane | DME | [18 empty] | 94.3 | 12 | 1 | 1 | method 2 | 0.4 | 2.52 |  | 9.576121 | [5 empty] | lithium;difluorophosphinate | lithium;bis(trifluoromethylsulfonyl)azanide |  | 1,2-dimethoxyethane
ACSAMI | 2022 | Novel Urea-Based Molecule Functioning as a Solid Electrolyte Interphase Enabler and LiPF6 Decomposition Inhibitor for Fast-Charging Lithium Metal Batteries | lithium;hexafluorophosphate | LiPF6 | 1 | [6 empty] | M | 1,3-dioxolan-2-one | EC | 1 | diethyl carbonate | DEC | 1 |  |  |  | volume ratio | 4-fluoro-1,3-dioxolan-2-one | FEC | 5 | [6 empty] | wt% | 94.3 | 10 | 0.5 | 1 | method 3 | 1 |  |  | 7.49489 | 4.122577 |  | 0.6123998 |  |  | lithium;hexafluorophosphate |  |  | 1,3-dioxolan-2-one | diethyl carbonate |  | 4-fluoro-1,3-dioxolan-2-one
Angew | 2024 | Dual-Salt Electrolyte Additive Enables High Moisture Tolerance and Favorable Electric Double Layer for Lithium Metal Battery | lithium;hexafluorophosphate | LiPF6 | 1 | [6 empty] | M | 1,3-dioxolan-2-one | EC | 10 | dimethyl carbonate | DMC | 10 | 4-fluoro-1,3-dioxolan-2-one | FEC | 1 | volume ratio | [10 empty] | 94.3 | 35 | 0.5 | 1 | long cycling performance | 1 |  |  | 7.13799 | 5.62463 | 0.6528816 |  |  |  | lithium;hexafluorophosphate |  |  | 1,3-dioxolan-2-one | dimethyl carbonate | 4-fluoro-1,3-dioxolan-2-one
ElecActa | 2019 | Superior coulombic efficiency of lithium anodes for rechargeable batteries utilizing high-concentration ether electrolytes | lithium;bis(fluorosulfonyl)azanide | LiFSI | 1 | [6 empty] | M | 1-methoxy-2-(2-methoxyethoxy)ethane | G2 | 1 | 1,3-dioxolan-2-one | EC | 1 |  |  |  | volume ratio | [10 empty] | 94.3 |  | 0.4 | 2 |  | 1 |  |  | 3.514198 | 7.49489 |  |  |  |  | lithium;bis(fluorosulfonyl)azanide |  |  | 1-methoxy-2-(2-methoxyethoxy)ethane | 1,3-dioxolan-2-one
ElecActa | 2019 | Superior coulombic efficiency of lithium anodes for rechargeable batteries utilizing high-concentration ether electrolytes | lithium;bis(fluorosulfonyl)azanide | LiFSI | 3 | [6 empty] | M | 1-methoxy-2-(2-methoxyethoxy)ethane | G2 | 1 | 1,3-dioxolan-2-one | EC | 1 |  |  |  | volume ratio | [10 empty] | 94.3 |  | 1.6 | 2 |  | 3 |  |  | 3.514198 | 7.49489 |  |  |  |  | lithium;bis(fluorosulfonyl)azanide |  |  | 1-methoxy-2-(2-methoxyethoxy)ethane | 1,3-dioxolan-2-one
NE | 2022 | Electrode potential influences the reversibility of lithium-metal anodes | lithium;bis(fluorosulfonyl)azanide | LiFSI | 1.5 | [6 empty] | M | 1,2-dimethoxyethane | DME | 6 | 1,1,2,2-tetrafluoro-3-(1,1,2,2-tetrafluoroethoxy)propane | HFE | 4 |  |  |  | molar ratio | [10 empty] | 94.3 | 20 | 0.5 | 0.5 | long cycling performance | 1.5 |  |  | 4.869774 | 3.246516 |  |  |  |  | lithium;bis(fluorosulfonyl)azanide |  |  | 1,2-dimethoxyethane | 1,1,2,2-tetrafluoro-3-(1,1,2,2-tetrafluoroethoxy)propane
MT | 2021 | Ultrahigh coulombic efficiency electrolyte enables Li SPAN batteries with superior cycling performance | lithium;bis(fluorosulfonyl)azanide | LiFSI | 1 | [6 empty] | M | 1,3-dioxolan-2-one | EC | 1 | diethyl carbonate | DEC | 1 |  |  |  | mass ratio | [10 empty] | 94.28 | 10 | 1 | 1 | Aurbach | 1 |  |  | 8.625331 | 3.500776 |  |  |  |  | lithium;bis(fluorosulfonyl)azanide |  |  | 1,3-dioxolan-2-one | diethyl carbonate
AEM | 2018 | Dendrite-Free and Performance-Enhanced Lithium Metal Batteries through Optimizing Solvent Compositions and Adding Combinational Additives | lithium;bis(trifluoromethylsulfonyl)azanide | LiTFSI | 0.6 | lithium;1,4,6,9-tetraoxa-5-boranuidaspiro[4.4]nonane-2,3,7,8-tetrone | LiBOB | 0.4 |  |  |  | M | 1,3-dioxolan-2-one | EC | 7 | ethyl methyl carbonate | EMC | 3 |  |  |  | mass ratio | 1,3-dioxol-2-one | VC | 2 | [6 empty] | wt% | 94.2 | 11 |  |  | method 3 | 0.6 | 0.4 |  | 11.2992 | 2.379287 |  | 0.3468846 |  |  | lithium;bis(trifluoromethylsulfonyl)azanide | lithium;1,4,6,9-tetraoxa-5-boranuidaspiro[4.4]nonane-2,3,7,8-tetrone |  | 1,3-dioxolan-2-one | ethyl methyl carbonate |  | 1,3-dioxol-2-one
ACSEL | 2024 | Dicarbonyl Electrolyte for High-Voltage Lithium Metal Batteries Importance of the Entropy of Solvation in Bidentate Solvent | lithium;bis(fluorosulfonyl)azanide | LiFSI | 2.37 | [6 empty] | M | dimethyl carbonate | DMC | 2 | 1,1,2,2-tetrafluoro-3-(1,1,2,2-tetrafluoroethoxy)propane | TTE | 1 |  |  |  | volume ratio | [10 empty] | 94.11 | 10 | 1 |  | method 2 | 2.37 |  |  | 7.874482 | 2.201922 |  |  |  |  | lithium;bis(fluorosulfonyl)azanide |  |  | dimethyl carbonate | 1,1,2,2-tetrafluoro-3-(1,1,2,2-tetrafluoroethoxy)propane
ACSEL | 2018 | Guided Lithium Metal Deposition and Improved Lithium Coulombic Efficiency through Synergistic Effects of LiAsF6 and Cyclic Carbonate Additives | lithium;hexafluorophosphate | LiPF6 | 1 | [6 empty] | M | 4-methyl-1,3-dioxolan-2-one | PC | [8 empty] | 1,3-dioxol-2-one | VC | 2 | [6 empty] | wt% | 94.1 | 10 | 0.2 |  | method 3 | 1 |  |  | 11.79352 |  |  | 0.3151424 |  |  | lithium;hexafluorophosphate |  |  | 4-methyl-1,3-dioxolan-2-one |  |  | 1,3-dioxol-2-one
CEJ | 2021 | Self-leveling electrolyte enabled dendrite-free lithium deposition for safer and stable lithium metal batteries | lithium;hexafluorophosphate | LiPF6 | 1 | [6 empty] | M | 4-fluoro-1,3-dioxolan-2-one | FEC | 1 | dimethyl carbonate | DMC | 1 |  |  |  | volume ratio | 1,4,7,10-tetraoxacyclododecane | 12-Crown-4 | 0.25 | [6 empty] | wt% | 94.05 | 50 | 1 | 1 | long cycling performance | 1 |  |  | 6.855257 | 5.905861 |  | 0.02001731 |  |  | lithium;hexafluorophosphate |  |  | 4-fluoro-1,3-dioxolan-2-one | dimethyl carbonate |  | 1,4,7,10-tetraoxacyclododecane
CEJ | 2021 | Self-leveling electrolyte enabled dendrite-free lithium deposition for safer and stable lithium metal batteries | lithium;hexafluorophosphate | LiPF6 | 1 | [6 empty] | M | 4-fluoro-1,3-dioxolan-2-one | FEC | 1 | dimethyl carbonate | DMC | 1 |  |  |  | volume ratio | 1,4,7,10,13,16-hexaoxacyclooctadecane | 18-Crown-6 | 2 | [6 empty] | wt% | 94.02 | 50 | 1 | 1 | long cycling performance | 1 |  |  | 6.855257 | 5.905861 |  | 0.106761 |  |  | lithium;hexafluorophosphate |  |  | 4-fluoro-1,3-dioxolan-2-one | dimethyl carbonate |  | 1,4,7,10,13,16-hexaoxacyclooctadecane
Angew | 2024 | Low-Solvent-Coordination Solvation Structure for Lithium-Metal Batteries via Electric Dipole-Dipole Interaction | lithium;bis(trifluoromethylsulfonyl)azanide | LiTFSI | 1.23 | [6 empty] | M | butanedinitrile | SN | [8 empty] | 1,3-dioxol-2-one | VC | 6 | [6 empty] | vol% | 94 | 100 | 0.1 | 0.5 | long cycling performance | 1.23 |  |  | 12.29866 |  |  | 0.9447995 |  |  | lithium;bis(trifluoromethylsulfonyl)azanide |  |  | butanedinitrile |  |  | 1,3-dioxol-2-one
ElecActa | 2019 | Superior coulombic efficiency of lithium anodes for rechargeable batteries utilizing high-concentration ether electrolytes | lithium;bis(fluorosulfonyl)azanide | LiFSI | 3 | [6 empty] | M | 1-methoxy-2-[2-[2-(2-methoxyethoxy)ethoxy]ethoxy]ethane | G4 | [18 empty] | 94 |  | 0.4 | 2 |  | 3 |  |  | 4.53932 | [5 empty] | lithium;bis(fluorosulfonyl)azanide |  |  | 1-methoxy-2-[2-[2-(2-methoxyethoxy)ethoxy]ethoxy]ethane
ElecActa | 2019 | Superior coulombic efficiency of lithium anodes for rechargeable batteries utilizing high-concentration ether electrolytes | lithium;bis(fluorosulfonyl)azanide | LiFSI | 3 | [6 empty] | M | 1-methoxy-2-(2-methoxyethoxy)ethane | G2 | 1 | 1,3-dioxolan-2-one | EC | 1 |  |  |  | volume ratio | [10 empty] | 94 |  | 2 | 2 |  | 3 |  |  | 3.514198 | 7.49489 |  |  |  |  | lithium;bis(fluorosulfonyl)azanide |  |  | 1-methoxy-2-(2-methoxyethoxy)ethane | 1,3-dioxolan-2-one
JPS | 2020 | Highly concentrated carbonate electrolyte for Li-ion batteries with lithium metal and graphite anodes | lithium;bis(fluorosulfonyl)azanide | LiFSI | 3 | [6 empty] | M | diethyl carbonate | DEC | 1 | 1,3-dioxolan-2-one | EC | 1 |  |  |  | volume ratio | [10 empty] | 94 | 20 | 1.6 | 2 | long cycling performance | 3 |  |  | 4.122577 | 7.49489 |  |  |  |  | lithium;bis(fluorosulfonyl)azanide |  |  | diethyl carbonate | 1,3-dioxolan-2-one
NE | 2022 | Electrode potential influences the reversibility of lithium-metal anodes | lithium;bis(fluorosulfonyl)azanide | LiFSI | 3.931172 | [6 empty] | M | 4-methyl-1,3-dioxolan-2-one | PC | [18 empty] | 94 | 20 | 0.5 | 0.5 | long cycling performance | 3.931172 |  |  | 11.79352 | [5 empty] | lithium;bis(fluorosulfonyl)azanide |  |  | 4-methyl-1,3-dioxolan-2-one
NE | 2022 | Electrode potential influences the reversibility of lithium-metal anodes | lithium;bis(fluorosulfonyl)azanide | LiFSI | 2.285086 | [6 empty] | M | 4-fluoro-1,3-dioxolan-2-one | FEC | [18 empty] | 94 | 1 | 0.5 | 0.5 | long cycling performance | 2.285086 |  |  | 13.71051 | [5 empty] | lithium;bis(fluorosulfonyl)azanide |  |  | 4-fluoro-1,3-dioxolan-2-one
AEM | 2021 | Synergistic Effects on Lithium Metal Batteries by Preferential Ionic Interactions in Concentrated Bisalt Electrolytes | lithium;difluorophosphinate | LiDFP | 1.7 | lithium;bis(trifluoromethylsulfonyl)azanide | LiTFSI | 1.63 |  |  |  | M | 1,2-dimethoxyethane | DME | [18 empty] | 93.9 | 12 | 1 | 1 | method 2 | 1.7 | 1.63 |  | 9.576121 | [5 empty] | lithium;difluorophosphinate | lithium;bis(trifluoromethylsulfonyl)azanide |  | 1,2-dimethoxyethane
NE | 2022 | Electrode potential influences the reversibility of lithium-metal anodes | lithium;bis(fluorosulfonyl)azanide | LiFSI | 1.47 | [6 empty] | M | 1,4-dioxane | 1,4-Dioxane | [18 empty] | 93.9 | 20 | 0.5 | 0.5 | long cycling performance | 1.47 |  |  | 11.68993 | [5 empty] | lithium;bis(fluorosulfonyl)azanide |  |  | 1,4-dioxane
NE | 2022 | Electrode potential influences the reversibility of lithium-metal anodes | lithium;bis(fluorosulfonyl)azanide | LiFSI | 4.11 | [6 empty] | M | oxolane | THF | [18 empty] | 93.9 | 20 | 0.5 | 0.5 | long cycling performance | 4.11 |  |  | 12.32839 | [5 empty] | lithium;bis(fluorosulfonyl)azanide |  |  | oxolane
NE | 2022 | Electrode potential influences the reversibility of lithium-metal anodes | lithium;bis(fluorosulfonyl)azanide | LiFSI | 1.062831 | [6 empty] | M | 4-fluoro-1,3-dioxolan-2-one | FEC | [18 empty] | 93.9 | 1 | 0.5 | 0.5 | long cycling performance | 1.062831 |  |  | 13.71051 | [5 empty] | lithium;bis(fluorosulfonyl)azanide |  |  | 4-fluoro-1,3-dioxolan-2-one
JES | 2021 | Diphenyl Azidophosphate as a Functional Electrolyte Additive for High-Conductivity Film Construction over Lithium Metal Battery | lithium;hexafluorophosphate | LiPF6 | 1 | [6 empty] | M | 1,3-dioxolan-2-one | EC | 1 | diethyl carbonate | DEC | 1 |  |  |  | mass ratio | [azido(phenoxy)phosphoryl]oxybenzene | DPPA | 1 | [6 empty] | wt% | 93.8 | 70 | 0.4 | 1 | Aurbach | 1 |  |  | 8.625331 | 3.500776 |  | 0.04814656 |  |  | lithium;hexafluorophosphate |  |  | 1,3-dioxolan-2-one | diethyl carbonate |  | [azido(phenoxy)phosphoryl]oxybenzene
JPS | 2020 | Highly concentrated carbonate electrolyte for Li-ion batteries with lithium metal and graphite anodes | lithium;bis(fluorosulfonyl)azanide | LiFSI | 3 | [6 empty] | M | diethyl carbonate | DEC | 1 | 1,3-dioxolan-2-one | EC | 1 |  |  |  | volume ratio | [10 empty] | 93.8 | 20 | 2 | 2 | long cycling performance | 3 |  |  | 4.122577 | 7.49489 |  |  |  |  | lithium;bis(fluorosulfonyl)azanide |  |  | diethyl carbonate | 1,3-dioxolan-2-one
CEJ | 2021 | Self-leveling electrolyte enabled dendrite-free lithium deposition for safer and stable lithium metal batteries | lithium;hexafluorophosphate | LiPF6 | 1 | [6 empty] | M | 4-fluoro-1,3-dioxolan-2-one | FEC | 1 | dimethyl carbonate | DMC | 1 |  |  |  | volume ratio | 1,4,7,10,13,16-hexaoxacyclooctadecane | 18-Crown-6 | 0.5 | [6 empty] | wt% | 93.78 | 50 | 1 | 1 | long cycling performance | 1 |  |  | 6.855257 | 5.905861 |  | 0.02669025 |  |  | lithium;hexafluorophosphate |  |  | 4-fluoro-1,3-dioxolan-2-one | dimethyl carbonate |  | 1,4,7,10,13,16-hexaoxacyclooctadecane
JPS | 2019 | Effect of bifunctional additive potassium nitrate on performance of anode free lithium metal battery in carbonate electrolyte | lithium;hexafluorophosphate | LiPF6 | 1 | potassium;nitrate | KNO3 | 0.5 |  |  |  | M | 1,3-dioxolan-2-one | EC | 1 | diethyl carbonate | DEC | 1 |  |  |  | volume ratio | [10 empty] | 93.7 | 95 | 1 | 1 | long cycling performance | 1 | 0.5 |  | 7.49489 | 4.122577 |  |  |  |  | lithium;hexafluorophosphate | potassium;nitrate |  | 1,3-dioxolan-2-one | diethyl carbonate
ACSEL | 2018 | Guided Lithium Metal Deposition and Improved Lithium Coulombic Efficiency through Synergistic Effects of LiAsF6 and Cyclic Carbonate Additives | lithium;hexafluorophosphate | LiPF6 | 1 | [6 empty] | M | 4-methyl-1,3-dioxolan-2-one | PC | [8 empty] | 4-fluoro-1,3-dioxolan-2-one | FEC | 2 | [6 empty] | wt% | 93.7 | 10 | 0.2 |  | method 3 | 1 |  |  | 11.79352 |  |  | 0.2557096 |  |  | lithium;hexafluorophosphate |  |  | 4-methyl-1,3-dioxolan-2-one |  |  | 4-fluoro-1,3-dioxolan-2-one
AEM | 2018 | Dendrite-Free and Performance-Enhanced Lithium Metal Batteries through Optimizing Solvent Compositions and Adding Combinational Additives | lithium;bis(trifluoromethylsulfonyl)azanide | LiTFSI | 0.6 | lithium;1,4,6,9-tetraoxa-5-boranuidaspiro[4.4]nonane-2,3,7,8-tetrone | LiBOB | 0.4 |  |  |  | M | 1,3-dioxolan-2-one | EC | 4 | ethyl methyl carbonate | EMC | 6 |  |  |  | mass ratio | 4-fluoro-1,3-dioxolan-2-one | FEC | 2 | [6 empty] | wt% | 93.6 | 11 |  |  | method 3 | 0.6 | 0.4 |  | 6.994171 | 5.154702 |  | 0.2644585 |  |  | lithium;bis(trifluoromethylsulfonyl)azanide | lithium;1,4,6,9-tetraoxa-5-boranuidaspiro[4.4]nonane-2,3,7,8-tetrone |  | 1,3-dioxolan-2-one | ethyl methyl carbonate |  | 4-fluoro-1,3-dioxolan-2-one
AEM | 2020 | Lithium Difluorophosphate-Based Dual-Salt Low Concentration Electrolytes for Lithium Metal Batteries | lithium;difluorophosphinate | LiDFP | 0.1 | lithium;bis(trifluoromethylsulfonyl)azanide | LiTFSI | 0.4 |  |  |  | M | 1,3-dioxolan-2-one | EC | 3 | dimethyl carbonate | DMC | 7 |  |  |  | mass ratio | [10 empty] | 93.6 | 10 | 0.4 | 0.8 | method 3 | 0.1 | 0.4 |  | 5.203325 | 7.711581 |  |  |  |  | lithium;difluorophosphinate | lithium;bis(trifluoromethylsulfonyl)azanide |  | 1,3-dioxolan-2-one | dimethyl carbonate
NE | 2022 | Electrode potential influences the reversibility of lithium-metal anodes | lithium;bis(fluorosulfonyl)azanide | LiFSI | 1.5 | [6 empty] | M | 1,2-dimethoxyethane | DME | 9 | 1,1,2,2-tetrafluoro-3-(1,1,2,2-tetrafluoroethoxy)propane | HFE | 1 |  |  |  | molar ratio | [10 empty] | 93.6 | 20 | 0.5 | 0.5 | long cycling performance | 1.5 |  |  | 8.247644 | 0.9164049 |  |  |  |  | lithium;bis(fluorosulfonyl)azanide |  |  | 1,2-dimethoxyethane | 1,1,2,2-tetrafluoro-3-(1,1,2,2-tetrafluoroethoxy)propane
NE | 2022 | Electrode potential influences the reversibility of lithium-metal anodes | lithium;bis(fluorosulfonyl)azanide | LiFSI | 1.5 | [6 empty] | M | 1,2-dimethoxyethane | DME | 7 | 1,1,2,2-tetrafluoro-3-(1,1,2,2-tetrafluoroethoxy)propane | HFE | 3 |  |  |  | molar ratio | [10 empty] | 93.5 | 20 | 0.5 | 0.5 | long cycling performance | 1.5 |  |  | 5.906507 | 2.53136 |  |  |  |  | lithium;bis(fluorosulfonyl)azanide |  |  | 1,2-dimethoxyethane | 1,1,2,2-tetrafluoro-3-(1,1,2,2-tetrafluoroethoxy)propane
JES | 1988 | A New Ether Solvent for Lithium Cells | lithium;hexafluoroarsenic(1-) | LiAsF6 | 1.4 | [6 empty] | M | 2-methyloxolane | 2-MeTHF | [18 empty] | 93.5 | 5 | 1.4 | 1.39 | long cycling performance | 1.4 |  |  | 9.892024 | [5 empty] | lithium;hexafluoroarsenic(1-) |  |  | 2-methyloxolane
ACSAEM | 2019 | Highly Concentrated LiTFSI–EC Electrolytes for Lithium Metal Batteries | lithium;bis(trifluoromethylsulfonyl)azanide | LiTFSI | 1 | [6 empty] | M | 1,3-dioxolan-2-one | EC | 1 | diethyl carbonate | DEC | 1 |  |  |  | volume ratio | [10 empty] | 93.4 | 10 | 1 | 2 | method 1 | 1 |  |  | 7.49489 | 4.122577 |  |  |  |  | lithium;bis(trifluoromethylsulfonyl)azanide |  |  | 1,3-dioxolan-2-one | diethyl carbonate
NMat | 2022 | Suspension electrolyte with modified Li+ solvation environment for lithium metal batteries | lithium;hexafluorophosphate | LiPF6 | 1 | [6 empty] | M | 1,3-dioxolan-2-one | EC | 1 | diethyl carbonate | DEC | 1 |  |  |  | volume ratio | 4-fluoro-1,3-dioxolan-2-one | FEC | 10 | [6 empty] | vol% | 93.4 | 10 | 0.5 | 1 | Aurbach | 1 |  |  | 7.49489 | 4.122577 |  | 1.371051 |  |  | lithium;hexafluorophosphate |  |  | 1,3-dioxolan-2-one | diethyl carbonate |  | 4-fluoro-1,3-dioxolan-2-one
NE | 2022 | Electrode potential influences the reversibility of lithium-metal anodes | lithium;bis(fluorosulfonyl)azanide | LiFSI | 3.427628 | [6 empty] | M | 4-fluoro-1,3-dioxolan-2-one | FEC | [18 empty] | 93.4 | 1 | 0.5 | 0.5 | long cycling performance | 3.427628 |  |  | 13.71051 | [5 empty] | lithium;bis(fluorosulfonyl)azanide |  |  | 4-fluoro-1,3-dioxolan-2-one
NE | 2022 | Electrode potential influences the reversibility of lithium-metal anodes | lithium;bis(fluorosulfonyl)azanide | LiFSI | 2.6 | [6 empty] | M | methyl 2,2,2-trifluoroethyl carbonate | FEMC | [18 empty] | 93.4 | 20 | 0.5 | 0.5 | long cycling performance | 2.6 |  |  | 8.274291 | [5 empty] | lithium;bis(fluorosulfonyl)azanide |  |  | methyl 2,2,2-trifluoroethyl carbonate
JPS | 2020 | Highly concentrated carbonate electrolyte for Li-ion batteries with lithium metal and graphite anodes | lithium;bis(fluorosulfonyl)azanide | LiFSI | 5.5 | [6 empty] | M | diethyl carbonate | DEC | 1 | 1,3-dioxolan-2-one | EC | 1 |  |  |  | volume ratio | [10 empty] | 93.3 | 20 | 6 | 2 | long cycling performance | 5.5 |  |  | 4.122577 | 7.49489 |  |  |  |  | lithium;bis(fluorosulfonyl)azanide |  |  | diethyl carbonate | 1,3-dioxolan-2-one
eScience | 2022 | Pseudo-concentrated electrolytes for lithium metal batteries | lithium;hexafluorophosphate | LiPF6 | 1 | [6 empty] | M | 1,3-dioxolan-2-one | EC | 1 | dimethyl carbonate | DMC | 1 |  |  |  | volume ratio | pyridine | PD | 1 | [6 empty] | wt% | 93.2 | 10 | 1 | 1 | long cycling performance | 1 |  |  | 7.49489 | 5.905861 |  | 0.1698989 |  |  | lithium;hexafluorophosphate |  |  | 1,3-dioxolan-2-one | dimethyl carbonate |  | pyridine
AFM | 2024 | High Ion-Conductive Interphase Enabled by Nitrate-Ionic Liquid Additive for Low-Temperature Lithium Metal Batteries | lithium;hexafluorophosphate | LiPF6 | 1 | [6 empty] | M | 1,3-dioxolan-2-one | EC | 1 | diethyl carbonate | DEC | 1 |  |  |  | mass ratio | [10 empty] | 93.2 | 140 | 1 | 0.5 | method 3 | 1 |  |  | 8.625331 | 3.500776 |  |  |  |  | lithium;hexafluorophosphate |  |  | 1,3-dioxolan-2-one | diethyl carbonate
AEM | 2020 | Unraveling the Dual Functionality of High-Donor-Number Anion in Lean-Electrolyte Lithium-Sulfur Batteries | lithium;bis(trifluoromethylsulfonyl)azanide | LiTFSI | 0.6 | lithium;nitrate | LiNO3 | 0.4 |  |  |  | M | 1,3-dioxolane | DOL | 1 | 1,2-dimethoxyethane | DME | 1 |  |  |  | volume ratio | [10 empty] | 93.1 | 1 | 0.5 | 1 |  | 0.6 | 0.4 |  | 7.154428 | 4.78806 |  |  |  |  | lithium;bis(trifluoromethylsulfonyl)azanide | lithium;nitrate |  | 1,3-dioxolane | 1,2-dimethoxyethane
NC | 2023 | Anion-enrichment interface enables high-voltage anode-free lithium metal batteries | lithium;2,2-difluoro-1,3-dioxa-2-boranuidacyclopentane-4,5-dione | LiDFOB | 1 | lithium;hexafluorophosphate | LiPF6 | 1 |  |  |  | M | ethyl 3,3,3-trifluoropropanoate | tFEP | 1 | 4-fluoro-1,3-dioxolan-2-one | FEC | 2 |  |  |  | volume ratio | [10 empty] | 93.1 | 100 | 0.5 | 1 | long cycling performance | 1 | 1 |  | 2.545377 | 9.140343 |  |  |  |  | lithium;2,2-difluoro-1,3-dioxa-2-boranuidacyclopentane-4,5-dione | lithium;hexafluorophosphate |  | ethyl 3,3,3-trifluoropropanoate | 4-fluoro-1,3-dioxolan-2-one
BS | 2024 | Anion-Derived Solid Electrolyte Interphase Enabled by Diluent Modulated Dimethyl Carbonate-Based Localized High Concentration Electrolytes for Lithium Metal Batteries | lithium;bis(fluorosulfonyl)azanide | LiFSI | 1 | [6 empty] | M | dimethyl carbonate | DMC | 9 | 4-fluoro-1,3-dioxolan-2-one | FEC | 1 |  |  |  | molar ratio | [10 empty] | 93.1 | 58 | 1 | 1 | long cycling performance | 1 |  |  | 10.77984 | 1.19776 |  |  |  |  | lithium;bis(fluorosulfonyl)azanide |  |  | dimethyl carbonate | 4-fluoro-1,3-dioxolan-2-one
JPS | 2020 | Highly concentrated carbonate electrolyte for Li-ion batteries with lithium metal and graphite anodes | lithium;bis(fluorosulfonyl)azanide | LiFSI | 1 | [6 empty] | M | diethyl carbonate | DEC | 1 | 1,3-dioxolan-2-one | EC | 1 |  |  |  | volume ratio | [10 empty] | 93.1 | 20 | 0.4 | 2 | long cycling performance | 1 |  |  | 4.122577 | 7.49489 |  |  |  |  | lithium;bis(fluorosulfonyl)azanide |  |  | diethyl carbonate | 1,3-dioxolan-2-one
NE | 2022 | Electrode potential influences the reversibility of lithium-metal anodes | lithium;bis(fluorosulfonyl)azanide | LiFSI | 2.41 | [6 empty] | M | 1,2-dimethoxyethane | DME | [18 empty] | 93.1 | 20 | 0.5 | 0.5 | long cycling performance | 2.41 |  |  | 9.576121 | [5 empty] | lithium;bis(fluorosulfonyl)azanide |  |  | 1,2-dimethoxyethane
ACSAMI | 2023 | Difluoroethylene Carbonate as an Electrolyte Additive for Engineering the Electrolyte–Electrode Interphase of Lithium Metal Batteries | lithium;hexafluorophosphate | LiPF6 | 1 | [6 empty] | M | 1,3-dioxolan-2-one | EC | 1 | diethyl carbonate | DEC | 1 |  |  |  | volume ratio | 4-fluoro-1,3-dioxolan-2-one | FEC | 5 | [6 empty] | vol% | 93 | 90 | 0.5 | 1 | method 3 | 1 |  |  | 7.49489 | 4.122577 |  | 0.6855257 |  |  | lithium;hexafluorophosphate |  |  | 1,3-dioxolan-2-one | diethyl carbonate |  | 4-fluoro-1,3-dioxolan-2-one
ElecActa | 2019 | Superior coulombic efficiency of lithium anodes for rechargeable batteries utilizing high-concentration ether electrolytes | lithium;bis(fluorosulfonyl)azanide | LiFSI | 3 | [6 empty] | M | 1-methoxy-2-[2-[2-(2-methoxyethoxy)ethoxy]ethoxy]ethane | G4 | [18 empty] | 93 |  | 1 | 2 |  | 3 |  |  | 4.53932 | [5 empty] | lithium;bis(fluorosulfonyl)azanide |  |  | 1-methoxy-2-[2-[2-(2-methoxyethoxy)ethoxy]ethoxy]ethane
JPS | 2020 | Highly concentrated carbonate electrolyte for Li-ion batteries with lithium metal and graphite anodes | lithium;bis(fluorosulfonyl)azanide | LiFSI | 1 | [6 empty] | M | diethyl carbonate | DEC | 1 | 1,3-dioxolan-2-one | EC | 1 |  |  |  | volume ratio | [10 empty] | 93 | 20 | 1 | 2 | long cycling performance | 1 |  |  | 4.122577 | 7.49489 |  |  |  |  | lithium;bis(fluorosulfonyl)azanide |  |  | diethyl carbonate | 1,3-dioxolan-2-one
NE | 2022 | Electrode potential influences the reversibility of lithium-metal anodes | lithium;bis(fluorosulfonyl)azanide | LiFSI | 4.570171 | [6 empty] | M | 4-fluoro-1,3-dioxolan-2-one | FEC | [18 empty] | 93 | 1 | 0.5 | 0.5 | long cycling performance | 4.570171 |  |  | 13.71051 | [5 empty] | lithium;bis(fluorosulfonyl)azanide |  |  | 4-fluoro-1,3-dioxolan-2-one
Angew | 2023 | Electron Delocalization Enables Sulfone-based Single-solvent Electrolyte for Lithium Metal Batteries | lithium;bis(fluorosulfonyl)azanide | LiFSI | 2 | [6 empty] | M | ethyl methanesulfonate | EM | [18 empty] | 92.96 | 10 | 0.5 | 1 | Aurbach | 2 |  |  | 9.399162 | [5 empty] | lithium;bis(fluorosulfonyl)azanide |  |  | ethyl methanesulfonate
NE | 2022 | Electrode potential influences the reversibility of lithium-metal anodes | lithium;bis(fluorosulfonyl)azanide | LiFSI | 1.75 | [6 empty] | M | 1,4-dioxane | 1,4-Dioxane | [18 empty] | 92.9 | 20 | 0.5 | 0.5 | long cycling performance | 1.75 |  |  | 11.68993 | [5 empty] | lithium;bis(fluorosulfonyl)azanide |  |  | 1,4-dioxane
JACS | 2022 | Correlating Kinetics to Cyclability Reveals Thermodynamic Origin of Lithium Anode Morphology in Liquid Electrolytes | lithium;hexafluoroarsenic(1-) | LiAsF6 | 1 | [6 empty] | M | 1,3-dioxolan-2-one | EC | 1 | diethyl carbonate | DEC | 1 |  |  |  | mass ratio | [10 empty] | 92.9 | 20 | 1 | 1 | long cycling performance | 1 |  |  | 8.625331 | 3.500776 |  |  |  |  | lithium;hexafluoroarsenic(1-) |  |  | 1,3-dioxolan-2-one | diethyl carbonate
NE | 2024 | Oscillatory solvation chemistry for a 500 Wh kg−1 Li-metal pouch cell | lithium;bis(fluorosulfonyl)azanide | LiFSI | 2.9 | [6 empty] | M | 4-methyl-1,3-dioxolan-2-one | PC | [18 empty] | 92.8 | 10 | 0.5 | 1 | Aurbach | 2.9 |  |  | 11.79352 | [5 empty] | lithium;bis(fluorosulfonyl)azanide |  |  | 4-methyl-1,3-dioxolan-2-one
AEM | 2021 | Synergistic Effects on Lithium Metal Batteries by Preferential Ionic Interactions in Concentrated Bisalt Electrolytes | lithium;difluorophosphinate | LiDFP | 4.2 | [6 empty] | M | 1,2-dimethoxyethane | DME | [18 empty] | 92.8 | 12 | 1 | 1 | method 2 | 4.2 |  |  | 9.576121 | [5 empty] | lithium;difluorophosphinate |  |  | 1,2-dimethoxyethane
ACSN | 2023 | Stable Harsh-Temperature Lithium Metal Batteries Enabled by Tailoring Solvation Structure in Ether Electrolytes | lithium;hexafluorophosphate | LiPF6 | 1 | [6 empty] | M | 1,3-dioxolan-2-one | EC | 1 | ethyl methyl carbonate | EMC | 1 |  |  |  | volume ratio | [10 empty] | 92.7 | 100 | 0.5 | 0.5 | method 2 | 1 |  |  | 7.49489 | 4.831892 |  |  |  |  | lithium;hexafluorophosphate |  |  | 1,3-dioxolan-2-one | ethyl methyl carbonate
JACS | 2022 | Clarifying the Relationship between the Lithium Deposition Coverage and Microstructure in Lithium Metal Batteries | lithium;bis(fluorosulfonyl)azanide | LiFSI | 1 | [6 empty] | M | 1,2-dimethoxyethane | DME | [18 empty] | 92.61 | 100 | 3 | 1 | long cycling performance | 1 |  |  | 9.576121 | [5 empty] | lithium;bis(fluorosulfonyl)azanide |  |  | 1,2-dimethoxyethane
ElecActa | 2019 | Superior coulombic efficiency of lithium anodes for rechargeable batteries utilizing high-concentration ether electrolytes | lithium;bis(fluorosulfonyl)azanide | LiFSI | 1 | [6 empty] | M | 1-methoxy-2-(2-methoxyethoxy)ethane | G2 | 1 | 1,3-dioxolan-2-one | EC | 1 |  |  |  | volume ratio | [10 empty] | 92.6 |  | 1 | 2 |  | 1 |  |  | 3.514198 | 7.49489 |  |  |  |  | lithium;bis(fluorosulfonyl)azanide |  |  | 1-methoxy-2-(2-methoxyethoxy)ethane | 1,3-dioxolan-2-one
ElecActa | 2019 | Superior coulombic efficiency of lithium anodes for rechargeable batteries utilizing high-concentration ether electrolytes | lithium;bis(fluorosulfonyl)azanide | LiFSI | 1 | [6 empty] | M | 1-methoxy-2-[2-[2-(2-methoxyethoxy)ethoxy]ethoxy]ethane | G4 | 1 | 1,3-dioxolan-2-one | EC | 1 |  |  |  | volume ratio | [10 empty] | 92.6 |  | 6 | 2 |  | 1 |  |  | 2.26966 | 7.49489 |  |  |  |  | lithium;bis(fluorosulfonyl)azanide |  |  | 1-methoxy-2-[2-[2-(2-methoxyethoxy)ethoxy]ethoxy]ethane | 1,3-dioxolan-2-one
JPS | 2020 | Highly concentrated carbonate electrolyte for Li-ion batteries with lithium metal and graphite anodes | lithium;bis(fluorosulfonyl)azanide | LiFSI | 1 | [6 empty] | M | diethyl carbonate | DEC | 1 | 1,3-dioxolan-2-one | EC | 1 |  |  |  | volume ratio | [10 empty] | 92.6 | 20 | 1.6 | 2 | long cycling performance | 1 |  |  | 4.122577 | 7.49489 |  |  |  |  | lithium;bis(fluorosulfonyl)azanide |  |  | diethyl carbonate | 1,3-dioxolan-2-one
ACSAMI | 2023 | Difluoroethylene Carbonate as an Electrolyte Additive for Engineering the Electrolyte–Electrode Interphase of Lithium Metal Batteries | lithium;hexafluorophosphate | LiPF6 | 1 | [6 empty] | M | 1,3-dioxolan-2-one | EC | 1 | diethyl carbonate | DEC | 1 |  |  |  | volume ratio | 4,5-difluoro-1,3-dioxolan-2-one | DFEC | 5 | [6 empty] | vol% | 92.5 | 90 | 0.5 | 1 | method 3 | 1 |  |  | 7.49489 | 4.122577 |  | 0.6127056 |  |  | lithium;hexafluorophosphate |  |  | 1,3-dioxolan-2-one | diethyl carbonate |  | 4,5-difluoro-1,3-dioxolan-2-one
NE | 2024 | High lithium oxide prevalence in the lithium solid–electrolyte interphase for high Coulombic efficiency | lithium;hexafluorophosphate | LiPF6 | 1 | [6 empty] | M | 1,3-dioxolan-2-one | EC | 5 | diethyl carbonate | DEC | 5 |  |  |  | volume ratio | [10 empty] | 92.5 | 12 | 0.5 | 4 | Aurbach | 1 |  |  | 7.49489 | 4.122577 |  |  |  |  | lithium;hexafluorophosphate |  |  | 1,3-dioxolan-2-one | diethyl carbonate
JES | 2013 | Effects of Carbonate Solvents and Lithium Salts on Morphology and Coulombic Efficiency of Lithium Electrode | lithium;1,4,6,9-tetraoxa-5-boranuidaspiro[4.4]nonane-2,3,7,8-tetrone | LiBOB | 1 | [6 empty] | M | 4-methyl-1,3-dioxolan-2-one | PC | [18 empty] | 92.5 | 10 | 0.5 | 0.35 | Aurbach | 1 |  |  | 11.79352 | [5 empty] | lithium;1,4,6,9-tetraoxa-5-boranuidaspiro[4.4]nonane-2,3,7,8-tetrone |  |  | 4-methyl-1,3-dioxolan-2-one
AEM | 2018 | Dendrite-Free and Performance-Enhanced Lithium Metal Batteries through Optimizing Solvent Compositions and Adding Combinational Additives | lithium;bis(trifluoromethylsulfonyl)azanide | LiTFSI | 0.6 | lithium;1,4,6,9-tetraoxa-5-boranuidaspiro[4.4]nonane-2,3,7,8-tetrone | LiBOB | 0.4 |  |  |  | M | 1,3-dioxolan-2-one | EC | 4 | ethyl methyl carbonate | EMC | 6 |  |  |  | mass ratio | 1,3-dioxol-2-one | VC | 2 | [6 empty] | wt% | 92.4 | 11 |  |  | method 3 | 0.6 | 0.4 |  | 6.994171 | 5.154702 |  | 0.3259247 |  |  | lithium;bis(trifluoromethylsulfonyl)azanide | lithium;1,4,6,9-tetraoxa-5-boranuidaspiro[4.4]nonane-2,3,7,8-tetrone |  | 1,3-dioxolan-2-one | ethyl methyl carbonate |  | 1,3-dioxol-2-one
NC | 2022 | Non-fluorinated non-solvating cosolvent enabling superior performance of lithium metal negative electrode battery | lithium;bis(trifluoromethylsulfonyl)azanide | LiTFSI | 1 | [6 empty] | M | 1,3-dioxolan-2-one | EC | 1 | diethyl carbonate | DEC | 1 | ethoxybenzene | ethoxybenzene | 4 | volume ratio | [10 empty] | 92.4 | 10 | 0.5 | 1 | Aurbach | 1 |  |  | 2.498297 | 1.374192 | 5.271775 |  |  |  | lithium;bis(trifluoromethylsulfonyl)azanide |  |  | 1,3-dioxolan-2-one | diethyl carbonate | ethoxybenzene
ACSAMI | 2023 | Multifunctional Acetamide Additive Combined with LiNO3 Co-Assists Low-Concentration Electrolyte Interfacial Stability for Lithium Metal Batteries | lithium;hexafluorophosphate | LiPF6 | 0.5 | lithium;nitrate | LiNO3 | 0.5 |  |  |  | M | 1,3-dioxolan-2-one | EC | 1 | diethyl carbonate | DEC | 1 |  |  |  | mass ratio | [10 empty] | 92.3 |  |  |  |  | 0.5 | 0.5 |  | 8.625331 | 3.500776 |  |  |  |  | lithium;hexafluorophosphate | lithium;nitrate |  | 1,3-dioxolan-2-one | diethyl carbonate
NC | 2024 | Solvation-property relationship of lithium-sulphur battery electrolytes | lithium;bis(trifluoromethylsulfonyl)azanide | LiTFSI | 1 | [6 empty] | M | 1,2-dimethoxyethane | DME | 4 | 1,1,2,2-tetrafluoro-3-(1,1,2,2-tetrafluoroethoxy)propane | TTE | 6 |  |  |  | volume ratio | [10 empty] | 92.3 | 10 | 0.5 | 1 | Aurbach | 1 |  |  | 3.830448 | 3.963459 |  |  |  |  | lithium;bis(trifluoromethylsulfonyl)azanide |  |  | 1,2-dimethoxyethane | 1,1,2,2-tetrafluoro-3-(1,1,2,2-tetrafluoroethoxy)propane
JACS | 2022 | Clarifying the Relationship between the Lithium Deposition Coverage and Microstructure in Lithium Metal Batteries | lithium;bis(fluorosulfonyl)azanide | LiFSI | 1 | [6 empty] | M | 1,2-dimethoxyethane | DME | [18 empty] | 92.28 | 100 | 5 | 1 | long cycling performance | 1 |  |  | 9.576121 | [5 empty] | lithium;bis(fluorosulfonyl)azanide |  |  | 1,2-dimethoxyethane
ElecActa | 2019 | Superior coulombic efficiency of lithium anodes for rechargeable batteries utilizing high-concentration ether electrolytes | lithium;bis(fluorosulfonyl)azanide | LiFSI | 3 | [6 empty] | M | 1,2-dimethoxyethane | G1 | 1 | 1,3-dioxolan-2-one | EC | 1 |  |  |  | volume ratio | [10 empty] | 92.2 |  | 0.4 | 2 |  | 3 |  |  | 4.78806 | 7.49489 |  |  |  |  | lithium;bis(fluorosulfonyl)azanide |  |  | 1,2-dimethoxyethane | 1,3-dioxolan-2-one
NE | 2022 | Electrode potential influences the reversibility of lithium-metal anodes | lithium;bis(fluorosulfonyl)azanide | LiFSI | 1.95 | [6 empty] | M | methyl 2,2,2-trifluoroethyl carbonate | FEMC | [18 empty] | 92.2 | 20 | 0.5 | 0.5 | long cycling performance | 1.95 |  |  | 8.274291 | [5 empty] | lithium;bis(fluorosulfonyl)azanide |  |  | methyl 2,2,2-trifluoroethyl carbonate
Angew | 2020 | Synergistic Dual-Additive Electrolyte Enables Practical Lithium-Metal Batteries | lithium;hexafluorophosphate | LiPF6 | 1 | [6 empty] | M | 4-fluoro-1,3-dioxolan-2-one | FEC | 3 | ethyl methyl carbonate | EMC | 7 |  |  |  | volume ratio | [10 empty] | 92 | 170 | 1 | 1 | long cycling performance | 1 |  |  | 4.113154 | 6.764649 |  |  |  |  | lithium;hexafluorophosphate |  |  | 4-fluoro-1,3-dioxolan-2-one | ethyl methyl carbonate
NC | 2024 | A dicarbonate solvent electrolyte for high performance 5 V-Class Lithium-based batteries | lithium;hexafluorophosphate | LiPF6 | 1 | [6 empty] | M | 2-methoxycarbonyloxyethyl methyl carbonate | DMDOHD | [18 empty] | 92 | 250 | 0.5 | 1 | long cycling performance | 1 |  |  | 6.736275 | [5 empty] | lithium;hexafluorophosphate |  |  | 2-methoxycarbonyloxyethyl methyl carbonate
ElecActa | 2019 | Superior coulombic efficiency of lithium anodes for rechargeable batteries utilizing high-concentration ether electrolytes | lithium;bis(fluorosulfonyl)azanide | LiFSI | 3 | [6 empty] | M | 1,2-dimethoxyethane | G1 | 1 | 1,3-dioxolan-2-one | EC | 1 |  |  |  | volume ratio | [10 empty] | 92 |  | 1 | 2 |  | 3 |  |  | 4.78806 | 7.49489 |  |  |  |  | lithium;bis(fluorosulfonyl)azanide |  |  | 1,2-dimethoxyethane | 1,3-dioxolan-2-one
JPS | 2020 | Highly concentrated carbonate electrolyte for Li-ion batteries with lithium metal and graphite anodes | lithium;bis(fluorosulfonyl)azanide | LiFSI | 3 | [6 empty] | M | diethyl carbonate | DEC | 1 | 1,3-dioxolan-2-one | EC | 1 |  |  |  | volume ratio | [10 empty] | 92 | 20 | 6 | 2 | long cycling performance | 3 |  |  | 4.122577 | 7.49489 |  |  |  |  | lithium;bis(fluorosulfonyl)azanide |  |  | diethyl carbonate | 1,3-dioxolan-2-one
NE | 2022 | Electrode potential influences the reversibility of lithium-metal anodes | lithium;bis(fluorosulfonyl)azanide | LiFSI | 2.948379 | [6 empty] | M | 4-methyl-1,3-dioxolan-2-one | PC | [18 empty] | 92 | 20 | 0.5 | 0.5 | long cycling performance | 2.948379 |  |  | 11.79352 | [5 empty] | lithium;bis(fluorosulfonyl)azanide |  |  | 4-methyl-1,3-dioxolan-2-one
Angew | 2020 | Solvent Molecule Cooperation Enhancing Lithium Metal Battery Performance at Both Electrodes | lithium;perchlorate | LiClO4 | 1 | [6 empty] | M | 1,3-dioxolan-2-one | EC | 1 | dimethyl carbonate | DMC | 1 |  |  |  | volume ratio | [10 empty] | 92 | 30 | 0.5 | 0.5 | long cycling performance | 1 |  |  | 7.49489 | 5.905861 |  |  |  |  | lithium;perchlorate |  |  | 1,3-dioxolan-2-one | dimethyl carbonate
AEM | 2018 | Dendrite-Free and Performance-Enhanced Lithium Metal Batteries through Optimizing Solvent Compositions and Adding Combinational Additives | lithium;bis(trifluoromethylsulfonyl)azanide | LiTFSI | 0.6 | lithium;1,4,6,9-tetraoxa-5-boranuidaspiro[4.4]nonane-2,3,7,8-tetrone | LiBOB | 0.4 |  |  |  | M | 1,3-dioxolan-2-one | EC | 7 | ethyl methyl carbonate | EMC | 3 |  |  |  | mass ratio | lithium;hexafluorophosphate | LiPF6 | 0.6 | [6 empty] | wt% | 91.9 | 11 |  |  | method 3 | 0.6 | 0.4 |  | 11.2992 | 2.379287 |  | 0.05895212 |  |  | lithium;bis(trifluoromethylsulfonyl)azanide | lithium;1,4,6,9-tetraoxa-5-boranuidaspiro[4.4]nonane-2,3,7,8-tetrone |  | 1,3-dioxolan-2-one | ethyl methyl carbonate |  | lithium;hexafluorophosphate
ACSAEM | 2022 | Stable Cycling of Lithium-Metal Batteries in Hydrofluoroether-Based Localized High-Concentration Electrolytes with 2-Fluoropyridine Additive | lithium;hexafluorophosphate | LiPF6 | 1 | [6 empty] | M | 1,3-dioxolan-2-one | EC | 3 | ethyl methyl carbonate | EMC | 3 | diethyl carbonate | DEC | 4 | mass ratio | 1,3-dioxol-2-one | VC | 2 | [6 empty] | wt% | 91.88 | 10 | 1 | 0.5 | method 3 | 1 |  |  | 5.458849 | 2.682114 | 2.954122 | 0.2930354 |  |  | lithium;hexafluorophosphate |  |  | 1,3-dioxolan-2-one | ethyl methyl carbonate | diethyl carbonate | 1,3-dioxol-2-one
JMCA | 2024 | Inorganic organic composite fluorinated interphase layers for stabilizing ether-based electrolyte in high-voltage lithium metal batteries | lithium;bis(trifluoromethylsulfonyl)azanide | LiTFSI | 0.6 | lithium;2,2-difluoro-1,3-dioxa-2-boranuidacyclopentane-4,5-dione | LiDFOB | 0.4 |  |  |  | M | 1,2-dimethoxyethane | DME | [18 empty] | 91.8 | 160 | 0.5 | 1 | long cycling performance | 0.6 | 0.4 |  | 9.576121 | [5 empty] | lithium;bis(trifluoromethylsulfonyl)azanide | lithium;2,2-difluoro-1,3-dioxa-2-boranuidacyclopentane-4,5-dione |  | 1,2-dimethoxyethane
ACSAMI | 2018 | Lithium Difluorophosphate as a Dendrite-Suppressing Additive for Lithium Metal Batteries | lithium;hexafluorophosphate | LiPF6 | 1 | lithium;difluorophosphinate | LiDFP | 0.1 |  |  |  | M | 1,3-dioxolan-2-one | EC | 1 | diethyl carbonate | DEC | 1 |  |  |  | mass ratio | [10 empty] | 91.8 | 10 | 0.5 | 1 | method 3 | 1 | 0.1 |  | 8.625331 | 3.500776 |  |  |  |  | lithium;hexafluorophosphate | lithium;difluorophosphinate |  | 1,3-dioxolan-2-one | diethyl carbonate
ElecActa | 2019 | Superior coulombic efficiency of lithium anodes for rechargeable batteries utilizing high-concentration ether electrolytes | lithium;bis(fluorosulfonyl)azanide | LiFSI | 3 | [6 empty] | M | 1-methoxy-2-(2-methoxyethoxy)ethane | G2 | 1 | 1,3-dioxolan-2-one | EC | 1 |  |  |  | volume ratio | [10 empty] | 91.8 |  | 6 | 2 |  | 3 |  |  | 3.514198 | 7.49489 |  |  |  |  | lithium;bis(fluorosulfonyl)azanide |  |  | 1-methoxy-2-(2-methoxyethoxy)ethane | 1,3-dioxolan-2-one
CEJ | 2021 | Self-leveling electrolyte enabled dendrite-free lithium deposition for safer and stable lithium metal batteries | lithium;hexafluorophosphate | LiPF6 | 1 | [6 empty] | M | 4-fluoro-1,3-dioxolan-2-one | FEC | 1 | dimethyl carbonate | DMC | 1 |  |  |  | volume ratio | [10 empty] | 91.78 | 30 | 1 | 1 | long cycling performance | 1 |  |  | 6.855257 | 5.905861 |  |  |  |  | lithium;hexafluorophosphate |  |  | 4-fluoro-1,3-dioxolan-2-one | dimethyl carbonate
AEM | 2018 | Dendrite-Free and Performance-Enhanced Lithium Metal Batteries through Optimizing Solvent Compositions and Adding Combinational Additives | lithium;bis(trifluoromethylsulfonyl)azanide | LiTFSI | 0.6 | lithium;1,4,6,9-tetraoxa-5-boranuidaspiro[4.4]nonane-2,3,7,8-tetrone | LiBOB | 0.4 |  |  |  | M | 1,3-dioxolan-2-one | EC | 9 | ethyl methyl carbonate | EMC | 1 |  |  |  | mass ratio | [10 empty] | 91.7 | 11 |  |  | method 3 | 0.6 | 0.4 |  | 13.81954 | 0.7544442 |  |  |  |  | lithium;bis(trifluoromethylsulfonyl)azanide | lithium;1,4,6,9-tetraoxa-5-boranuidaspiro[4.4]nonane-2,3,7,8-tetrone |  | 1,3-dioxolan-2-one | ethyl methyl carbonate
ChinPhysB | 2016 | Concentrated dual-salt electrolytes for improving the cycling stability of lithium metal anodes | lithium;bis(trifluoromethylsulfonyl)azanide | LiTFSI | 3 | [6 empty] | M | 1,3-dioxolane | DOL | 1 | 1,2-dimethoxyethane | DME | 1 |  |  |  | volume ratio | [10 empty] | 91.7 | 100 | 0.5 | 1 | long cycling performance | 3 |  |  | 7.154428 | 4.78806 |  |  |  |  | lithium;bis(trifluoromethylsulfonyl)azanide |  |  | 1,3-dioxolane | 1,2-dimethoxyethane
JACS | 2022 | Clarifying the Relationship between the Lithium Deposition Coverage and Microstructure in Lithium Metal Batteries | lithium;bis(fluorosulfonyl)azanide | LiFSI | 0.2 | [6 empty] | M | 1,2-dimethoxyethane | DME | [18 empty] | 91.64 | 100 | 0.5 | 1 | long cycling performance | 0.2 |  |  | 9.576121 | [5 empty] | lithium;bis(fluorosulfonyl)azanide |  |  | 1,2-dimethoxyethane
AEM | 2018 | Dendrite-Free and Performance-Enhanced Lithium Metal Batteries through Optimizing Solvent Compositions and Adding Combinational Additives | lithium;bis(trifluoromethylsulfonyl)azanide | LiTFSI | 0.6 | lithium;1,4,6,9-tetraoxa-5-boranuidaspiro[4.4]nonane-2,3,7,8-tetrone | LiBOB | 0.4 |  |  |  | M | 1,3-dioxolan-2-one | EC | 7 | ethyl methyl carbonate | EMC | 3 |  |  |  | mass ratio | [10 empty] | 91.6 | 11 |  |  | method 3 | 0.6 | 0.4 |  | 11.2992 | 2.379287 |  |  |  |  | lithium;bis(trifluoromethylsulfonyl)azanide | lithium;1,4,6,9-tetraoxa-5-boranuidaspiro[4.4]nonane-2,3,7,8-tetrone |  | 1,3-dioxolan-2-one | ethyl methyl carbonate
AEM | 2018 | Dendrite-Free and Performance-Enhanced Lithium Metal Batteries through Optimizing Solvent Compositions and Adding Combinational Additives | lithium;bis(trifluoromethylsulfonyl)azanide | LiTFSI | 0.6 | lithium;1,4,6,9-tetraoxa-5-boranuidaspiro[4.4]nonane-2,3,7,8-tetrone | LiBOB | 0.4 |  |  |  | M | 1,3-dioxolan-2-one | EC | 8 | ethyl methyl carbonate | EMC | 2 |  |  |  | mass ratio | [10 empty] | 91.6 | 11 |  |  | method 3 | 0.6 | 0.4 |  | 12.59084 | 1.546575 |  |  |  |  | lithium;bis(trifluoromethylsulfonyl)azanide | lithium;1,4,6,9-tetraoxa-5-boranuidaspiro[4.4]nonane-2,3,7,8-tetrone |  | 1,3-dioxolan-2-one | ethyl methyl carbonate
ESM | 2022 | Non-flammable ultralow concentration mixed ether electrolyte for advanced lithium metal batteries | lithium;hexafluorophosphate | LiPF6 | 1 | [6 empty] | M | 1,3-dioxolan-2-one | EC | 1 | diethyl carbonate | DEC | 1 |  |  |  | volume ratio | [10 empty] | 91.44 | 10 | 1 | 1 | Aurbach | 1 |  |  | 7.49489 | 4.122577 |  |  |  |  | lithium;hexafluorophosphate |  |  | 1,3-dioxolan-2-one | diethyl carbonate
NE | 2022 | Electrode potential influences the reversibility of lithium-metal anodes | lithium;bis(fluorosulfonyl)azanide | LiFSI | 2.42 | [6 empty] | M | oxolane | THF | [18 empty] | 91.4 | 20 | 0.5 | 0.5 | long cycling performance | 2.42 |  |  | 12.32839 | [5 empty] | lithium;bis(fluorosulfonyl)azanide |  |  | oxolane
NE | 2022 | Electrode potential influences the reversibility of lithium-metal anodes | lithium;bis(fluorosulfonyl)azanide | LiFSI | 4.197387 | [6 empty] | M | thiolane 1,1-dioxide | sulfolane | [18 empty] | 91.3 | 1 | 0.5 | 0.5 | long cycling performance | 4.197387 |  |  | 10.08571 | [5 empty] | lithium;bis(fluorosulfonyl)azanide |  |  | thiolane 1,1-dioxide
AEM | 2021 | Synergistic Effects on Lithium Metal Batteries by Preferential Ionic Interactions in Concentrated Bisalt Electrolytes | lithium;difluorophosphinate | LiDFP | 0.8 | lithium;bis(trifluoromethylsulfonyl)azanide | LiTFSI | 2.2 |  |  |  | M | 1,2-dimethoxyethane | DME | [18 empty] | 91.2 | 12 | 1 | 1 | method 2 | 0.8 | 2.2 |  | 9.576121 | [5 empty] | lithium;difluorophosphinate | lithium;bis(trifluoromethylsulfonyl)azanide |  | 1,2-dimethoxyethane
ElecActa | 2019 | Superior coulombic efficiency of lithium anodes for rechargeable batteries utilizing high-concentration ether electrolytes | lithium;bis(fluorosulfonyl)azanide | LiFSI | 3 | [6 empty] | M | 1,2-dimethoxyethane | G1 | 1 | 1,3-dioxolan-2-one | EC | 1 |  |  |  | volume ratio | [10 empty] | 91.2 |  | 1.6 | 2 |  | 3 |  |  | 4.78806 | 7.49489 |  |  |  |  | lithium;bis(fluorosulfonyl)azanide |  |  | 1,2-dimethoxyethane | 1,3-dioxolan-2-one
JACS | 2022 | Correlating Kinetics to Cyclability Reveals Thermodynamic Origin of Lithium Anode Morphology in Liquid Electrolytes | lithium;bis(fluorosulfonyl)azanide | LiFSI | 1 | [6 empty] | M | 1,3-dioxolan-2-one | EC | 4 | diethyl carbonate | DEC | 1 |  |  |  | mass ratio | [10 empty] | 91.2 | 20 | 1 | 1 | long cycling performance | 1 |  |  | 12.65527 | 1.284103 |  |  |  |  | lithium;bis(fluorosulfonyl)azanide |  |  | 1,3-dioxolan-2-one | diethyl carbonate
NMCA | 2022 | Salt–solvent synchro-constructed robust electrolyte–electrode interphase for high-voltage lithium metal batteries | lithium;2,2-difluoro-1,3-dioxa-2-boranuidacyclopentane-4,5-dione | LiDFOB | 1 | [6 empty] | M | 4-methyl-1,3-dioxolan-2-one | PC | [18 empty] | 91.2 | 10 | 0.5 | 1 | Aurbach | 1 |  |  | 11.79352 | [5 empty] | lithium;2,2-difluoro-1,3-dioxa-2-boranuidacyclopentane-4,5-dione |  |  | 4-methyl-1,3-dioxolan-2-one
NE | 2022 | Electrode potential influences the reversibility of lithium-metal anodes | lithium;bis(fluorosulfonyl)azanide | LiFSI | 1.3 | [6 empty] | M | methyl 2,2,2-trifluoroethyl carbonate | FEMC | [18 empty] | 91.1 | 20 | 0.5 | 0.5 | long cycling performance | 1.3 |  |  | 8.274291 | [5 empty] | lithium;bis(fluorosulfonyl)azanide |  |  | methyl 2,2,2-trifluoroethyl carbonate
EES | 2020 | FSI-inspired solvent and “full fluorosulfonyl” electrolyte for 4 V class lithium-metal batteries | lithium;bis(fluorosulfonyl)azanide | LiFSI | 2.5 | lithium;hexafluorophosphate | LiPF6 | 0.2 |  |  |  | M | N,N-dimethylsulfamoyl fluoride | FSA | [18 empty] | 91 | 1 | 0.5 | 0.5 | long cycling performance | 2.5 | 0.2 |  | 10.57102 | [5 empty] | lithium;bis(fluorosulfonyl)azanide | lithium;hexafluorophosphate |  | N,N-dimethylsulfamoyl fluoride
AEM | 2021 | Synergistic Effects on Lithium Metal Batteries by Preferential Ionic Interactions in Concentrated Bisalt Electrolytes | lithium;difluorophosphinate | LiDFP | 3.7 | lithium;bis(trifluoromethylsulfonyl)azanide | LiTFSI | 0.24 |  |  |  | M | 1,2-dimethoxyethane | DME | [18 empty] | 91 | 12 | 1 | 1 | method 2 | 3.7 | 0.24 |  | 9.576121 | [5 empty] | lithium;difluorophosphinate | lithium;bis(trifluoromethylsulfonyl)azanide |  | 1,2-dimethoxyethane
Chem | 2018 | Highly Fluorinated Interphases Enable High-Voltage Li-Metal Batteries | lithium;hexafluorophosphate | LiPF6 | 5 | [6 empty] | M | 1,3-dioxolan-2-one | EC | 1 | dimethyl carbonate | DMC | 1 |  |  |  | volume ratio | [10 empty] | 91 | 50 | 0.2 | 1 | long cycling performance | 5 |  |  | 7.49489 | 5.905861 |  |  |  |  | lithium;hexafluorophosphate |  |  | 1,3-dioxolan-2-one | dimethyl carbonate
JES | 1996 | A comparative study of synthetic graphite and Li electrodes in electrolyte solutions based on ethylene carbonate‐dimethyl | lithium;hexafluorophosphate | LiPF6 | 1 | [6 empty] | M | 1,3-dioxolan-2-one | EC | 1 | dimethyl carbonate | DMC | 5 |  |  |  | volume ratio | [10 empty] | 91 | 10 | 1.5 | 5 | Aurbach | 1 |  |  | 2.498297 | 9.843102 |  |  |  |  | lithium;hexafluorophosphate |  |  | 1,3-dioxolan-2-one | dimethyl carbonate
ElecActa | 2019 | Superior coulombic efficiency of lithium anodes for rechargeable batteries utilizing high-concentration ether electrolytes | lithium;bis(fluorosulfonyl)azanide | LiFSI | 1 | [6 empty] | M | 1-methoxy-2-(2-methoxyethoxy)ethane | G2 | 1 | 1,3-dioxolan-2-one | EC | 1 |  |  |  | volume ratio | [10 empty] | 91 |  | 1.6 | 2 |  | 1 |  |  | 3.514198 | 7.49489 |  |  |  |  | lithium;bis(fluorosulfonyl)azanide |  |  | 1-methoxy-2-(2-methoxyethoxy)ethane | 1,3-dioxolan-2-one
ElecActa | 2019 | Superior coulombic efficiency of lithium anodes for rechargeable batteries utilizing high-concentration ether electrolytes | lithium;bis(fluorosulfonyl)azanide | LiFSI | 3 | [6 empty] | M | 1,2-dimethoxyethane | G1 | 1 | 1,3-dioxolan-2-one | EC | 1 |  |  |  | volume ratio | [10 empty] | 91 |  | 2 | 2 |  | 3 |  |  | 4.78806 | 7.49489 |  |  |  |  | lithium;bis(fluorosulfonyl)azanide |  |  | 1,2-dimethoxyethane | 1,3-dioxolan-2-one
NE | 2022 | Electrode potential influences the reversibility of lithium-metal anodes | lithium;bis(fluorosulfonyl)azanide | LiFSI | 1.5 | [6 empty] | M | oxolane | THF | 4 | toluene | Toluene | 6 |  |  |  | molar ratio | [10 empty] | 91 | 1 | 0.5 | 0.5 | long cycling performance | 1.5 |  |  | 4.151204 | 6.226806 |  |  |  |  | lithium;bis(fluorosulfonyl)azanide |  |  | oxolane | toluene
ElecActa | 2019 | Superior coulombic efficiency of lithium anodes for rechargeable batteries utilizing high-concentration ether electrolytes | lithium;bis(fluorosulfonyl)azanide | LiFSI | 3 | [6 empty] | M | 1,2-dimethoxyethane | G1 | 1 | 1,3-dioxolan-2-one | EC | 1 |  |  |  | volume ratio | [10 empty] | 90.9 |  | 6 | 2 |  | 3 |  |  | 4.78806 | 7.49489 |  |  |  |  | lithium;bis(fluorosulfonyl)azanide |  |  | 1,2-dimethoxyethane | 1,3-dioxolan-2-one
JPS | 2020 | Highly concentrated carbonate electrolyte for Li-ion batteries with lithium metal and graphite anodes | lithium;bis(fluorosulfonyl)azanide | LiFSI | 1 | [6 empty] | M | diethyl carbonate | DEC | 1 | 1,3-dioxolan-2-one | EC | 1 |  |  |  | volume ratio | [10 empty] | 90.9 | 20 | 2 | 2 | long cycling performance | 1 |  |  | 4.122577 | 7.49489 |  |  |  |  | lithium;bis(fluorosulfonyl)azanide |  |  | diethyl carbonate | 1,3-dioxolan-2-one
NE | 2022 | Electrode potential influences the reversibility of lithium-metal anodes | lithium;bis(fluorosulfonyl)azanide | LiFSI | 1.501022 | [6 empty] | M | 1,3-dioxolan-2-one | EC | [18 empty] | 90.9 | 1 | 0.5 | 0.5 | long cycling performance | 1.501022 |  |  | 14.98978 | [5 empty] | lithium;bis(fluorosulfonyl)azanide |  |  | 1,3-dioxolan-2-one
NE | 2022 | Electrode potential influences the reversibility of lithium-metal anodes | lithium;bis(fluorosulfonyl)azanide | LiFSI | 1.748911 | [6 empty] | M | thiolane 1,1-dioxide | sulfolane | [18 empty] | 90.9 | 20 | 0.5 | 0.5 | long cycling performance | 1.748911 |  |  | 10.08571 | [5 empty] | lithium;bis(fluorosulfonyl)azanide |  |  | thiolane 1,1-dioxide
AEM | 2018 | Dendrite-Free and Performance-Enhanced Lithium Metal Batteries through Optimizing Solvent Compositions and Adding Combinational Additives | lithium;bis(trifluoromethylsulfonyl)azanide | LiTFSI | 0.6 | lithium;1,4,6,9-tetraoxa-5-boranuidaspiro[4.4]nonane-2,3,7,8-tetrone | LiBOB | 0.4 |  |  |  | M | 1,3-dioxolan-2-one | EC | 6 | ethyl methyl carbonate | EMC | 4 |  |  |  | mass ratio | [10 empty] | 90.8 | 11 |  |  | method 3 | 0.6 | 0.4 |  | 9.93964 | 3.255783 |  |  |  |  | lithium;bis(trifluoromethylsulfonyl)azanide | lithium;1,4,6,9-tetraoxa-5-boranuidaspiro[4.4]nonane-2,3,7,8-tetrone |  | 1,3-dioxolan-2-one | ethyl methyl carbonate
NE | 2022 | Electrode potential influences the reversibility of lithium-metal anodes | lithium;bis(fluorosulfonyl)azanide | LiFSI | 3.497823 | [6 empty] | M | thiolane 1,1-dioxide | sulfolane | [18 empty] | 90.7 | 1 | 0.5 | 0.5 | long cycling performance | 3.497823 |  |  | 10.08571 | [5 empty] | lithium;bis(fluorosulfonyl)azanide |  |  | thiolane 1,1-dioxide
JACS | 2022 | Clarifying the Relationship between the Lithium Deposition Coverage and Microstructure in Lithium Metal Batteries | lithium;bis(fluorosulfonyl)azanide | LiFSI | 1 | [6 empty] | M | 1,2-dimethoxyethane | DME | [18 empty] | 90.67 | 100 | 1 | 1 | long cycling performance | 1 |  |  | 9.576121 | [5 empty] | lithium;bis(fluorosulfonyl)azanide |  |  | 1,2-dimethoxyethane
NC | 2022 | Non-fluorinated non-solvating cosolvent enabling superior performance of lithium metal negative electrode battery | lithium;bis(trifluoromethylsulfonyl)azanide | LiTFSI | 1 | [6 empty] | M | 1,3-dioxolan-2-one | EC | 1 | diethyl carbonate | DEC | 1 | phenylmethoxymethylbenzene | dibenzyl ether | 4 | volume ratio | [10 empty] | 90.62 | 10 | 0.5 | 1 | Aurbach | 1 |  |  | 2.498297 | 1.374192 | 3.497091 |  |  |  | lithium;bis(trifluoromethylsulfonyl)azanide |  |  | 1,3-dioxolan-2-one | diethyl carbonate | phenylmethoxymethylbenzene
AEM | 2018 | Dendrite-Free and Performance-Enhanced Lithium Metal Batteries through Optimizing Solvent Compositions and Adding Combinational Additives | lithium;bis(trifluoromethylsulfonyl)azanide | LiTFSI | 0.6 | lithium;1,4,6,9-tetraoxa-5-boranuidaspiro[4.4]nonane-2,3,7,8-tetrone | LiBOB | 0.4 |  |  |  | M | 1,3-dioxolan-2-one | EC | 4 | ethyl methyl carbonate | EMC | 6 |  |  |  | mass ratio | lithium;hexafluorophosphate | LiPF6 | 0.6 | [6 empty] | wt% | 90.6 | 11 |  |  | method 3 | 0.6 | 0.4 |  | 6.994171 | 5.154702 |  | 0.05539004 |  |  | lithium;bis(trifluoromethylsulfonyl)azanide | lithium;1,4,6,9-tetraoxa-5-boranuidaspiro[4.4]nonane-2,3,7,8-tetrone |  | 1,3-dioxolan-2-one | ethyl methyl carbonate |  | lithium;hexafluorophosphate
NE | 2022 | Electrode potential influences the reversibility of lithium-metal anodes | lithium;bis(fluorosulfonyl)azanide | LiFSI | 1.5 | [6 empty] | M | oxolane | THF | 3.5 | toluene | Toluene | 6.5 |  |  |  | molar ratio | [10 empty] | 90.6 | 1 | 0.5 | 0.5 | long cycling performance | 1.5 |  |  | 3.58504 | 6.657932 |  |  |  |  | lithium;bis(fluorosulfonyl)azanide |  |  | oxolane | toluene
NE | 2024 | Oscillatory solvation chemistry for a 500 Wh kg−1 Li-metal pouch cell | lithium;bis(fluorosulfonyl)azanide | LiFSI | 1.1 | [6 empty] | M | 4-methyl-1,3-dioxolan-2-one | PC | 1 | 1,1,1,3,3-pentafluorobutane | PFB | 1 |  |  |  | molar ratio | [10 empty] | 90.58 | 10 | 0.5 | 1 | Aurbach | 1.1 |  |  | 4.965665 | 4.965665 |  |  |  |  | lithium;bis(fluorosulfonyl)azanide |  |  | 4-methyl-1,3-dioxolan-2-one | 1,1,1,3,3-pentafluorobutane
ESM | 2018 | Enabling reliable lithium metal batteries by a bifunctional anionic electrolyte additive | lithium;hexafluorophosphate | LiPF6 | 1 | [6 empty] | M | 1,3-dioxolan-2-one | EC | 1 | dimethyl carbonate | DMC | 2 |  |  |  | volume ratio | tris(2,2,2-trifluoroethyl) borate | TTFEB | 2 | [6 empty] | wt% | 90.5 | 1 | 0.1 | 0.5 | long cycling performance | 1 |  |  | 4.996593 | 7.874482 |  | 0.08452037 |  |  | lithium;hexafluorophosphate |  |  | 1,3-dioxolan-2-one | dimethyl carbonate |  | tris(2,2,2-trifluoroethyl) borate
ACSEL | 2023 | High-Voltage Li Metal Batteries Enabled by Adsorption-Defluorination Mechanism | lithium;hexafluorophosphate | LiPF6 | 1 | [6 empty] | M | 1,3-dioxolan-2-one | EC | 1 | dimethyl carbonate | DMC | 1 |  |  |  | volume ratio | [10 empty] | 90.5 | 10 | 0.5 | 1 | method 3 | 1 |  |  | 7.49489 | 5.905861 |  |  |  |  | lithium;hexafluorophosphate |  |  | 1,3-dioxolan-2-one | dimethyl carbonate
NE | 2022 | Electrode potential influences the reversibility of lithium-metal anodes | lithium;bis(fluorosulfonyl)azanide | LiFSI | 1.087697 | [6 empty] | M | 1,3-dioxolan-2-one | EC | [18 empty] | 90.5 | 1 | 0.5 | 0.5 | long cycling performance | 1.087697 |  |  | 14.98978 | [5 empty] | lithium;bis(fluorosulfonyl)azanide |  |  | 1,3-dioxolan-2-one
ElecActa | 2019 | Superior coulombic efficiency of lithium anodes for rechargeable batteries utilizing high-concentration ether electrolytes | lithium;hexafluorophosphate | LiPF6 | 1 | [6 empty] | M | diethyl carbonate | DEC | 1 | 1,3-dioxolan-2-one | EC | 1 |  |  |  | volume ratio | [10 empty] | 90.3 |  | 0.4 | 2 |  | 1 |  |  | 4.122577 | 7.49489 |  |  |  |  | lithium;hexafluorophosphate |  |  | diethyl carbonate | 1,3-dioxolan-2-one
JPS | 2020 | Highly concentrated carbonate electrolyte for Li-ion batteries with lithium metal and graphite anodes | lithium;hexafluorophosphate | LiPF6 | 1 | [6 empty] | M | diethyl carbonate | DEC | 1 | 1,3-dioxolan-2-one | EC | 1 |  |  |  | volume ratio | [10 empty] | 90.3 | 20 | 0.4 | 2 | long cycling performance | 1 |  |  | 4.122577 | 7.49489 |  |  |  |  | lithium;hexafluorophosphate |  |  | diethyl carbonate | 1,3-dioxolan-2-one
JMCA | 2024 | Inorganic organic composite fluorinated interphase layers for stabilizing ether-based electrolyte in high-voltage lithium metal batteries | lithium;hexafluorophosphate | LiPF6 | 1 | [6 empty] | M | 1,3-dioxolan-2-one | EC | 1 | dimethyl carbonate | DMC | 1 |  |  |  | mass ratio | [10 empty] | 90.24 | 120 | 0.5 | 1 | long cycling performance | 1 |  |  | 8.29971 | 5.271675 |  |  |  |  | lithium;hexafluorophosphate |  |  | 1,3-dioxolan-2-one | dimethyl carbonate
ACSAMI | 2019 | RbF as a Dendrite-Inhibiting Additive in Lithium Metal Batteries | lithium;hexafluorophosphate | LiPF6 | 1 | rubidium(1+);fluoride | RbF | 0.05 |  |  |  | M | 1,3-dioxolan-2-one | EC | 1 | dimethyl carbonate | DMC | 1 |  |  |  | volume ratio | [10 empty] | 90.2 | 120 | 0.5 | 1 | method 1 | 1 | 0.05 |  | 7.49489 | 5.905861 |  |  |  |  | lithium;hexafluorophosphate | rubidium(1+);fluoride |  | 1,3-dioxolan-2-one | dimethyl carbonate
AEM | 2023 | Single-Solvent-Based Electrolyte Enabling a High-Voltage Lithium-Metal Battery with Long Cycle Life | lithium;bis(fluorosulfonyl)azanide | LiFSI | 1 | [6 empty] | M | 1,3-dioxolan-2-one | EC | 3 | ethyl methyl carbonate | EMC | 7 |  |  |  | volume ratio | [10 empty] | 90.2 | 100 | 1 | 1 |  | 1 |  |  | 4.496934 | 6.764649 |  |  |  |  | lithium;bis(fluorosulfonyl)azanide |  |  | 1,3-dioxolan-2-one | ethyl methyl carbonate
AEM | 2023 | Single-Solvent-Based Electrolyte Enabling a High-Voltage Lithium-Metal Battery with Long Cycle Life | lithium;bis(fluorosulfonyl)azanide | LiFSI | 1 | [6 empty] | M | 1,3-dioxolan-2-one | EC | 3 | ethyl methyl carbonate | EMC | 7 |  |  |  | volume ratio | [10 empty] | 90.2 | 100 | 1 | 1 | long cycling performance | 1 |  |  | 4.496934 | 6.764649 |  |  |  |  | lithium;bis(fluorosulfonyl)azanide |  |  | 1,3-dioxolan-2-one | ethyl methyl carbonate
AEM | 2021 | Synergistic Effects on Lithium Metal Batteries by Preferential Ionic Interactions in Concentrated Bisalt Electrolytes | lithium;bis(trifluoromethylsulfonyl)azanide | LiTFSI | 3.57 | [6 empty] | M | 1,2-dimethoxyethane | DME | [18 empty] | 90.1 | 12 | 1 | 1 | method 2 | 3.57 |  |  | 9.576121 | [5 empty] | lithium;bis(trifluoromethylsulfonyl)azanide |  |  | 1,2-dimethoxyethane
NE | 2024 | High lithium oxide prevalence in the lithium solid–electrolyte interphase for high Coulombic efficiency | lithium;hexafluorophosphate | LiPF6 | 1 | [6 empty] | M | 1,3-dioxolan-2-one | EC | 5 | diethyl carbonate | DEC | 5 |  |  |  | volume ratio | 1,3-dioxol-2-one | VC | 10 | [6 empty] | vol% | 90.1 | 11 | 0.5 | 4 | Aurbach | 1 |  |  | 7.49489 | 4.122577 |  | 1.574666 |  |  | lithium;hexafluorophosphate |  |  | 1,3-dioxolan-2-one | diethyl carbonate |  | 1,3-dioxol-2-one
ElecActa | 2019 | Superior coulombic efficiency of lithium anodes for rechargeable batteries utilizing high-concentration ether electrolytes | lithium;hexafluorophosphate | LiPF6 | 1 | [6 empty] | M | diethyl carbonate | DEC | 1 | 1,3-dioxolan-2-one | EC | 1 |  |  |  | volume ratio | [10 empty] | 90.1 |  | 1 | 2 |  | 1 |  |  | 4.122577 | 7.49489 |  |  |  |  | lithium;hexafluorophosphate |  |  | diethyl carbonate | 1,3-dioxolan-2-one
JPS | 2020 | Highly concentrated carbonate electrolyte for Li-ion batteries with lithium metal and graphite anodes | lithium;hexafluorophosphate | LiPF6 | 1 | [6 empty] | M | diethyl carbonate | DEC | 1 | 1,3-dioxolan-2-one | EC | 1 |  |  |  | volume ratio | [10 empty] | 90.1 | 20 | 1 | 2 | long cycling performance | 1 |  |  | 4.122577 | 7.49489 |  |  |  |  | lithium;hexafluorophosphate |  |  | diethyl carbonate | 1,3-dioxolan-2-one
ACSEL | 2023 | Targeted Functionalization of Cyclic Ether Solvents for Controlled Reactivity in High-Voltage Lithium Metal Batteries | lithium;bis(fluorosulfonyl)azanide | LiFSI | 2 | [6 empty] | M | 4-methyl-1,3-dioxolane | MDOL | [18 empty] | 90.1 | 20 | 1 | 1 | method 1 | 2 |  |  | 11.15651 | [5 empty] | lithium;bis(fluorosulfonyl)azanide |  |  | 4-methyl-1,3-dioxolane
NE | 2022 | Electrode potential influences the reversibility of lithium-metal anodes | lithium;bis(fluorosulfonyl)azanide | LiFSI | 1.5 | [6 empty] | M | oxolane | THF | 5 | toluene | Toluene | 5 |  |  |  | molar ratio | [10 empty] | 90.1 | 1 | 0.5 | 0.5 | long cycling performance | 1.5 |  |  | 5.329529 | 5.329529 |  |  |  |  | lithium;bis(fluorosulfonyl)azanide |  |  | oxolane | toluene
NE | 2022 | Electrode potential influences the reversibility of lithium-metal anodes | lithium;bis(fluorosulfonyl)azanide | LiFSI | 1.876278 | [6 empty] | M | 1,3-dioxolan-2-one | EC | [18 empty] | 90.1 | 1 | 0.5 | 0.5 | long cycling performance | 1.876278 |  |  | 14.98978 | [5 empty] | lithium;bis(fluorosulfonyl)azanide |  |  | 1,3-dioxolan-2-one
NE | 2022 | Electrode potential influences the reversibility of lithium-metal anodes | lithium;bis(fluorosulfonyl)azanide | LiFSI | 1.112596 | [6 empty] | M | 4-methyl-1,3-dioxolan-2-one | PC | [18 empty] | 90.1 | 20 | 0.5 | 0.5 | long cycling performance | 1.112596 |  |  | 11.79352 | [5 empty] | lithium;bis(fluorosulfonyl)azanide |  |  | 4-methyl-1,3-dioxolan-2-one
ACSAMI | 2017 | Novel Concentrated Li[(FSO2)(n-C4F9SO2)N]-Based Ether Electrolyte for Superior Stability of Metallic Lithium Anode | lithium;bis(trifluoromethylsulfonyl)azanide | LiTFSI | 3 | [6 empty] | M | 1,3-dioxolane | DOL | 1 | dimethoxymethane | DME | 1 |  |  |  | volume ratio | [10 empty] | 90 | 150 | 0.5 | 1 | method 1 | 3 |  |  | 7.154428 | 5.651203 |  |  |  |  | lithium;bis(trifluoromethylsulfonyl)azanide |  |  | 1,3-dioxolane | dimethoxymethane
NC | 2022 | Non-fluorinated non-solvating cosolvent enabling superior performance of lithium metal negative electrode battery | lithium;bis(trifluoromethylsulfonyl)azanide | LiTFSI | 1 | [6 empty] | M | 1,3-dioxolan-2-one | EC | 1 | diethyl carbonate | DEC | 1 | ethoxyethane | DEE | 4 | volume ratio | [10 empty] | 90 | 10 | 0.5 | 1 | Aurbach | 1 |  |  | 2.498297 | 1.374192 | 7.573305 |  |  |  | lithium;bis(trifluoromethylsulfonyl)azanide |  |  | 1,3-dioxolan-2-one | diethyl carbonate | ethoxyethane
JACS | 2023 | A Semisolvated Sole-Solvent Electrolyte for High-Voltage Lithium Metal Batteries | lithium;hexafluorophosphate | LiPF6 | 1 | [6 empty] | M | 1,3-dioxolan-2-one | EC | 1 | ethyl methyl carbonate | EMC | 1 |  |  |  | volume ratio | 4-fluoro-1,3-dioxolan-2-one | FEC | 2 | [6 empty] | wt% | 90 | 100 | 0.25 | 0.5 | long cycling performance | 1 |  |  | 7.49489 | 4.831892 |  | 0.2479774 |  |  | lithium;hexafluorophosphate |  |  | 1,3-dioxolan-2-one | ethyl methyl carbonate |  | 4-fluoro-1,3-dioxolan-2-one
ACSAMI | 2019 | Locally Concentrated LiPF6 in a Carbonate-Based Electrolyte with Fluoroethylene Carbonate as a Diluent for Anode-Free Lithium Metal Batteries | lithium;hexafluorophosphate | LiPF6 | 1 | [6 empty] | M | 1,3-dioxolan-2-one | EC | 1 | diethyl carbonate | DEC | 1 |  |  |  | volume ratio | [10 empty] | 90 | 15 | 0.2 |  |  | 1 |  |  | 7.49489 | 4.122577 |  |  |  |  | lithium;hexafluorophosphate |  |  | 1,3-dioxolan-2-one | diethyl carbonate
AEM | 2019 | A Concentrated Ternary-Salts Electrolyte for High Reversible Li Metal Battery with Slight Excess Li | lithium;hexafluorophosphate | LiPF6 | 1 | [6 empty] | M | 1,3-dioxolan-2-one | EC | 1 | diethyl carbonate | DEC | 1 |  |  |  | volume ratio | [10 empty] | 90 | 100 | 0.5 | 1 | method 3 | 1 |  |  | 7.49489 | 4.122577 |  |  |  |  | lithium;hexafluorophosphate |  |  | 1,3-dioxolan-2-one | diethyl carbonate
EES | 2018 | Enabling reliable lithium metal batteries by a bifunctional anionic electrolyte additive | lithium;hexafluorophosphate | LiPF6 | 1 | [6 empty] | M | 1,3-dioxolan-2-one | EC | 1 | dimethyl carbonate | DMC | 2 |  |  |  | volume ratio | [10 empty] | 90 | 100 | 0.1 | 0.5 | long cycling performance | 1 |  |  | 4.996593 | 7.874482 |  |  |  |  | lithium;hexafluorophosphate |  |  | 1,3-dioxolan-2-one | dimethyl carbonate
ESM | 2018 | Enabling reliable lithium metal batteries by a bifunctional anionic electrolyte additive | lithium;hexafluorophosphate | LiPF6 | 1 | [6 empty] | M | 1,3-dioxolan-2-one | EC | 1 | dimethyl carbonate | DMC | 2 |  |  |  | volume ratio | [10 empty] | 90 | 100 | 0.1 | 0.5 | long cycling performance | 1 |  |  | 4.996593 | 7.874482 |  |  |  |  | lithium;hexafluorophosphate |  |  | 1,3-dioxolan-2-one | dimethyl carbonate
AFM | 2020 | Fluorobenzene, A Low-Density, Economical, and Bifunctional Hydrocarbon Cosolvent for Practical Lithium Metal Batteries | lithium;bis(fluorosulfonyl)azanide | LiFSI | 1 | [6 empty] | M | 1,2-dimethoxyethane | DME | [18 empty] | 90 | 100 | 1 | 1 |  | 1 |  |  | 9.576121 | [5 empty] | lithium;bis(fluorosulfonyl)azanide |  |  | 1,2-dimethoxyethane
Angew | 2020 | Enabling High-Voltage Lithium Metal Batteries by Manipulating Solvation Structure in Ester Electrolyte | lithium;bis(fluorosulfonyl)azanide | LiFSI | 1 | [6 empty] | M | 4-fluoro-1,3-dioxolan-2-one | FEC | 1 | oxolan-2-one | GBL | 2 |  |  |  | volume ratio | [10 empty] | 90 | 120 | 0.5 | 1 | long cycling performance | 1 |  |  | 4.570171 | 8.673094 |  |  |  |  | lithium;bis(fluorosulfonyl)azanide |  |  | 4-fluoro-1,3-dioxolan-2-one | oxolan-2-one
ElecActa | 2019 | Superior coulombic efficiency of lithium anodes for rechargeable batteries utilizing high-concentration ether electrolytes | lithium;bis(fluorosulfonyl)azanide | LiFSI | 1 | [6 empty] | M | 1-methoxy-2-(2-methoxyethoxy)ethane | G2 | 1 | 1,3-dioxolan-2-one | EC | 1 |  |  |  | volume ratio | [10 empty] | 90 |  | 2 | 2 |  | 1 |  |  | 3.514198 | 7.49489 |  |  |  |  | lithium;bis(fluorosulfonyl)azanide |  |  | 1-methoxy-2-(2-methoxyethoxy)ethane | 1,3-dioxolan-2-one
NE | 2022 | Electrode potential influences the reversibility of lithium-metal anodes | lithium;bis(fluorosulfonyl)azanide | LiFSI | 1.74 | [6 empty] | M | oxolane | THF | [18 empty] | 90 | 20 | 0.5 | 0.5 | long cycling performance | 1.74 |  |  | 12.32839 | [5 empty] | lithium;bis(fluorosulfonyl)azanide |  |  | oxolane
NE | 2022 | Electrode potential influences the reversibility of lithium-metal anodes | lithium;bis(fluorosulfonyl)azanide | LiFSI | 1.965586 | [6 empty] | M | 4-methyl-1,3-dioxolan-2-one | PC | [18 empty] | 90 | 20 | 0.5 | 0.5 | long cycling performance | 1.965586 |  |  | 11.79352 | [5 empty] | lithium;bis(fluorosulfonyl)azanide |  |  | 4-methyl-1,3-dioxolan-2-one
JES | 1989 | The Correlation Between Surface Chemistry, Surface Morphology, and Cycling Efficiency of Lithium Electrodes in a Few Polar | lithium;hexafluoroarsenic(1-) | LiAsF6 | 0.5 | [6 empty] | M | 4-methyl-1,3-dioxolan-2-one | PC | [18 empty] | 90 | 5 | 0.5 | 0.7 | Aurbach | 0.5 |  |  | 11.79352 | [5 empty] | lithium;hexafluoroarsenic(1-) |  |  | 4-methyl-1,3-dioxolan-2-one
JES | 1991 | The Behavior of Lithium Electrodes in Mixtures of Alkyl Carbonates and Ethers | lithium;hexafluoroarsenic(1-) | LiAsF6 | 1 | [6 empty] | M | 4-methyl-1,3-dioxolan-2-one | PC | 1 | oxolane | THF | 1 |  |  |  | volume ratio | [10 empty] | 90 | 3 | 1 | 0.14 | Aurbach | 1 |  |  | 5.896758 | 6.164194 |  |  |  |  | lithium;hexafluoroarsenic(1-) |  |  | 4-methyl-1,3-dioxolan-2-one | oxolane
JES | 1991 | The Behavior of Lithium Electrodes in Mixtures of Alkyl Carbonates and Ethers | lithium;hexafluoroarsenic(1-) | LiAsF6 | 1 | [6 empty] | M | 4-methyl-1,3-dioxolan-2-one | PC | 1 | 2-methyloxolane | 2Me-THF | 1 |  |  |  | volume ratio | [10 empty] | 90 | 3 | 1 | 0.14 | Aurbach | 1 |  |  | 5.896758 | 4.946012 |  |  |  |  | lithium;hexafluoroarsenic(1-) |  |  | 4-methyl-1,3-dioxolan-2-one | 2-methyloxolane
JES | 1991 | The Behavior of Lithium Electrodes in Mixtures of Alkyl Carbonates and Ethers | lithium;hexafluoroarsenic(1-) | LiAsF6 | 1 | [6 empty] | M | 1,3-dioxolan-2-one | EC | 1 | 2-methyloxolane | 2MeTHF | 1 |  |  |  | volume ratio | [10 empty] | 90 |  |  |  | long cycling performance | 1 |  |  | 7.49489 | 4.946012 |  |  |  |  | lithium;hexafluoroarsenic(1-) |  |  | 1,3-dioxolan-2-one | 2-methyloxolane
JES | 1991 | The Behavior of Lithium Electrodes in Mixtures of Alkyl Carbonates and Ethers | lithium;hexafluoroarsenic(1-) | LiAsF6 | 1.5 | [6 empty] | M | 1,3-dioxolan-2-one | EC | 1 | 4-methyl-1,3-dioxolan-2-one | PC | 1 |  |  |  | volume ratio | [10 empty] | 90 |  |  |  | long cycling performance | 1.5 |  |  | 7.49489 | 5.896758 |  |  |  |  | lithium;hexafluoroarsenic(1-) |  |  | 1,3-dioxolan-2-one | 4-methyl-1,3-dioxolan-2-one
NC | 2024 | Solvation-property relationship of lithium-sulphur battery electrolytes | lithium;bis(trifluoromethylsulfonyl)azanide | LiTFSI | 1 | [6 empty] | M | 1,3-dioxolane | DOL | 1 | 1,2-dimethoxyethane | DME | 1 |  |  |  | volume ratio | [10 empty] | 89.84 | 10 | 0.5 | 1 | Aurbach | 1 |  |  | 7.154428 | 4.78806 |  |  |  |  | lithium;bis(trifluoromethylsulfonyl)azanide |  |  | 1,3-dioxolane | 1,2-dimethoxyethane
NE | 2019 | Monolithic solid–electrolyte interphases formed in fluorinated orthoformate-based electrolytes minimize Li depletion and pulverization | lithium;hexafluorophosphate | LiPF6 | 1 | [6 empty] | M | 1,3-dioxolan-2-one | EC | 1 | ethyl methyl carbonate | EMC | 1 |  |  |  | mass ratio | 1,3-dioxol-2-one | VC | 2 | [6 empty] | wt% | 89.8 | 35 | 0.5 | 1 | long cycling performance | 1 |  |  | 8.506668 | 4.179608 |  | 0.3105391 |  |  | lithium;hexafluorophosphate |  |  | 1,3-dioxolan-2-one | ethyl methyl carbonate |  | 1,3-dioxol-2-one
ACSAMI | 2023 | Difluoroethylene Carbonate as an Electrolyte Additive for Engineering the Electrolyte–Electrode Interphase of Lithium Metal Batteries | lithium;hexafluorophosphate | LiPF6 | 1 | [6 empty] | M | 1,3-dioxolan-2-one | EC | 1 | diethyl carbonate | DEC | 1 |  |  |  | volume ratio | [10 empty] | 89.8 | 10 | 0.5 | 1 | method 3 | 1 |  |  | 7.49489 | 4.122577 |  |  |  |  | lithium;hexafluorophosphate |  |  | 1,3-dioxolan-2-one | diethyl carbonate
NE | 2022 | Electrode potential influences the reversibility of lithium-metal anodes | lithium;bis(fluorosulfonyl)azanide | LiFSI | 1.474189 | [6 empty] | M | 4-methyl-1,3-dioxolan-2-one | PC | [18 empty] | 89.8 | 20 | 0.5 | 0.5 | long cycling performance | 1.474189 |  |  | 11.79352 | [5 empty] | lithium;bis(fluorosulfonyl)azanide |  |  | 4-methyl-1,3-dioxolan-2-one
NE | 2022 | Electrode potential influences the reversibility of lithium-metal anodes | lithium;bis(fluorosulfonyl)azanide | LiFSI | 1 | [6 empty] | M | methyl 2,2,2-trifluoroethyl carbonate | FEMC | [18 empty] | 89.8 | 20 | 0.5 | 0.5 | long cycling performance | 1 |  |  | 8.274291 | [5 empty] | lithium;bis(fluorosulfonyl)azanide |  |  | methyl 2,2,2-trifluoroethyl carbonate
PNAS | 2021 | Effects of fluorinated solvents on electrolyte solvation structures and electrode electrolyte interphases for lithium metal batteries | lithium;bis(fluorosulfonyl)azanide | LiFSI | 8.02 | [6 empty] | M | 1,2-dimethoxyethane | DME | [18 empty] | 89.8 | 10 | 0.5 | 1 | Aurbach | 8.02 |  |  | 9.576121 | [5 empty] | lithium;bis(fluorosulfonyl)azanide |  |  | 1,2-dimethoxyethane
JACS | 2022 | Correlating Kinetics to Cyclability Reveals Thermodynamic Origin of Lithium Anode Morphology in Liquid Electrolytes | lithium;hexafluorophosphate | LiPF6 | 1 | [6 empty] | M | 1,3-dioxolan-2-one | EC | 1 | diethyl carbonate | DEC | 1 |  |  |  | mass ratio | 4-fluoro-1,3-dioxolan-2-one | FEC | 10 | [6 empty] | vol% | 89.7 | 20 | 1 | 1 | long cycling performance | 1 |  |  | 8.625331 | 3.500776 |  | 1.371051 |  |  | lithium;hexafluorophosphate |  |  | 1,3-dioxolan-2-one | diethyl carbonate |  | 4-fluoro-1,3-dioxolan-2-one
NC | 2023 | Origin of dendrite-free lithium deposition in concentrated electrolytes | lithium;bis(fluorosulfonyl)azanide | LiFSI | 0.96 | [6 empty] | M | 1,2-dimethoxyethane | DME | [18 empty] | 89.64 | 500 | 0.5 | 1 | long cycling performance | 0.96 |  |  | 9.576121 | [5 empty] | lithium;bis(fluorosulfonyl)azanide |  |  | 1,2-dimethoxyethane
Angew | 2024 | A Highly-Fluorinated Lithium Borate Main Salt Empowering Stable Lithium Metal Batteries | lithium;hexafluorophosphate | LiPF6 | 1 | [6 empty] | M | 1,3-dioxolan-2-one | EC | 1 | dimethyl carbonate | DMC | 1 |  |  |  | volume ratio | [10 empty] | 89.6 | 45 | 1 | 1 | long cycling performance | 1 |  |  | 7.49489 | 5.905861 |  |  |  |  | lithium;hexafluorophosphate |  |  | 1,3-dioxolan-2-one | dimethyl carbonate
NE | 2022 | Electrode potential influences the reversibility of lithium-metal anodes | lithium;bis(fluorosulfonyl)azanide | LiFSI | 6.87 | [6 empty] | M | 1,2-dimethoxyethane | DME | [18 empty] | 89.5 | 1 | 0.5 | 0.5 | long cycling performance | 6.87 |  |  | 9.576121 | [5 empty] | lithium;bis(fluorosulfonyl)azanide |  |  | 1,2-dimethoxyethane
ACSAMI | 2021 | Multifunctional High-Efficiency Additive with Synergistic Anion and Cation Coordination for High-Performance LiNi0.8Co0.1Mn0.1O2 Lithium Metal Batteries | lithium;hexafluorophosphate | LiPF6 | 1 | [6 empty] | M | 1,3-dioxolan-2-one | EC | 1 | dimethyl carbonate | DMC | 1 |  |  |  | volume ratio | [10 empty] | 89.37 | 100 | 0.5 | 1 | method 1 | 1 |  |  | 7.49489 | 5.905861 |  |  |  |  | lithium;hexafluorophosphate |  |  | 1,3-dioxolan-2-one | dimethyl carbonate
JACS | 2024 | Unveiling the Role of Fluorination in Hexacyclic Coordinated Ether Electrolytes for High-Voltage Lithium Metal Batteries | lithium;bis(fluorosulfonyl)azanide | LiFSI | 1.1 | [6 empty] | M | 1-(2-fluoroethoxy)-3-methoxypropane | F1EMP | [18 empty] | 89.35 | 10 | 0.5 | 1 | Aurbach | 1.1 |  |  | 7.204759 | [5 empty] | lithium;bis(fluorosulfonyl)azanide |  |  | 1-(2-fluoroethoxy)-3-methoxypropane
NC | 2024 | Solvation-property relationship of lithium-sulphur battery electrolytes | lithium;bis(trifluoromethylsulfonyl)azanide | LiTFSI | 1 | [6 empty] | M | 1,2-dimethoxyethane | DME | 1 | 1,1,2,2-tetrafluoro-3-(1,1,2,2-tetrafluoroethoxy)propane | TTE | 1 |  |  |  | volume ratio | [10 empty] | 89.3 | 10 | 0.5 | 1 | Aurbach | 1 |  |  | 4.78806 | 3.302883 |  |  |  |  | lithium;bis(trifluoromethylsulfonyl)azanide |  |  | 1,2-dimethoxyethane | 1,1,2,2-tetrafluoro-3-(1,1,2,2-tetrafluoroethoxy)propane
NE | 2022 | Electrode potential influences the reversibility of lithium-metal anodes | lithium;bis(fluorosulfonyl)azanide | LiFSI | 10.00681 | [6 empty] | M | 1,3-dioxolan-2-one | EC | [18 empty] | 89.3 | 1 | 0.5 | 0.5 | long cycling performance | 10.00681 |  |  | 14.98978 | [5 empty] | lithium;bis(fluorosulfonyl)azanide |  |  | 1,3-dioxolan-2-one
NE | 2024 | Oscillatory solvation chemistry for a 500 Wh kg−1 Li-metal pouch cell | lithium;bis(fluorosulfonyl)azanide | LiFSI | 2.4 | [6 empty] | M | 4-methyl-1,3-dioxolan-2-one | PC | [18 empty] | 89.14 | 10 | 0.5 | 1 | Aurbach | 2.4 |  |  | 11.79352 | [5 empty] | lithium;bis(fluorosulfonyl)azanide |  |  | 4-methyl-1,3-dioxolan-2-one
JPS | 2019 | Effect of bifunctional additive potassium nitrate on performance of anode free lithium metal battery in carbonate electrolyte | lithium;hexafluorophosphate | LiPF6 | 1 | [6 empty] | M | 1,3-dioxolan-2-one | EC | 1 | diethyl carbonate | DEC | 1 |  |  |  | volume ratio | [10 empty] | 89.13 | 32 | 1 | 1 | long cycling performance | 1 |  |  | 7.49489 | 4.122577 |  |  |  |  | lithium;hexafluorophosphate |  |  | 1,3-dioxolan-2-one | diethyl carbonate
EES | 2020 | FSI-inspired solvent and “full fluorosulfonyl” electrolyte for 4 V class lithium-metal batteries | lithium;bis(fluorosulfonyl)azanide | LiFSI | 2.5 | lithium;hexafluorophosphate | LiPF6 | 0.2 |  |  |  | M | 4-fluoro-1,3-dioxolan-2-one | FEC | [18 empty] | 89 | 1 | 0.5 | 0.5 | long cycling performance | 2.5 | 0.2 |  | 13.71051 | [5 empty] | lithium;bis(fluorosulfonyl)azanide | lithium;hexafluorophosphate |  | 4-fluoro-1,3-dioxolan-2-one
AEM | 2021 | Synergistic Effects on Lithium Metal Batteries by Preferential Ionic Interactions in Concentrated Bisalt Electrolytes | lithium;difluorophosphinate | LiDFP | 3.9 | lithium;bis(trifluoromethylsulfonyl)azanide | LiTFSI | 0.11 |  |  |  | M | 1,2-dimethoxyethane | DME | [18 empty] | 89 | 12 | 1 | 1 | method 2 | 3.9 | 0.11 |  | 9.576121 | [5 empty] | lithium;difluorophosphinate | lithium;bis(trifluoromethylsulfonyl)azanide |  | 1,2-dimethoxyethane
ACSEL | 2017 | Very Stable Lithium Metal Stripping-Plating at a High Rate and High Areal Capacity in Fluoroethylene Carbonate-Based Org | lithium;hexafluorophosphate | LiPF6 | 1 | [6 empty] | M | 1,3-dioxolan-2-one | EC | 1 | dimethyl carbonate | DMC | 1 |  |  |  | volume ratio | [10 empty] | 89 | 40 | 0.5 | 1 |  | 1 |  |  | 7.49489 | 5.905861 |  |  |  |  | lithium;hexafluorophosphate |  |  | 1,3-dioxolan-2-one | dimethyl carbonate
ElecActa | 2019 | Superior coulombic efficiency of lithium anodes for rechargeable batteries utilizing high-concentration ether electrolytes | lithium;hexafluorophosphate | LiPF6 | 1 | [6 empty] | M | diethyl carbonate | DEC | 1 | 1,3-dioxolan-2-one | EC | 1 |  |  |  | volume ratio | [10 empty] | 89 |  | 1.6 | 2 |  | 1 |  |  | 4.122577 | 7.49489 |  |  |  |  | lithium;hexafluorophosphate |  |  | diethyl carbonate | 1,3-dioxolan-2-one
JPS | 2020 | Highly concentrated carbonate electrolyte for Li-ion batteries with lithium metal and graphite anodes | lithium;hexafluorophosphate | LiPF6 | 1 | [6 empty] | M | diethyl carbonate | DEC | 1 | 1,3-dioxolan-2-one | EC | 1 |  |  |  | volume ratio | [10 empty] | 89 | 20 | 1.6 | 2 | long cycling performance | 1 |  |  | 4.122577 | 7.49489 |  |  |  |  | lithium;hexafluorophosphate |  |  | diethyl carbonate | 1,3-dioxolan-2-one
NE | 2022 | Electrode potential influences the reversibility of lithium-metal anodes | lithium;bis(fluorosulfonyl)azanide | LiFSI | 2.501703 | [6 empty] | M | 1,3-dioxolan-2-one | EC | [18 empty] | 89 | 1 | 0.5 | 0.5 | long cycling performance | 2.501703 |  |  | 14.98978 | [5 empty] | lithium;bis(fluorosulfonyl)azanide |  |  | 1,3-dioxolan-2-one
ACSAMI | 2018 | Lithium Difluorophosphate as a Dendrite-Suppressing Additive for Lithium Metal Batteries | lithium;hexafluorophosphate | LiPF6 | 1 | lithium;difluorophosphinate | LiDFP | 0.05 |  |  |  | M | 1,3-dioxolan-2-one | EC | 1 | diethyl carbonate | DEC | 1 |  |  |  | mass ratio | [10 empty] | 88.6 | 10 | 0.5 | 1 | method 3 | 1 | 0.05 |  | 8.625331 | 3.500776 |  |  |  |  | lithium;hexafluorophosphate | lithium;difluorophosphinate |  | 1,3-dioxolan-2-one | diethyl carbonate
JACS | 2022 | Correlating Kinetics to Cyclability Reveals Thermodynamic Origin of Lithium Anode Morphology in Liquid Electrolytes | lithium;bis(fluorosulfonyl)azanide | LiFSI | 1 | [6 empty] | M | 1,3-dioxolan-2-one | EC | 1 | diethyl carbonate | DEC | 1 |  |  |  | mass ratio | [10 empty] | 88.6 | 20 | 1 | 1 | long cycling performance | 1 |  |  | 8.625331 | 3.500776 |  |  |  |  | lithium;bis(fluorosulfonyl)azanide |  |  | 1,3-dioxolan-2-one | diethyl carbonate
Angew | 2022 | A Low-Concentration Electrolyte for High-Voltage Lithium-Metal Batteries Fluorinated Solvation Shell and Low Salt Concentration Effect | lithium;hexafluorophosphate | LiPF6 | 1 | [6 empty] | M | 1,3-dioxolan-2-one | EC | 1 | dimethyl carbonate | DMC | 1 |  |  |  | volume ratio | [10 empty] | 88.5 | 70 | 1 | 1 | long cycling performance | 1 |  |  | 7.49489 | 5.905861 |  |  |  |  | lithium;hexafluorophosphate |  |  | 1,3-dioxolan-2-one | dimethyl carbonate
JACS | 2022 | Correlating Kinetics to Cyclability Reveals Thermodynamic Origin of Lithium Anode Morphology in Liquid Electrolytes | lithium;bis(fluorosulfonyl)azanide | LiFSI | 1 | [6 empty] | M | 1,3-dioxolan-2-one | EC | 1 | diethyl carbonate | DEC | 2 |  |  |  | mass ratio | [10 empty] | 88.5 | 20 | 1 | 1 | long cycling performance | 1 |  |  | 6.054623 | 4.914798 |  |  |  |  | lithium;bis(fluorosulfonyl)azanide |  |  | 1,3-dioxolan-2-one | diethyl carbonate
NE | 2022 | Electrode potential influences the reversibility of lithium-metal anodes | lithium;bis(fluorosulfonyl)azanide | LiFSI | 2.623367 | [6 empty] | M | thiolane 1,1-dioxide | sulfolane | [18 empty] | 88.4 | 1 | 0.5 | 0.5 | long cycling performance | 2.623367 |  |  | 10.08571 | [5 empty] | lithium;bis(fluorosulfonyl)azanide |  |  | thiolane 1,1-dioxide
NE | 2024 | Oscillatory solvation chemistry for a 500 Wh kg−1 Li-metal pouch cell | lithium;bis(fluorosulfonyl)azanide | LiFSI | 0.6 | [6 empty] | M | 4-methyl-1,3-dioxolan-2-one | PC | 1 | 1,1,1,3,3-pentafluorobutane | PFB | 2 |  |  |  | molar ratio | [10 empty] | 88.38 | 10 | 0.5 | 1 | Aurbach | 0.6 |  |  | 3.144917 | 6.289833 |  |  |  |  | lithium;bis(fluorosulfonyl)azanide |  |  | 4-methyl-1,3-dioxolan-2-one | 1,1,1,3,3-pentafluorobutane
ESM | 2022 | Dual strategy with Li-ion solvation and solid electrolyte interphase for high Coulombic efficiency of lithium metal anode | lithium;bis(fluorosulfonyl)azanide | LiFSI | 1 | [6 empty] | M | 1,2-dimethoxyethane | DME | [18 empty] | 88.3 | 20 | 0.5 | 1 | long cycling performance | 1 |  |  | 9.576121 | [5 empty] | lithium;bis(fluorosulfonyl)azanide |  |  | 1,2-dimethoxyethane
JEneSto | 2024 | High-voltage ether-based electrolytes for lithium metal batteries via synergy between the solvent and additive | lithium;bis(fluorosulfonyl)azanide | LiFSI | 5.56 | [6 empty] | M | 1,2-dimethoxyethane | DME | [18 empty] | 88.3 | 178 | 0.5 | 1 | long cycling performance | 5.56 |  |  | 9.576121 | [5 empty] | lithium;bis(fluorosulfonyl)azanide |  |  | 1,2-dimethoxyethane
NE | 2024 | Borate–pyran lean electrolyte-based Li-metal batteries with minimal Li corrosion | lithium;hexafluorophosphate | LiPF6 | 1 | [6 empty] | M | 1,3-dioxolan-2-one | EC | 1 | ethyl methyl carbonate | EMC | 1 |  |  |  | volume ratio | 1,3-dioxol-2-one | VC | 2 | [6 empty] | wt% | 88.14 | 10 | 0.5 | 2 | Aurbach | 1 |  |  | 7.49489 | 4.831892 |  | 0.305613 |  |  | lithium;hexafluorophosphate |  |  | 1,3-dioxolan-2-one | ethyl methyl carbonate |  | 1,3-dioxol-2-one
AEM | 2018 | Dendrite-Free and Performance-Enhanced Lithium Metal Batteries through Optimizing Solvent Compositions and Adding Combinational Additives | lithium;bis(trifluoromethylsulfonyl)azanide | LiTFSI | 0.6 | lithium;1,4,6,9-tetraoxa-5-boranuidaspiro[4.4]nonane-2,3,7,8-tetrone | LiBOB | 0.4 |  |  |  | M | 1,3-dioxolan-2-one | EC | 5 | ethyl methyl carbonate | EMC | 5 |  |  |  | mass ratio | [10 empty] | 88.1 | 11 |  |  | method 3 | 0.6 | 0.4 |  | 8.506668 | 4.179608 |  |  |  |  | lithium;bis(trifluoromethylsulfonyl)azanide | lithium;1,4,6,9-tetraoxa-5-boranuidaspiro[4.4]nonane-2,3,7,8-tetrone |  | 1,3-dioxolan-2-one | ethyl methyl carbonate
eScience | 2022 | Pseudo-concentrated electrolytes for lithium metal batteries | lithium;hexafluorophosphate | LiPF6 | 1 | [6 empty] | M | 1,3-dioxolan-2-one | EC | 1 | dimethyl carbonate | DMC | 1 |  |  |  | volume ratio | boric acid | BA | 1 | [6 empty] | wt% | 88.1 | 10 | 1 | 1 | long cycling performance | 1 |  |  | 7.49489 | 5.905861 |  | 0.2173189 |  |  | lithium;hexafluorophosphate |  |  | 1,3-dioxolan-2-one | dimethyl carbonate |  | boric acid
AFM | 2017 | Fluoroethylene Carbonate Additives to Render Uniform Li Deposits in Lithium Metal Batteries | lithium;hexafluorophosphate | LiPF6 | 1 | [6 empty] | M | 1,3-dioxolan-2-one | EC | 1 | diethyl carbonate | DEC | 1 |  |  |  | volume ratio | [10 empty] | 88 | 100 | 0.5 | 0.5 |  | 1 |  |  | 7.49489 | 4.122577 |  |  |  |  | lithium;hexafluorophosphate |  |  | 1,3-dioxolan-2-one | diethyl carbonate
JACS | 2022 | Correlating Kinetics to Cyclability Reveals Thermodynamic Origin of Lithium Anode Morphology in Liquid Electrolytes | lithium;bis(fluorosulfonyl)azanide | LiFSI | 1 | [6 empty] | M | 1,3-dioxolan-2-one | EC | 1 | diethyl carbonate | DEC | 4 |  |  |  | mass ratio | [10 empty] | 88 | 20 | 1 | 1 | long cycling performance | 1 |  |  | 3.793426 | 6.158573 |  |  |  |  | lithium;bis(fluorosulfonyl)azanide |  |  | 1,3-dioxolan-2-one | diethyl carbonate
NC | 2022 | Non-fluorinated non-solvating cosolvent enabling superior performance of lithium metal negative electrode battery | lithium;bis(trifluoromethylsulfonyl)azanide | LiTFSI | 1 | [6 empty] | M | 1,3-dioxolan-2-one | EC | 1 | diethyl carbonate | DEC | 1 | 1,4-dioxane | DIOx | 4 | volume ratio | [10 empty] | 87.98 | 10 | 0.5 | 1 | Aurbach | 1 |  |  | 2.498297 | 1.374192 | 7.793289 |  |  |  | lithium;bis(trifluoromethylsulfonyl)azanide |  |  | 1,3-dioxolan-2-one | diethyl carbonate | 1,4-dioxane
NE | 2022 | Electrode potential influences the reversibility of lithium-metal anodes | lithium;bis(fluorosulfonyl)azanide | LiFSI | 7.50511 | [6 empty] | M | 1,3-dioxolan-2-one | EC | [18 empty] | 87.9 | 1 | 0.5 | 0.5 | long cycling performance | 7.50511 |  |  | 14.98978 | [5 empty] | lithium;bis(fluorosulfonyl)azanide |  |  | 1,3-dioxolan-2-one
NC | 2024 | Molecular anchoring of free solvents for high-voltage and high-safety lithium metal batteries | lithium;bis(fluorosulfonyl)azanide | LiFSI | 1.07 | [6 empty] | M | 1,2-dimethoxyethane | DME | [18 empty] | 87.8 | 250 | 0.5 | 1 | long cycling performance | 1.07 |  |  | 9.576121 | [5 empty] | lithium;bis(fluorosulfonyl)azanide |  |  | 1,2-dimethoxyethane
NE | 2022 | Electrode potential influences the reversibility of lithium-metal anodes | lithium;bis(fluorosulfonyl)azanide | LiFSI | 3.752555 | [6 empty] | M | 1,3-dioxolan-2-one | EC | [18 empty] | 87.8 | 1 | 0.5 | 0.5 | long cycling performance | 3.752555 |  |  | 14.98978 | [5 empty] | lithium;bis(fluorosulfonyl)azanide |  |  | 1,3-dioxolan-2-one
NE | 2024 | Oscillatory solvation chemistry for a 500 Wh kg−1 Li-metal pouch cell | lithium;bis(fluorosulfonyl)azanide | LiFSI | 1.7 | [6 empty] | M | 4-methyl-1,3-dioxolan-2-one | PC | [18 empty] | 87.74 | 10 | 0.5 | 1 | Aurbach | 1.7 |  |  | 11.79352 | [5 empty] | lithium;bis(fluorosulfonyl)azanide |  |  | 4-methyl-1,3-dioxolan-2-one
CSC | 2024 | Reaction Center Shifting in Partially Fluorinated Electrolytes for Robust Lithium Metal Battery | lithium;hexafluorophosphate | LiPF6 | 2 | [6 empty] | M | 4-fluoro-1,3-dioxolan-2-one | FEC | 1 | dimethyl carbonate | DMC | 3 | 1,1,2,2-tetrafluoro-3-(1,1,2,2-tetrafluoroethoxy)propane | TTE | 1 | volume ratio | [10 empty] | 87.73 | 100 | 1 | 1 | long cycling performance | 2 |  |  | 2.742103 | 7.087034 | 1.321153 |  |  |  | lithium;hexafluorophosphate |  |  | 4-fluoro-1,3-dioxolan-2-one | dimethyl carbonate | 1,1,2,2-tetrafluoro-3-(1,1,2,2-tetrafluoroethoxy)propane
ACSEL | 2020 | An All-Fluorinated Ester Electrolyte for Stable High-Voltage Li Metal Batteries Capable of Ultra-Low-Temperature Operation | lithium;hexafluorophosphate | LiPF6 | 1 | [6 empty] | M | 1,3-dioxolan-2-one | EC | 1 | diethyl carbonate | DEC | 1 |  |  |  | volume ratio | [10 empty] | 87.7 | 10 |  |  | method 2 | 1 |  |  | 7.49489 | 4.122577 |  |  |  |  | lithium;hexafluorophosphate |  |  | 1,3-dioxolan-2-one | diethyl carbonate
NE | 2022 | Electrode potential influences the reversibility of lithium-metal anodes | lithium;bis(fluorosulfonyl)azanide | LiFSI | 5.003407 | [6 empty] | M | 1,3-dioxolan-2-one | EC | [18 empty] | 87.5 | 1 | 0.5 | 0.5 | long cycling performance | 5.003407 |  |  | 14.98978 | [5 empty] | lithium;bis(fluorosulfonyl)azanide |  |  | 1,3-dioxolan-2-one
AEM | 2018 | Dendrite-Free and Performance-Enhanced Lithium Metal Batteries through Optimizing Solvent Compositions and Adding Combinational Additives | lithium;bis(trifluoromethylsulfonyl)azanide | LiTFSI | 0.6 | lithium;1,4,6,9-tetraoxa-5-boranuidaspiro[4.4]nonane-2,3,7,8-tetrone | LiBOB | 0.4 |  |  |  | M | 1,3-dioxolan-2-one | EC | 4 | ethyl methyl carbonate | EMC | 6 |  |  |  | mass ratio | [10 empty] | 87.4 | 11 |  |  | method 3 | 0.6 | 0.4 |  | 6.994171 | 5.154702 |  |  |  |  | lithium;bis(trifluoromethylsulfonyl)azanide | lithium;1,4,6,9-tetraoxa-5-boranuidaspiro[4.4]nonane-2,3,7,8-tetrone |  | 1,3-dioxolan-2-one | ethyl methyl carbonate
NE | 2022 | Electrode potential influences the reversibility of lithium-metal anodes | lithium;bis(fluorosulfonyl)azanide | LiFSI | 1.06 | [6 empty] | M | oxolane | THF | [18 empty] | 87.4 | 20 | 0.5 | 0.5 | long cycling performance | 1.06 |  |  | 12.32839 | [5 empty] | lithium;bis(fluorosulfonyl)azanide |  |  | oxolane
ACSAEM | 2019 | Highly Concentrated LiTFSI–EC Electrolytes for Lithium Metal Batteries | lithium;bis(trifluoromethylsulfonyl)azanide | LiTFSI | 1.53 | [6 empty] | M | 4-methyl-1,3-dioxolan-2-one | PC | [18 empty] | 87.1 | 10 | 1 | 2 | method 1 | 1.53 |  |  | 11.79352 | [5 empty] | lithium;bis(trifluoromethylsulfonyl)azanide |  |  | 4-methyl-1,3-dioxolan-2-one
AS | 2024 | Remodeling Highly Fluorinated Electrolyte via Shielding Agent Regulation toward Practical Lithium Metal Batteries | lithium;bis(trifluoromethylsulfonyl)azanide | LiTFSI | 1 | [6 empty] | M | 2,2,2-trifluoro-N,N-dimethylacetamide | FDMA | 1 | 1,3-dioxolan-2-one | EC | 1 |  |  |  | volume ratio | [10 empty] | 87.1 | 40 | 0.5 | 0.5 | long cycling performance | 1 |  |  | 4.35892 | 7.49489 |  |  |  |  | lithium;bis(trifluoromethylsulfonyl)azanide |  |  | 2,2,2-trifluoro-N,N-dimethylacetamide | 1,3-dioxolan-2-one
CC | 2023 | Localized high-concentration electrolyte enabled by a novel ester diluent for lithium metal batteries | lithium;bis(fluorosulfonyl)azanide | LiFSI | 5.25 | [6 empty] | M | dimethyl carbonate | DMC | [18 empty] | 87.04 | 12 | 1 | 1 | long cycling performance | 5.25 |  |  | 11.81172 | [5 empty] | lithium;bis(fluorosulfonyl)azanide |  |  | dimethyl carbonate
ElecActa | 2019 | Superior coulombic efficiency of lithium anodes for rechargeable batteries utilizing high-concentration ether electrolytes | lithium;hexafluorophosphate | LiPF6 | 1 | [6 empty] | M | diethyl carbonate | DEC | 1 | 1,3-dioxolan-2-one | EC | 1 |  |  |  | volume ratio | [10 empty] | 87 |  | 2 | 2 |  | 1 |  |  | 4.122577 | 7.49489 |  |  |  |  | lithium;hexafluorophosphate |  |  | diethyl carbonate | 1,3-dioxolan-2-one
JPS | 2020 | Highly concentrated carbonate electrolyte for Li-ion batteries with lithium metal and graphite anodes | lithium;hexafluorophosphate | LiPF6 | 1 | [6 empty] | M | diethyl carbonate | DEC | 1 | 1,3-dioxolan-2-one | EC | 1 |  |  |  | volume ratio | [10 empty] | 87 | 20 | 2 | 2 | long cycling performance | 1 |  |  | 4.122577 | 7.49489 |  |  |  |  | lithium;hexafluorophosphate |  |  | diethyl carbonate | 1,3-dioxolan-2-one
NC | 2022 | Tackling realistic Li+ flux for high-energy lithium metal batteries | lithium;bis(fluorosulfonyl)azanide | LiFSI | 1 | [6 empty] | M | 1,3-dioxolan-2-one | EC | 1 | dimethyl carbonate | DMC | 1 |  |  |  | volume ratio | [10 empty] | 86.93 | 10 | 0.5 | 1 | Aurbach | 1 |  |  | 7.49489 | 5.905861 |  |  |  |  | lithium;bis(fluorosulfonyl)azanide |  |  | 1,3-dioxolan-2-one | dimethyl carbonate
JACS | 2022 | Clarifying the Relationship between the Lithium Deposition Coverage and Microstructure in Lithium Metal Batteries | lithium;bis(fluorosulfonyl)azanide | LiFSI | 0.6 | [6 empty] | M | 1,2-dimethoxyethane | DME | [18 empty] | 86.82 | 100 | 3 | 1 | long cycling performance | 0.6 |  |  | 9.576121 | [5 empty] | lithium;bis(fluorosulfonyl)azanide |  |  | 1,2-dimethoxyethane
JEneChem | 2024 | Ion-dipole regulation based on bidentate solvent for stabilizing high-voltage lithium metal batteries | lithium;hexafluorophosphate | LiPF6 | 1 | lithium;nitrate | LiNO3 | 0.5 |  |  |  | M | 1,3-dioxolan-2-one | EC | 1 | diethyl carbonate | DEC | 1 |  |  |  | volume ratio | [10 empty] | 86.8 | 35 | 1 | 1 | long cycling performance | 1 | 0.5 |  | 7.49489 | 4.122577 |  |  |  |  | lithium;hexafluorophosphate | lithium;nitrate |  | 1,3-dioxolan-2-one | diethyl carbonate
JACS | 2022 | Correlating Kinetics to Cyclability Reveals Thermodynamic Origin of Lithium Anode Morphology in Liquid Electrolytes | lithium;perchlorate | LiClO4 | 1 | [6 empty] | M | 1,3-dioxolan-2-one | EC | 1 | diethyl carbonate | DEC | 1 |  |  |  | mass ratio | [10 empty] | 86.1 | 20 | 1 | 1 | long cycling performance | 1 |  |  | 8.625331 | 3.500776 |  |  |  |  | lithium;perchlorate |  |  | 1,3-dioxolan-2-one | diethyl carbonate
ACSEL | 2021 | Rapid Interfacial Exchange of Li Ions Dictates High Coulombic Efficiency in Li Metal Anodes | lithium;bis(trifluoromethylsulfonyl)azanide | LiTFSI | 1 | [6 empty] | M | 1,3-dioxolane | DOL | 1 | 1,2-dimethoxyethane | DME | 1 |  |  |  | volume ratio | [10 empty] | 86 | 5 | 0.5 | 0.5 | method 1 | 1 |  |  | 7.154428 | 4.78806 |  |  |  |  | lithium;bis(trifluoromethylsulfonyl)azanide |  |  | 1,3-dioxolane | 1,2-dimethoxyethane
NE | 2022 | Electrode potential influences the reversibility of lithium-metal anodes | lithium;bis(fluorosulfonyl)azanide | LiFSI | 11.22 | [6 empty] | M | oxolane | THF | [18 empty] | 86 | 1 | 0.5 | 0.5 | long cycling performance | 11.22 |  |  | 12.32839 | [5 empty] | lithium;bis(fluorosulfonyl)azanide |  |  | oxolane
NE | 2022 | Electrode potential influences the reversibility of lithium-metal anodes | lithium;bis(fluorosulfonyl)azanide | LiFSI | 1.5 | [6 empty] | M | 1,2-dimethoxyethane | DME | 9 | toluene | Toluene | 1 |  |  |  | molar ratio | [10 empty] | 85.9 | 20 | 0.5 | 0.5 | long cycling performance | 1.5 |  |  | 8.601263 | 0.9556958 |  |  |  |  | lithium;bis(fluorosulfonyl)azanide |  |  | 1,2-dimethoxyethane | toluene
JES | 2013 | Effects of Carbonate Solvents and Lithium Salts on Morphology and Coulombic Efficiency of Lithium Electrode | lithium;2,2-difluoro-1,3-dioxa-2-boranuidacyclopentane-4,5-dione | LiDFOB | 1 | [6 empty] | M | 4-methyl-1,3-dioxolan-2-one | PC | [18 empty] | 85.7 | 10 | 0.5 | 0.35 | Aurbach | 1 |  |  | 11.79352 | [5 empty] | lithium;2,2-difluoro-1,3-dioxa-2-boranuidacyclopentane-4,5-dione |  |  | 4-methyl-1,3-dioxolan-2-one
eScience | 2022 | Pseudo-concentrated electrolytes for lithium metal batteries | lithium;hexafluorophosphate | LiPF6 | 1 | [6 empty] | M | 1,3-dioxolan-2-one | EC | 1 | dimethyl carbonate | DMC | 1 |  |  |  | volume ratio | [10 empty] | 85.4 | 10 | 1 | 1 | long cycling performance | 1 |  |  | 7.49489 | 5.905861 |  |  |  |  | lithium;hexafluorophosphate |  |  | 1,3-dioxolan-2-one | dimethyl carbonate
Angew | 2024 | Internal Electron-Donation Allocation Design for Intrinsic Solubilization of Lithium Nitrate in Ester Electrolyte for Stable Lithium Metal Batteries | lithium;bis(trifluoromethylsulfonyl)azanide | LiTFSI | 1 | [6 empty] | M | 1,3-dioxolan-2-one | EC | 1 | dimethyl carbonate | DMC | 1 |  |  |  | volume ratio | [10 empty] | 85.3 | 60 | 1 | 1 | long cycling performance | 1 |  |  | 7.49489 | 5.905861 |  |  |  |  | lithium;bis(trifluoromethylsulfonyl)azanide |  |  | 1,3-dioxolan-2-one | dimethyl carbonate
JPS | 2020 | Highly concentrated carbonate electrolyte for Li-ion batteries with lithium metal and graphite anodes | lithium;bis(fluorosulfonyl)azanide | LiFSI | 1 | [6 empty] | M | diethyl carbonate | DEC | 1 | 1,3-dioxolan-2-one | EC | 1 |  |  |  | volume ratio | [10 empty] | 85.2 | 20 | 6 | 2 | long cycling performance | 1 |  |  | 4.122577 | 7.49489 |  |  |  |  | lithium;bis(fluorosulfonyl)azanide |  |  | diethyl carbonate | 1,3-dioxolan-2-one
NC | 2022 | Non-fluorinated non-solvating cosolvent enabling superior performance of lithium metal negative electrode battery | lithium;bis(trifluoromethylsulfonyl)azanide | LiTFSI | 1 | [6 empty] | M | 1,3-dioxolan-2-one | EC | 1 | diethyl carbonate | DEC | 1 | 1,3-dioxolane | DOL | 4 | volume ratio | [10 empty] | 85.12 | 10 | 0.5 | 1 | Aurbach | 1 |  |  | 2.498297 | 1.374192 | 9.539237 |  |  |  | lithium;bis(trifluoromethylsulfonyl)azanide |  |  | 1,3-dioxolan-2-one | diethyl carbonate | 1,3-dioxolane
JACS | 2022 | Correlating Kinetics to Cyclability Reveals Thermodynamic Origin of Lithium Anode Morphology in Liquid Electrolytes | lithium;hexafluorophosphate | LiPF6 | 1 | [6 empty] | M | 1,3-dioxolan-2-one | EC | 1 | diethyl carbonate | DEC | 1 |  |  |  | mass ratio | [10 empty] | 85 | 20 | 1 | 1 | long cycling performance | 1 |  |  | 8.625331 | 3.500776 |  |  |  |  | lithium;hexafluorophosphate |  |  | 1,3-dioxolan-2-one | diethyl carbonate
JEneChem | 2023 | Moderately concentrated electrolyte enabling high-performance lithium metal batteries with a wide working temperature range | lithium;hexafluorophosphate | LiPF6 | 1 | [6 empty] | M | 1,3-dioxolan-2-one | EC | 1 | dimethyl carbonate | DMC | 1 |  |  |  | volume ratio | [10 empty] | 85 | 100 | 0.5 | 1 | long cycling performance | 1 |  |  | 7.49489 | 5.905861 |  |  |  |  | lithium;hexafluorophosphate |  |  | 1,3-dioxolan-2-one | dimethyl carbonate
Joule | 2019 | High-Efficiency Lithium-Metal Anode Enabled by Liquefied Gas Electrolytes | lithium;hexafluorophosphate | LiPF6 | 1 | [6 empty] | M | 1,3-dioxolan-2-one | EC | 1 | diethyl carbonate | DEC | 1 |  |  |  | volume ratio | [10 empty] | 85 | 100 | 0.5 | 1 | long cycling performance | 1 |  |  | 7.49489 | 4.122577 |  |  |  |  | lithium;hexafluorophosphate |  |  | 1,3-dioxolan-2-one | diethyl carbonate
NE | 2022 | Electrode potential influences the reversibility of lithium-metal anodes | lithium;bis(fluorosulfonyl)azanide | LiFSI | 6.17 | [6 empty] | M | oxolane | THF | [18 empty] | 85 | 1 | 0.5 | 0.5 | long cycling performance | 6.17 |  |  | 12.32839 | [5 empty] | lithium;bis(fluorosulfonyl)azanide |  |  | oxolane
JES | 1991 | The Behavior of Lithium Electrodes in Mixtures of Alkyl Carbonates and Ethers | lithium;hexafluoroarsenic(1-) | LiAsF6 | 1 | [6 empty] | M | 4-methyl-1,3-dioxolan-2-one | PC | 1 | 1,2-dimethoxyethane | DME | 1 |  |  |  | volume ratio | [10 empty] | 85 | 3 | 1 | 0.14 | Aurbach | 1 |  |  | 5.896758 | 4.78806 |  |  |  |  | lithium;hexafluoroarsenic(1-) |  |  | 4-methyl-1,3-dioxolan-2-one | 1,2-dimethoxyethane
ESM | 2022 | Dual strategy with Li-ion solvation and solid electrolyte interphase for high Coulombic efficiency of lithium metal anode | lithium;hexafluorophosphate | LiPF6 | 1 | [6 empty] | M | 1,3-dioxolan-2-one | EC | 1 | ethyl methyl carbonate | EMC | 1 | dimethyl carbonate | DMC | 1 | mass ratio | [10 empty] | 84.9 | 20 | 0.5 | 1.5 | long cycling performance | 1 |  |  | 5.836728 | 2.867778 | 3.707278 |  |  |  | lithium;hexafluorophosphate |  |  | 1,3-dioxolan-2-one | ethyl methyl carbonate | dimethyl carbonate
NE | 2022 | Electrode potential influences the reversibility of lithium-metal anodes | lithium;bis(fluorosulfonyl)azanide | LiFSI | 8.82 | [6 empty] | M | oxolane | THF | [18 empty] | 84.9 | 1 | 0.5 | 0.5 | long cycling performance | 8.82 |  |  | 12.32839 | [5 empty] | lithium;bis(fluorosulfonyl)azanide |  |  | oxolane
NC | 2024 | Solvation-property relationship of lithium-sulphur battery electrolytes | lithium;bis(trifluoromethylsulfonyl)azanide | LiTFSI | 1 | [6 empty] | M | 1,2-dimethoxyethane | DME | 6 | 1,1,2,2-tetrafluoro-3-(1,1,2,2-tetrafluoroethoxy)propane | TTE | 4 |  |  |  | volume ratio | [10 empty] | 84.85 | 10 | 0.5 | 1 | Aurbach | 1 |  |  | 5.745672 | 2.642306 |  |  |  |  | lithium;bis(trifluoromethylsulfonyl)azanide |  |  | 1,2-dimethoxyethane | 1,1,2,2-tetrafluoro-3-(1,1,2,2-tetrafluoroethoxy)propane
ACSAMI | 2024 | High-Concentrated Binary-Salt Ether Electrolytes for High-Voltage Lithium Metal Batteries with Ni-Rich Cathode | lithium;hexafluorophosphate | LiPF6 | 1 | [6 empty] | M | 1,3-dioxolan-2-one | EC | 1 | ethyl methyl carbonate | EMC | 1 | dimethyl carbonate | DMC | 1 | volume ratio | [10 empty] | 84.7 | 10 |  |  | method 3 | 1 |  |  | 4.996593 | 3.221262 | 3.937241 |  |  |  | lithium;hexafluorophosphate |  |  | 1,3-dioxolan-2-one | ethyl methyl carbonate | dimethyl carbonate
ACSAMI | 2018 | Lithium Difluorophosphate as a Dendrite-Suppressing Additive for Lithium Metal Batteries | lithium;hexafluorophosphate | LiPF6 | 1 | [6 empty] | M | 1,3-dioxolan-2-one | EC | 1 | diethyl carbonate | DEC | 1 |  |  |  | mass ratio | [10 empty] | 84.6 | 10 | 0.5 | 1 | method 3 | 1 |  |  | 8.625331 | 3.500776 |  |  |  |  | lithium;hexafluorophosphate |  |  | 1,3-dioxolan-2-one | diethyl carbonate
JES | 1978 | Efficiencies of Cycling Lithium on a Lithium Substrate in Propylene Carbonate | lithium;hexafluoroarsenic(1-) | LiAsF6 | 1 | [6 empty] | M | 4-methyl-1,3-dioxolan-2-one | PC | [18 empty] | 84.2 | 34 | 2.5 | 2.78 | long cycling performance | 1 |  |  | 11.79352 | [5 empty] | lithium;hexafluoroarsenic(1-) |  |  | 4-methyl-1,3-dioxolan-2-one
NE | 2024 | Oscillatory solvation chemistry for a 500 Wh kg−1 Li-metal pouch cell | lithium;bis(fluorosulfonyl)azanide | LiFSI | 0.5 | [6 empty] | M | 1,4-dioxane | 1,4-DX | [18 empty] | 84.19 | 10 | 0.5 | 1 | Aurbach | 0.5 |  |  | 11.68993 | [5 empty] | lithium;bis(fluorosulfonyl)azanide |  |  | 1,4-dioxane
CS | 2023 | High-voltage lithium-metal batteries enabled by ethylene glycol bis(propionitrile) ether-LiNO3 synergetic additives | lithium;hexafluorophosphate | LiPF6 | 1 | [6 empty] | M | 1,3-dioxolan-2-one | EC | 1 | dimethyl carbonate | DMC | 1 |  |  |  | volume ratio | 4-fluoro-1,3-dioxolan-2-one | FEC | 5 | [6 empty] | wt% | 84.1 | 10 | 0.5 | 1 | Aurbach | 1 |  |  | 7.49489 | 5.905861 |  | 0.6336162 |  |  | lithium;hexafluorophosphate |  |  | 1,3-dioxolan-2-one | dimethyl carbonate |  | 4-fluoro-1,3-dioxolan-2-one
NE | 2022 | Electrode potential influences the reversibility of lithium-metal anodes | lithium;bis(fluorosulfonyl)azanide | LiFSI | 5.896758 | [6 empty] | M | 4-methyl-1,3-dioxolan-2-one | PC | [18 empty] | 84.1 | 1 | 0.5 | 0.5 | long cycling performance | 5.896758 |  |  | 11.79352 | [5 empty] | lithium;bis(fluorosulfonyl)azanide |  |  | 4-methyl-1,3-dioxolan-2-one
ESM | 2018 | Enabling reliable lithium metal batteries by a bifunctional anionic electrolyte additive | lithium;hexafluorophosphate | LiPF6 | 1 | [6 empty] | M | 1,3-dioxolan-2-one | EC | 1 | dimethyl carbonate | DMC | 2 |  |  |  | volume ratio | [10 empty] | 84 | 1 | 0.1 | 0.5 | long cycling performance | 1 |  |  | 4.996593 | 7.874482 |  |  |  |  | lithium;hexafluorophosphate |  |  | 1,3-dioxolan-2-one | dimethyl carbonate
NChem | 2024 | Methylation enables the use of fluorine-free ether electrolytes in high-voltage lithium metal batteries | lithium;bis(fluorosulfonyl)azanide | LiFSI | 2 | [6 empty] | M | 1-(2-propoxyethoxy)propane | DPE | [18 empty] | 83.84 | 1 | 0.5 | 1 | long cycling performance | 2 |  |  | 5.764891 | [5 empty] | lithium;bis(fluorosulfonyl)azanide |  |  | 1-(2-propoxyethoxy)propane
AFM | 2024 | A Safe Ether Electrolyte Enabling High-Rate Lithium Metal Batteries | lithium;hexafluorophosphate | LiPF6 | 1 | [6 empty] | M | 1,3-dioxolan-2-one | EC | 5 | diethyl carbonate | DEC | 5 |  |  |  | volume ratio | [10 empty] | 83.8 | 30 | 1 | 1 |  | 1 |  |  | 7.49489 | 4.122577 |  |  |  |  | lithium;hexafluorophosphate |  |  | 1,3-dioxolan-2-one | diethyl carbonate
NE | 2022 | Electrode potential influences the reversibility of lithium-metal anodes | lithium;bis(fluorosulfonyl)azanide | LiFSI | 1.5 | [6 empty] | M | 1,2-dimethoxyethane | DME | 3.5 | toluene | Toluene | 6.5 |  |  |  | molar ratio | [10 empty] | 83.7 | 1 | 0.5 | 0.5 | long cycling performance | 1.5 |  |  | 3.308523 | 6.144399 |  |  |  |  | lithium;bis(fluorosulfonyl)azanide |  |  | 1,2-dimethoxyethane | toluene
ACSAMI | 2019 | Effects of Concentrated Salt and Resting Protocol on Solid Electrolyte Interface Formation for Improved Cycle Stability of Anode-Free Lithium | lithium;hexafluorophosphate | LiPF6 | 1 | [6 empty] | M | 1,3-dioxolan-2-one | EC | 1 | diethyl carbonate | DEC | 1 |  |  |  | volume ratio | [10 empty] | 83.65 | 36 | 1 | 1.62 | method 1 | 1 |  |  | 7.49489 | 4.122577 |  |  |  |  | lithium;hexafluorophosphate |  |  | 1,3-dioxolan-2-one | diethyl carbonate
ACSAMI | 2023 | Multifunctional Acetamide Additive Combined with LiNO3 Co-Assists Low-Concentration Electrolyte Interfacial Stability for Lithium Metal Batteries | lithium;hexafluorophosphate | LiPF6 | 0.5 | [6 empty] | M | 1,3-dioxolan-2-one | EC | 1 | diethyl carbonate | DEC | 1 |  |  |  | mass ratio | [10 empty] | 83.6 |  |  |  |  | 0.5 |  |  | 8.625331 | 3.500776 |  |  |  |  | lithium;hexafluorophosphate |  |  | 1,3-dioxolan-2-one | diethyl carbonate
JACS | 2022 | Clarifying the Relationship between the Lithium Deposition Coverage and Microstructure in Lithium Metal Batteries | lithium;bis(fluorosulfonyl)azanide | LiFSI | 0.2 | [6 empty] | M | 1,2-dimethoxyethane | DME | [18 empty] | 83.6 | 100 | 3 | 1 | long cycling performance | 0.2 |  |  | 9.576121 | [5 empty] | lithium;bis(fluorosulfonyl)azanide |  |  | 1,2-dimethoxyethane
JACS | 2022 | Clarifying the Relationship between the Lithium Deposition Coverage and Microstructure in Lithium Metal Batteries | lithium;bis(fluorosulfonyl)azanide | LiFSI | 0.6 | [6 empty] | M | 1,2-dimethoxyethane | DME | [18 empty] | 83.6 | 100 | 5 | 1 | long cycling performance | 0.6 |  |  | 9.576121 | [5 empty] | lithium;bis(fluorosulfonyl)azanide |  |  | 1,2-dimethoxyethane
NE | 2024 | Oscillatory solvation chemistry for a 500 Wh kg−1 Li-metal pouch cell | lithium;bis(fluorosulfonyl)azanide | LiFSI | 0.9 | [6 empty] | M | 4-methyl-1,3-dioxolan-2-one | PC | [18 empty] | 83.51 | 10 | 0.5 | 1 | Aurbach | 0.9 |  |  | 11.79352 | [5 empty] | lithium;bis(fluorosulfonyl)azanide |  |  | 4-methyl-1,3-dioxolan-2-one
NC | 2023 | Temperature-dependent interphase formation and Li+ transport in lithium metal batteries | lithium;bis(fluorosulfonyl)azanide | LiFSI | 1 | [6 empty] | M | methyl 2,2,2-trifluoroacetate | MTFA | 8 | 4-fluoro-1,3-dioxolan-2-one | FEC | 2 |  |  |  | mass ratio | [10 empty] | 83.5 | 100 | 0.5 | 1 | long cycling performance | 1 |  |  | 7.733235 | 3.045385 |  |  |  |  | lithium;bis(fluorosulfonyl)azanide |  |  | methyl 2,2,2-trifluoroacetate | 4-fluoro-1,3-dioxolan-2-one
AEM | 2020 | Lithium Difluorophosphate-Based Dual-Salt Low Concentration Electrolytes for Lithium Metal Batteries | lithium;hexafluorophosphate | LiPF6 | 1 | [6 empty] | M | 1,3-dioxolan-2-one | EC | 3 | dimethyl carbonate | DMC | 7 |  |  |  | mass ratio | [10 empty] | 83.3 | 10 | 0.4 | 0.8 | method 3 | 1 |  |  | 5.203325 | 7.711581 |  |  |  |  | lithium;hexafluorophosphate |  |  | 1,3-dioxolan-2-one | dimethyl carbonate
NE | 2022 | Electrode potential influences the reversibility of lithium-metal anodes | lithium;bis(fluorosulfonyl)azanide | LiFSI | 1.311683 | [6 empty] | M | thiolane 1,1-dioxide | sulfolane | [18 empty] | 83.3 | 20 | 0.5 | 0.5 | long cycling performance | 1.311683 |  |  | 10.08571 | [5 empty] | lithium;bis(fluorosulfonyl)azanide |  |  | thiolane 1,1-dioxide
JES | 1980 | Structure‐Reactivity Relationships of Methylated Tetrahydrofurans with Lithium | lithium;hexafluoroarsenic(1-) | LiAsF6 | 1 | [6 empty] | M | oxolane | THF | [18 empty] | 83.3 | 18 | 5 | 0.31 | long cycling performance | 1 |  |  | 12.32839 | [5 empty] | lithium;hexafluoroarsenic(1-) |  |  | oxolane
EES | 2024 | Rational molecular design of electrolyte additive endows stable cycling performance of cobalt-free 5 V-class lithium metal batteries | lithium;hexafluorophosphate | LiPF6 | 1 | lithium;2,2-difluoro-1,3-dioxa-2-boranuidacyclopentane-4,5-dione | LiDFOB | 0.2 |  |  |  | M | 4-fluoro-1,3-dioxolan-2-one | FEC | 1 | ethyl methyl carbonate | EMC | 3 |  |  |  | volume ratio | [10 empty] | 83 | 285 | 1 | 1 | long cycling performance | 1 | 0.2 |  | 3.427628 | 7.247839 |  |  |  |  | lithium;hexafluorophosphate | lithium;2,2-difluoro-1,3-dioxa-2-boranuidacyclopentane-4,5-dione |  | 4-fluoro-1,3-dioxolan-2-one | ethyl methyl carbonate
Chem | 2018 | Highly Fluorinated Interphases Enable High-Voltage Li-Metal Batteries | lithium;fluorosulfonyl(trifluoromethylsulfonyl)azanide | LiFTFSI | 1 | [6 empty] | M | 1,3-dioxolan-2-one | EC | 1 | dimethyl carbonate | DMC | 1 |  |  |  | volume ratio | [10 empty] | 83 | 100 | 0.2 | 1 | long cycling performance | 1 |  |  | 7.49489 | 5.905861 |  |  |  |  | lithium;fluorosulfonyl(trifluoromethylsulfonyl)azanide |  |  | 1,3-dioxolan-2-one | dimethyl carbonate
EES | 2019 | Bisalt ether electrolytes A pathway towards lithium metal batteries with Ni-rich cathodes | lithium;bis(fluorosulfonyl)azanide | LiFSI | 4.6 | [6 empty] | M | 1,2-dimethoxyethane | DME | [18 empty] | 82.72 | 1 | 0.5 | 0.5 | long cycling performance | 4.6 |  |  | 9.576121 | [5 empty] | lithium;bis(fluorosulfonyl)azanide |  |  | 1,2-dimethoxyethane
EES | 2019 | Bisalt ether electrolytes A pathway towards lithium metal batteries with Ni-rich cathodes | lithium;bis(fluorosulfonyl)azanide | LiFSI | 4.6 | lithium;bis(trifluoromethylsulfonyl)azanide | LiTFSI | 2.3 |  |  |  | M | 1,2-dimethoxyethane | DME | [18 empty] | 82.11 | 1 | 0.5 | 0.5 | long cycling performance | 4.6 | 2.3 |  | 9.576121 | [5 empty] | lithium;bis(fluorosulfonyl)azanide | lithium;bis(trifluoromethylsulfonyl)azanide |  | 1,2-dimethoxyethane
Joule | 2018 | High-Efficiency Lithium Metal Batteries with Fire-Retardant Electrolytes | lithium;hexafluorophosphate | LiPF6 | 1 | [6 empty] | M | 1,3-dioxolan-2-one | EC | 3 | ethyl methyl carbonate | EMC | 7 |  |  |  | mass ratio | 1,3-dioxol-2-one | VC | 2 | [6 empty] | wt% | 82 | 10 | 0.5 | 1 | Aurbach | 1 |  |  | 5.39534 | 6.185455 |  | 0.2953909 |  |  | lithium;hexafluorophosphate |  |  | 1,3-dioxolan-2-one | ethyl methyl carbonate |  | 1,3-dioxol-2-one
Joule | 2018 | High-Efficiency Lithium Metal Batteries with Fire-Retardant Electrolytes | lithium;hexafluorophosphate | LiPF6 | 1 | [6 empty] | M | 1,3-dioxolan-2-one | EC | 3 | ethyl methyl carbonate | EMC | 7 |  |  |  | mass ratio | 1,3-dioxol-2-one | VC | 2 | [6 empty] | wt% | 82 | 10 | 2 | 1 | Aurbach | 1 |  |  | 5.39534 | 6.185455 |  | 0.2953909 |  |  | lithium;hexafluorophosphate |  |  | 1,3-dioxolan-2-one | ethyl methyl carbonate |  | 1,3-dioxol-2-one
Chem | 2018 | Highly Fluorinated Interphases Enable High-Voltage Li-Metal Batteries | lithium;hexafluorophosphate | LiPF6 | 1 | [6 empty] | M | 1,3-dioxolan-2-one | EC | 1 | dimethyl carbonate | DMC | 1 |  |  |  | volume ratio | [10 empty] | 82 | 50 | 0.2 | 1 | long cycling performance | 1 |  |  | 7.49489 | 5.905861 |  |  |  |  | lithium;hexafluorophosphate |  |  | 1,3-dioxolan-2-one | dimethyl carbonate
JPS | 2018 | A LiPO2F2 LiFSI dual-salt electrolyte enabled stable cycling of lithium metal batteries | lithium;bis(fluorosulfonyl)azanide | LiFSI | 1 | [6 empty] | M | 1,2-dimethoxyethane | DME | [18 empty] | 81.9 | 1 | 0.5 | 1 | long cycling performance | 1 |  |  | 9.576121 | [5 empty] | lithium;bis(fluorosulfonyl)azanide |  |  | 1,2-dimethoxyethane
JES | 1989 | The Correlation Between Surface Chemistry, Surface Morphology, and Cycling Efficiency of Lithium Electrodes in a Few Polar | lithium;perchlorate | LiClO4 | 0.2 | [6 empty] | M | oxolan-2-one | BL | [18 empty] | 80.85 | 5 | 0.5 | 0.6 | Aurbach | 0.2 |  |  | 13.00964 | [5 empty] | lithium;perchlorate |  |  | oxolan-2-one
JPS | 2018 | A LiPO2F2 LiFSI dual-salt electrolyte enabled stable cycling of lithium metal batteries | lithium;difluorophosphinate | LiDFP | 1 | [6 empty] | M | 1,2-dimethoxyethane | DME | [18 empty] | 80.8 | 1 | 0.5 | 1 | long cycling performance | 1 |  |  | 9.576121 | [5 empty] | lithium;difluorophosphinate |  |  | 1,2-dimethoxyethane
ACSEL | 2021 | Dissolution–Precipitation Dynamics in Ester Electrolyte for High-Stability Lithium Metal Batteries | lithium;bis(trifluoromethylsulfonyl)azanide | LiTFSI | 1 | [6 empty] | M | 1,3-dioxolan-2-one | EC | 1 | dimethyl carbonate | DMC | 1 |  |  |  | volume ratio | [10 empty] | 80 | 60 | 0.5 | 1 |  | 1 |  |  | 7.49489 | 5.905861 |  |  |  |  | lithium;bis(trifluoromethylsulfonyl)azanide |  |  | 1,3-dioxolan-2-one | dimethyl carbonate
ACSEL | 2022 | Strategy for Stable Interface in Lithium Metal Batteries Free Solvent Derived vs Anion Derived | lithium;2,2,2-trifluoroacetate | LiTFA | 1 | [6 empty] | M | 4-fluoro-1,3-dioxolan-2-one | FEC | [18 empty] | 80 | 10 | 1 | 1 | method 1 | 1 |  |  | 13.71051 | [5 empty] | lithium;2,2,2-trifluoroacetate |  |  | 4-fluoro-1,3-dioxolan-2-one
ElecActa | 2019 | Superior coulombic efficiency of lithium anodes for rechargeable batteries utilizing high-concentration ether electrolytes | lithium;hexafluorophosphate | LiPF6 | 1 | [6 empty] | M | diethyl carbonate | DEC | 1 | 1,3-dioxolan-2-one | EC | 1 |  |  |  | volume ratio | [10 empty] | 80 |  | 6 | 2 |  | 1 |  |  | 4.122577 | 7.49489 |  |  |  |  | lithium;hexafluorophosphate |  |  | diethyl carbonate | 1,3-dioxolan-2-one
JPS | 2020 | Highly concentrated carbonate electrolyte for Li-ion batteries with lithium metal and graphite anodes | lithium;hexafluorophosphate | LiPF6 | 1 | [6 empty] | M | diethyl carbonate | DEC | 1 | 1,3-dioxolan-2-one | EC | 1 |  |  |  | volume ratio | [10 empty] | 80 | 20 | 6 | 2 | long cycling performance | 1 |  |  | 4.122577 | 7.49489 |  |  |  |  | lithium;hexafluorophosphate |  |  | diethyl carbonate | 1,3-dioxolan-2-one
JES | 1974 | Some Observations on Rechargeable Lithium Electrodes in a Propylene Carbonate Electrolyte | lithium;perchlorate | LiClO4 | 1 | [6 empty] | M | 4-methyl-1,3-dioxolan-2-one | PC | [18 empty] | 80 | 1 | 2.5 | 2.5 | long cycling performance | 1 |  |  | 11.79352 | [5 empty] | lithium;perchlorate |  |  | 4-methyl-1,3-dioxolan-2-one
JES | 1978 | The Stability of the Secondary Lithium Electrode in Tetrahydrofuran‐Based Electrolytes | lithium;hexafluoroarsenic(1-) | LiAsF6 | 1 | [6 empty] | M | oxolane | THF | [18 empty] | 80 | 40 | 5 | 0.31 | long cycling performance | 1 |  |  | 12.32839 | [5 empty] | lithium;hexafluoroarsenic(1-) |  |  | oxolane
NE | 2022 | Electrode potential influences the reversibility of lithium-metal anodes | lithium;bis(fluorosulfonyl)azanide | LiFSI | 1.104576 | [6 empty] | M | thiolane 1,1-dioxide | sulfolane | [18 empty] | 79.9 | 20 | 0.5 | 0.5 | long cycling performance | 1.104576 |  |  | 10.08571 | [5 empty] | lithium;bis(fluorosulfonyl)azanide |  |  | thiolane 1,1-dioxide
JACS | 2022 | Correlating Kinetics to Cyclability Reveals Thermodynamic Origin of Lithium Anode Morphology in Liquid Electrolytes | lithium;bis(fluorosulfonyl)azanide | LiFSI | 1 | [6 empty] | M | 4-methyl-1,3-dioxolan-2-one | PC | [18 empty] | 79.6 | 20 | 1 | 1 | long cycling performance | 1 |  |  | 11.79352 | [5 empty] | lithium;bis(fluorosulfonyl)azanide |  |  | 4-methyl-1,3-dioxolan-2-one
JES | 2023 | A Comparison of Carbonate-Based and Ether-Based Electrolyte Systems for Lithium Metal Batteries | lithium;hexafluorophosphate | LiPF6 | 4 | [6 empty] | M | 4-fluoro-1,3-dioxolan-2-one | FEC | 1 | dimethyl carbonate | DMC | 3.6 |  |  |  | molar ratio | [10 empty] | 79.44 | 40 | 0.3 | 3 | long cycling performance | 4 |  |  | 2.647473 | 9.530903 |  |  |  |  | lithium;hexafluorophosphate |  |  | 4-fluoro-1,3-dioxolan-2-one | dimethyl carbonate
NE | 2022 | Electrode potential influences the reversibility of lithium-metal anodes | lithium;bis(fluorosulfonyl)azanide | LiFSI | 1.5 | [6 empty] | M | oxolane | THF | 7 | toluene | Toluene | 3 |  |  |  | molar ratio | [10 empty] | 78.8 | 1 | 0.5 | 0.5 | long cycling performance | 1.5 |  |  | 7.888604 | 3.38083 |  |  |  |  | lithium;bis(fluorosulfonyl)azanide |  |  | oxolane | toluene
NE | 2022 | Electrode potential influences the reversibility of lithium-metal anodes | lithium;bis(fluorosulfonyl)azanide | LiFSI | 1.6 | [6 empty] | M | 1,2-dimethoxyethane | DME | [18 empty] | 78.7 | 20 | 0.5 | 0.5 | long cycling performance | 1.6 |  |  | 9.576121 | [5 empty] | lithium;bis(fluorosulfonyl)azanide |  |  | 1,2-dimethoxyethane
Joule | 2018 | High-Efficiency Lithium Metal Batteries with Fire-Retardant Electrolytes | lithium;hexafluorophosphate | LiPF6 | 1 | [6 empty] | M | 1,3-dioxolan-2-one | EC | 3 | ethyl methyl carbonate | EMC | 7 |  |  |  | mass ratio | 1,3-dioxol-2-one | VC | 2 | [6 empty] | wt% | 78.6 | 10 | 1 | 1 | Aurbach | 1 |  |  | 5.39534 | 6.185455 |  | 0.2953909 |  |  | lithium;hexafluorophosphate |  |  | 1,3-dioxolan-2-one | ethyl methyl carbonate |  | 1,3-dioxol-2-one
NE | 2022 | Electrode potential influences the reversibility of lithium-metal anodes | lithium;bis(fluorosulfonyl)azanide | LiFSI | 1.112596 | [6 empty] | M | 4-methyl-1,3-dioxolan-2-one | PC | [18 empty] | 78.6 | 1 | 0.5 | 0.5 | long cycling performance | 1.112596 |  |  | 11.79352 | [5 empty] | lithium;bis(fluorosulfonyl)azanide |  |  | 4-methyl-1,3-dioxolan-2-one
NC | 2022 | A dual-function liquid electrolyte additive for high-energy non-aqueous lithium metal batteries | lithium;hexafluorophosphate | LiPF6 | 1 | [6 empty] | M | 1,3-dioxolan-2-one | EC | 1 | diethyl carbonate | DEC | 1 |  |  |  | volume ratio | [10 empty] | 78.3 | 70 | 0.5 | 1 | long cycling performance | 1 |  |  | 7.49489 | 4.122577 |  |  |  |  | lithium;hexafluorophosphate |  |  | 1,3-dioxolan-2-one | diethyl carbonate
NC | 2024 | Solvation-property relationship of lithium-sulphur battery electrolytes | lithium;bis(trifluoromethylsulfonyl)azanide | LiTFSI | 1 | [6 empty] | M | oxolane | THF | [18 empty] | 78.2 | 10 | 0.5 | 1 | Aurbach | 1 |  |  | 12.32839 | [5 empty] | lithium;bis(trifluoromethylsulfonyl)azanide |  |  | oxolane
EES | 2019 | Bisalt ether electrolytes A pathway towards lithium metal batteries with Ni-rich cathodes | lithium;hexafluorophosphate | LiPF6 | 1 | [6 empty] | M | 1,3-dioxolan-2-one | EC | 3 | ethyl methyl carbonate | EMC | 7 |  |  |  | volume ratio | [10 empty] | 78.09 | 20 | 0.5 | 0.5 | long cycling performance | 1 |  |  | 4.496934 | 6.764649 |  |  |  |  | lithium;hexafluorophosphate |  |  | 1,3-dioxolan-2-one | ethyl methyl carbonate
ACSEL | 2018 | Guided Lithium Metal Deposition and Improved Lithium Coulombic Efficiency through Synergistic Effects of LiAsF6 and Cyclic Carbonate Additives | lithium;hexafluorophosphate | LiPF6 | 1 | [6 empty] | M | 4-methyl-1,3-dioxolan-2-one | PC | [8 empty] | lithium;hexafluoroarsenic(1-) | LiAsF6 | 2 | [6 empty] | wt% | 77.4 | 10 | 0.2 |  | method 3 | 1 |  |  | 11.79352 |  |  | 0.1384278 |  |  | lithium;hexafluorophosphate |  |  | 4-methyl-1,3-dioxolan-2-one |  |  | lithium;hexafluoroarsenic(1-)
NE | 2022 | Electrode potential influences the reversibility of lithium-metal anodes | lithium;bis(fluorosulfonyl)azanide | LiFSI | 1.748911 | [6 empty] | M | thiolane 1,1-dioxide | sulfolane | [18 empty] | 77.2 | 1 | 0.5 | 0.5 | long cycling performance | 1.748911 |  |  | 10.08571 | [5 empty] | lithium;bis(fluorosulfonyl)azanide |  |  | thiolane 1,1-dioxide
MCF | 2022 | [tert-Butyl(diphenyl)silyl] trifluoromethanesulfonate acts as an effective additive for high-voltage lithium metal batteries | lithium;hexafluorophosphate | LiPF6 | 1 | [6 empty] | M | 1,3-dioxolan-2-one | EC | 1 | dimethyl carbonate | DMC | 1 | ethyl methyl carbonate | EMC | 1 | volume ratio | [tert-butyl(diphenyl)silyl] trifluoromethanesulfonate | TB | 0.1 | [6 empty] | wt% | 77 | 60 | 0.5 | 0.5 | long cycling performance | 1 |  |  | 4.996593 | 3.937241 | 3.221262 | 0.003299614 |  |  | lithium;hexafluorophosphate |  |  | 1,3-dioxolan-2-one | dimethyl carbonate | ethyl methyl carbonate | [tert-butyl(diphenyl)silyl] trifluoromethanesulfonate
NE | 2024 | High lithium oxide prevalence in the lithium solid–electrolyte interphase for high Coulombic efficiency | lithium;bis(fluorosulfonyl)azanide | LiFSI | 1.37 | [6 empty] | M | 1,1,1,2-tetrafluoro-2-(1,2,2,2-tetrafluoroethoxy)ethane | TTE | 5 | dimethyl carbonate | DMC | 5 |  |  |  | volume ratio | [10 empty] | 76.8 | 11 | 0.5 | 4 | Aurbach | 1.37 |  |  | 3.439736 | 5.905861 |  |  |  |  | lithium;bis(fluorosulfonyl)azanide |  |  | 1,1,1,2-tetrafluoro-2-(1,2,2,2-tetrafluoroethoxy)ethane | dimethyl carbonate
JES | 2013 | Effects of Carbonate Solvents and Lithium Salts on Morphology and Coulombic Efficiency of Lithium Electrode | lithium;hexafluorophosphate | LiPF6 | 1 | [6 empty] | M | 4-methyl-1,3-dioxolan-2-one | PC | [18 empty] | 76.5 | 10 | 0.5 | 0.35 | Aurbach | 1 |  |  | 11.79352 | [5 empty] | lithium;hexafluorophosphate |  |  | 4-methyl-1,3-dioxolan-2-one
CEJ | 2024 | Fluorinated co-solvent electrolytes enable lithium metal batteries to operate at low temperatures | lithium;hexafluorophosphate | LiPF6 | 1 | [6 empty] | M | 1,3-dioxolan-2-one | EC | 3 | ethyl methyl carbonate | EMC | 7 |  |  |  | mass ratio | 1,3-dioxol-2-one | VC | 2 | [6 empty] | wt% | 76.43 | 10 | 0.5 | 1 | Aurbach | 1 |  |  | 5.39534 | 6.185455 |  | 0.2953909 |  |  | lithium;hexafluorophosphate |  |  | 1,3-dioxolan-2-one | ethyl methyl carbonate |  | 1,3-dioxol-2-one
NE | 2022 | Electrode potential influences the reversibility of lithium-metal anodes | lithium;bis(fluorosulfonyl)azanide | LiFSI | 1.104576 | [6 empty] | M | thiolane 1,1-dioxide | sulfolane | [18 empty] | 75.9 | 1 | 0.5 | 0.5 | long cycling performance | 1.104576 |  |  | 10.08571 | [5 empty] | lithium;bis(fluorosulfonyl)azanide |  |  | thiolane 1,1-dioxide
Angew | 2022 | A Low-Concentration Electrolyte for High-Voltage Lithium-Metal Batteries Fluorinated Solvation Shell and Low Salt Concentration Effect | lithium;hexafluorophosphate | LiPF6 | 0.2 | [6 empty] | M | 1,3-dioxolan-2-one | EC | 1 | dimethyl carbonate | DMC | 1 |  |  |  | volume ratio | [10 empty] | 75.8 | 70 | 1 | 1 | long cycling performance | 0.2 |  |  | 7.49489 | 5.905861 |  |  |  |  | lithium;hexafluorophosphate |  |  | 1,3-dioxolan-2-one | dimethyl carbonate
NE | 2022 | Electrode potential influences the reversibility of lithium-metal anodes | lithium;bis(fluorosulfonyl)azanide | LiFSI | 1.5 | [6 empty] | M | 1,2-dimethoxyethane | DME | 4 | toluene | Toluene | 6 |  |  |  | molar ratio | [10 empty] | 75.6 | 1 | 0.5 | 0.5 | long cycling performance | 1.5 |  |  | 3.784914 | 5.677372 |  |  |  |  | lithium;bis(fluorosulfonyl)azanide |  |  | 1,2-dimethoxyethane | toluene
JACS | 2022 | Clarifying the Relationship between the Lithium Deposition Coverage and Microstructure in Lithium Metal Batteries | lithium;bis(fluorosulfonyl)azanide | LiFSI | 0.2 | [6 empty] | M | 1,2-dimethoxyethane | DME | [18 empty] | 75.56 | 100 | 1 | 1 | long cycling performance | 0.2 |  |  | 9.576121 | [5 empty] | lithium;bis(fluorosulfonyl)azanide |  |  | 1,2-dimethoxyethane
NE | 2022 | Electrode potential influences the reversibility of lithium-metal anodes | lithium;bis(fluorosulfonyl)azanide | LiFSI | 1.06 | [6 empty] | M | oxolane | THF | [18 empty] | 75.4 | 1 | 0.5 | 0.5 | long cycling performance | 1.06 |  |  | 12.32839 | [5 empty] | lithium;bis(fluorosulfonyl)azanide |  |  | oxolane
Joule | 2018 | High-Efficiency Lithium Metal Batteries with Fire-Retardant Electrolytes | lithium;hexafluorophosphate | LiPF6 | 1 | [6 empty] | M | 1,3-dioxolan-2-one | EC | 3 | ethyl methyl carbonate | EMC | 7 |  |  |  | mass ratio | 1,3-dioxol-2-one | VC | 2 | [6 empty] | wt% | 75 | 10 | 3 | 1 | Aurbach | 1 |  |  | 5.39534 | 6.185455 |  | 0.2953909 |  |  | lithium;hexafluorophosphate |  |  | 1,3-dioxolan-2-one | ethyl methyl carbonate |  | 1,3-dioxol-2-one
JACS | 2022 | Clarifying the Relationship between the Lithium Deposition Coverage and Microstructure in Lithium Metal Batteries | lithium;bis(fluorosulfonyl)azanide | LiFSI | 0.05 | [6 empty] | M | 1,2-dimethoxyethane | DME | [18 empty] | 74.92 | 100 | 0.5 | 1 | long cycling performance | 0.05 |  |  | 9.576121 | [5 empty] | lithium;bis(fluorosulfonyl)azanide |  |  | 1,2-dimethoxyethane
NE | 2022 | Electrode potential influences the reversibility of lithium-metal anodes | lithium;bis(fluorosulfonyl)azanide | LiFSI | 4.11 | [6 empty] | M | oxolane | THF | [18 empty] | 74.9 | 1 | 0.5 | 0.5 | long cycling performance | 4.11 |  |  | 12.32839 | [5 empty] | lithium;bis(fluorosulfonyl)azanide |  |  | oxolane
NE | 2022 | Electrode potential influences the reversibility of lithium-metal anodes | lithium;bis(fluorosulfonyl)azanide | LiFSI | 1.097263 | [6 empty] | M | dimethoxymethane | DMM | [18 empty] | 74.1 | 1 | 0.5 | 0.5 | long cycling performance | 1.097263 |  |  | 11.30241 | [5 empty] | lithium;bis(fluorosulfonyl)azanide |  |  | dimethoxymethane
ACSEL | 2021 | Rapid Interfacial Exchange of Li Ions Dictates High Coulombic Efficiency in Li Metal Anodes | lithium;bis(trifluoromethylsulfonyl)azanide | LiTFSI | 0.5 | [6 empty] | M | 1,3-dioxolane | DOL | 1 | 1,2-dimethoxyethane | DME | 1 |  |  |  | volume ratio | [10 empty] | 74 | 5 | 0.5 | 0.5 | method 1 | 0.5 |  |  | 7.154428 | 4.78806 |  |  |  |  | lithium;bis(trifluoromethylsulfonyl)azanide |  |  | 1,3-dioxolane | 1,2-dimethoxyethane
NChem | 2024 | Methylation enables the use of fluorine-free ether electrolytes in high-voltage lithium metal batteries | lithium;bis(fluorosulfonyl)azanide | LiFSI | 2 | [6 empty] | M | 1,2-diethoxyethane | DEE | [18 empty] | 73.83 | 1 | 0.5 | 1 | long cycling performance | 2 |  |  | 7.116866 | [5 empty] | lithium;bis(fluorosulfonyl)azanide |  |  | 1,2-diethoxyethane
JES | 2013 | Effects of Carbonate Solvents and Lithium Salts on Morphology and Coulombic Efficiency of Lithium Electrode | lithium;trifluoromethanesulfonate | LiCF3SO3 | 1 | [6 empty] | M | 4-methyl-1,3-dioxolan-2-one | PC | [18 empty] | 73.4 | 10 | 0.5 | 0.35 | Aurbach | 1 |  |  | 11.79352 | [5 empty] | lithium;trifluoromethanesulfonate |  |  | 4-methyl-1,3-dioxolan-2-one
ACSEL | 2018 | Guided Lithium Metal Deposition and Improved Lithium Coulombic Efficiency through Synergistic Effects of LiAsF6 and Cyclic Carbonate Additives | lithium;hexafluorophosphate | LiPF6 | 1 | [6 empty] | M | 4-methyl-1,3-dioxolan-2-one | PC | [18 empty] | 73.2 | 10 | 0.2 |  | method 3 | 1 |  |  | 11.79352 | [5 empty] | lithium;hexafluorophosphate |  |  | 4-methyl-1,3-dioxolan-2-one
NanoE | 2022 | A bifunctional fluorinated ether co-solvent for dendrite-free and long-term lithium metal batteries | lithium;hexafluorophosphate | LiPF6 | 1 | [6 empty] | M | 1,3-dioxolan-2-one | EC | 3 | diethyl carbonate | DEC | 7 |  |  |  | volume ratio | [10 empty] | 73.01 | 10 | 0.5 | 1 | Aurbach | 1 |  |  | 4.496934 | 5.771608 |  |  |  |  | lithium;hexafluorophosphate |  |  | 1,3-dioxolan-2-one | diethyl carbonate
NE | 2022 | Electrode potential influences the reversibility of lithium-metal anodes | lithium;bis(fluorosulfonyl)azanide | LiFSI | 3.931172 | [6 empty] | M | 4-methyl-1,3-dioxolan-2-one | PC | [18 empty] | 72.6 | 1 | 0.5 | 0.5 | long cycling performance | 3.931172 |  |  | 11.79352 | [5 empty] | lithium;bis(fluorosulfonyl)azanide |  |  | 4-methyl-1,3-dioxolan-2-one
JMST | 2021 | Fluoropyridine family Bifunction as electrolyte solvent and additive to achieve dendrites-free lithium metal batteries | lithium;bis(trifluoromethylsulfonyl)azanide | LiTFSI | 1 | [6 empty] | M | 2-fluoropyridine | 2-FP | [18 empty] | 72.31 | 30 | 0.5 | 1 | long cycling performance | 1 |  |  | 10.29972 | [5 empty] | lithium;bis(trifluoromethylsulfonyl)azanide |  |  | 2-fluoropyridine
JES | 2013 | Effects of Carbonate Solvents and Lithium Salts on Morphology and Coulombic Efficiency of Lithium Electrode | lithium;bis(trifluoromethylsulfonyl)azanide | LiTFSI | 1 | [6 empty] | M | 4-methyl-1,3-dioxolan-2-one | PC | [18 empty] | 72.3 | 10 | 0.5 | 0.35 | Aurbach | 1 |  |  | 11.79352 | [5 empty] | lithium;bis(trifluoromethylsulfonyl)azanide |  |  | 4-methyl-1,3-dioxolan-2-one
JES | 2013 | Effects of Carbonate Solvents and Lithium Salts on Morphology and Coulombic Efficiency of Lithium Electrode | lithium;perchlorate | LiClO4 | 1 | [6 empty] | M | 4-methyl-1,3-dioxolan-2-one | PC | [18 empty] | 72.1 | 10 | 0.5 | 0.35 | Aurbach | 1 |  |  | 11.79352 | [5 empty] | lithium;perchlorate |  |  | 4-methyl-1,3-dioxolan-2-one
JACS | 2022 | Clarifying the Relationship between the Lithium Deposition Coverage and Microstructure in Lithium Metal Batteries | lithium;bis(fluorosulfonyl)azanide | LiFSI | 0.05 | [6 empty] | M | 1,2-dimethoxyethane | DME | [18 empty] | 72.03 | 100 | 5 | 1 | long cycling performance | 0.05 |  |  | 9.576121 | [5 empty] | lithium;bis(fluorosulfonyl)azanide |  |  | 1,2-dimethoxyethane
NC | 2022 | Non-fluorinated non-solvating cosolvent enabling superior performance of lithium metal negative electrode battery | lithium;bis(trifluoromethylsulfonyl)azanide | LiTFSI | 1 | [6 empty] | M | 1,3-dioxolan-2-one | EC | 1 | diethyl carbonate | DEC | 1 | oxolane | THF | 4 | volume ratio | [10 empty] | 72 | 10 | 0.5 | 1 | Aurbach | 1 |  |  | 2.498297 | 1.374192 | 8.218925 |  |  |  | lithium;bis(trifluoromethylsulfonyl)azanide |  |  | 1,3-dioxolan-2-one | diethyl carbonate | oxolane
JES | 2013 | Effects of Carbonate Solvents and Lithium Salts on Morphology and Coulombic Efficiency of Lithium Electrode | lithium;tetrafluoroborate | LiBF4 | 1 | [6 empty] | M | 4-methyl-1,3-dioxolan-2-one | PC | [18 empty] | 71.9 | 10 | 0.5 | 0.35 | Aurbach | 1 |  |  | 11.79352 | [5 empty] | lithium;tetrafluoroborate |  |  | 4-methyl-1,3-dioxolan-2-one
ACSAMI | 2019 | RbF as a Dendrite-Inhibiting Additive in Lithium Metal Batteries | lithium;hexafluorophosphate | LiPF6 | 1 | [6 empty] | M | 1,3-dioxolan-2-one | EC | 1 | dimethyl carbonate | DMC | 1 |  |  |  | volume ratio | [10 empty] | 71.8 | 87 | 0.5 | 1 | method 1 | 1 |  |  | 7.49489 | 5.905861 |  |  |  |  | lithium;hexafluorophosphate |  |  | 1,3-dioxolan-2-one | dimethyl carbonate
NE | 2022 | Electrode potential influences the reversibility of lithium-metal anodes | lithium;bis(fluorosulfonyl)azanide | LiFSI | 1.08 | [6 empty] | M | 1,2-dimethoxyethane | DME | [18 empty] | 71.6 | 20 | 0.5 | 0.5 | long cycling performance | 1.08 |  |  | 9.576121 | [5 empty] | lithium;bis(fluorosulfonyl)azanide |  |  | 1,2-dimethoxyethane
NE | 2022 | Electrode potential influences the reversibility of lithium-metal anodes | lithium;bis(fluorosulfonyl)azanide | LiFSI | 1.311683 | [6 empty] | M | thiolane 1,1-dioxide | sulfolane | [18 empty] | 71.6 | 1 | 0.5 | 0.5 | long cycling performance | 1.311683 |  |  | 10.08571 | [5 empty] | lithium;bis(fluorosulfonyl)azanide |  |  | thiolane 1,1-dioxide
NC | 2022 | Non-fluorinated non-solvating cosolvent enabling superior performance of lithium metal negative electrode battery | lithium;bis(trifluoromethylsulfonyl)azanide | LiTFSI | 1 | [6 empty] | M | 1,3-dioxolan-2-one | EC | 1 | diethyl carbonate | DEC | 1 | 1,2-dimethoxyethane | DME | 4 | volume ratio | [10 empty] | 71.16 | 10 | 0.5 | 1 | Aurbach | 1 |  |  | 2.498297 | 1.374192 | 6.38408 |  |  |  | lithium;bis(trifluoromethylsulfonyl)azanide |  |  | 1,3-dioxolan-2-one | diethyl carbonate | 1,2-dimethoxyethane
EES | 2019 | Bisalt ether electrolytes A pathway towards lithium metal batteries with Ni-rich cathodes | lithium;hexafluorophosphate | LiPF6 | 1 | [6 empty] | M | 1,3-dioxolan-2-one | EC | 3 | ethyl methyl carbonate | EMC | 7 |  |  |  | volume ratio | [10 empty] | 71 | 200 | 0.5 | 0.5 | long cycling performance | 1 |  |  | 4.496934 | 6.764649 |  |  |  |  | lithium;hexafluorophosphate |  |  | 1,3-dioxolan-2-one | ethyl methyl carbonate
NE | 2022 | Electrode potential influences the reversibility of lithium-metal anodes | lithium;bis(fluorosulfonyl)azanide | LiFSI | 1.474189 | [6 empty] | M | 4-methyl-1,3-dioxolan-2-one | PC | [18 empty] | 70.4 | 1 | 0.5 | 0.5 | long cycling performance | 1.474189 |  |  | 11.79352 | [5 empty] | lithium;bis(fluorosulfonyl)azanide |  |  | 4-methyl-1,3-dioxolan-2-one
EES | 2019 | Bisalt ether electrolytes A pathway towards lithium metal batteries with Ni-rich cathodes | lithium;hexafluorophosphate | LiPF6 | 1 | [6 empty] | M | 1,3-dioxolan-2-one | EC | 3 | ethyl methyl carbonate | EMC | 7 |  |  |  | volume ratio | [10 empty] | 70.21 | 180 | 0.5 | 0.5 | long cycling performance | 1 |  |  | 4.496934 | 6.764649 |  |  |  |  | lithium;hexafluorophosphate |  |  | 1,3-dioxolan-2-one | ethyl methyl carbonate
NE | 2024 | Oscillatory solvation chemistry for a 500 Wh kg−1 Li-metal pouch cell | lithium;bis(fluorosulfonyl)azanide | LiFSI | 0.8 | [6 empty] | M | 4-methyl-1,3-dioxolan-2-one | PC | 1 | fluorobenzene | FB | 2 |  |  |  | molar ratio | [10 empty] | 70.21 | 10 | 0.5 | 1 | Aurbach | 0.8 |  |  | 3.669891 | 7.339782 |  |  |  |  | lithium;bis(fluorosulfonyl)azanide |  |  | 4-methyl-1,3-dioxolan-2-one | fluorobenzene
ElecActa | 2018 | Concentrated electrolytes based on dual salts of LiFSI and LiODFB for lithium-metal battery | lithium;hexafluorophosphate | LiPF6 | 1 | [6 empty] | M | 1,3-dioxolan-2-one | EC | 1 | dimethyl carbonate | DMC | 1 | ethyl methyl carbonate | EMC | 1 | volume ratio | [10 empty] | 70 | 100 | 1 | 1 | long cycling performance | 1 |  |  | 4.996593 | 3.937241 | 3.221262 |  |  |  | lithium;hexafluorophosphate |  |  | 1,3-dioxolan-2-one | dimethyl carbonate | ethyl methyl carbonate
JMCA | 2023 | Tuning and understanding the solvent ratios of localized saturated electrolytes for lithium-metal batteries | lithium;hexafluorophosphate | LiPF6 | 1 | [6 empty] | M | 1,3-dioxolan-2-one | EC | 3.7 | ethyl methyl carbonate | EMC | 7.3 |  |  |  | molar ratio | [10 empty] | 70 | 15 | 0.25 | 1 | long cycling performance | 1 |  |  | 3.691758 | 7.283739 |  |  |  |  | lithium;hexafluorophosphate |  |  | 1,3-dioxolan-2-one | ethyl methyl carbonate
JMCA | 2023 | Tuning and understanding the solvent ratios of localized saturated electrolytes for lithium-metal batteries | lithium;hexafluorophosphate | LiPF6 | 3.85 | [6 empty] | M | 4-fluoro-1,3-dioxolan-2-one | FEC | 0.36 | ethyl methyl carbonate | EMC | 2.27 | 1,1,2,2-tetrafluoro-3-(1,1,2,2-tetrafluoroethoxy)propane | TTE | 3.43 | volume ratio | [10 empty] | 70 | 15 | 0.25 | 1 | long cycling performance | 3.85 |  |  | 0.814486 | 3.619933 | 3.738907 |  |  |  | lithium;hexafluorophosphate |  |  | 4-fluoro-1,3-dioxolan-2-one | ethyl methyl carbonate | 1,1,2,2-tetrafluoro-3-(1,1,2,2-tetrafluoroethoxy)propane
NE | 2022 | Electrode potential influences the reversibility of lithium-metal anodes | lithium;bis(fluorosulfonyl)azanide | LiFSI | 2.01 | [6 empty] | M | 1-methoxy-2-(2-methoxyethoxy)ethane | Digylme | [18 empty] | 69.3 | 20 | 0.5 | 0.5 | long cycling performance | 2.01 |  |  | 7.028397 | [5 empty] | lithium;bis(fluorosulfonyl)azanide |  |  | 1-methoxy-2-(2-methoxyethoxy)ethane
NChem | 2024 | Methylation enables the use of fluorine-free ether electrolytes in high-voltage lithium metal batteries | lithium;bis(fluorosulfonyl)azanide | LiFSI | 2 | [6 empty] | M | 1,2-dimethoxyethane | DME | [18 empty] | 69.12 | 1 | 0.5 | 1 | long cycling performance | 2 |  |  | 9.576121 | [5 empty] | lithium;bis(fluorosulfonyl)azanide |  |  | 1,2-dimethoxyethane
JES | 2013 | Effects of Carbonate Solvents and Lithium Salts on Morphology and Coulombic Efficiency of Lithium Electrode | lithium;iodide | LiI | 1 | [6 empty] | M | 4-methyl-1,3-dioxolan-2-one | PC | [18 empty] | 68.9 | 10 | 0.5 | 0.35 | Aurbach | 1 |  |  | 11.79352 | [5 empty] | lithium;iodide |  |  | 4-methyl-1,3-dioxolan-2-one
NE | 2018 | Stable cycling of high-voltage lithium metal batteries in ether electrolytes | lithium;2,2-difluoro-1,3-dioxa-2-boranuidacyclopentane-4,5-dione | LiDFOB | 4 | [6 empty] | M | 1,2-dimethoxyethane | DME | [18 empty] | 68.6 | 10 | 0.5 | 1 | Aurbach | 4 |  |  | 9.576121 | [5 empty] | lithium;2,2-difluoro-1,3-dioxa-2-boranuidacyclopentane-4,5-dione |  |  | 1,2-dimethoxyethane
JACS | 2022 | Clarifying the Relationship between the Lithium Deposition Coverage and Microstructure in Lithium Metal Batteries | lithium;bis(fluorosulfonyl)azanide | LiFSI | 0.05 | [6 empty] | M | 1,2-dimethoxyethane | DME | [18 empty] | 68.49 | 100 | 3 | 1 | long cycling performance | 0.05 |  |  | 9.576121 | [5 empty] | lithium;bis(fluorosulfonyl)azanide |  |  | 1,2-dimethoxyethane
NE | 2022 | Electrode potential influences the reversibility of lithium-metal anodes | lithium;bis(fluorosulfonyl)azanide | LiFSI | 2.948379 | [6 empty] | M | 4-methyl-1,3-dioxolan-2-one | PC | [18 empty] | 68.3 | 1 | 0.5 | 0.5 | long cycling performance | 2.948379 |  |  | 11.79352 | [5 empty] | lithium;bis(fluorosulfonyl)azanide |  |  | 4-methyl-1,3-dioxolan-2-one
ACSAMI | 2019 | Long-Term Stable Lithium Metal Anode in Highly Concentrated Sulfolane-Based Electrolytes with Ultrafine Porous Polyimide Separator | lithium;bis(fluorosulfonyl)azanide | LiFSI | 1.05 | [6 empty] | M | thiolane 1,1-dioxide | SL | [18 empty] | 68.2 | 50 | 1 | 0.5 | method 1 | 1.05 |  |  | 10.08571 | [5 empty] | lithium;bis(fluorosulfonyl)azanide |  |  | thiolane 1,1-dioxide
JMCA | 2022 | Stable lithium metal batteries enabled by localized high-concentration electrolytes with sevoflurane as a diluent | lithium;bis(fluorosulfonyl)azanide | LiFSI | 5 | [6 empty] | M | dimethyl carbonate | DMC | [18 empty] | 68 | 240 | 1 | 1 | long cycling performance | 5 |  |  | 11.81172 | [5 empty] | lithium;bis(fluorosulfonyl)azanide |  |  | dimethyl carbonate
AFM | 2024 | Ether-Based Electrolyte for High-Temperature and High-Voltage Lithium Metal Batteries | lithium;hexafluorophosphate | LiPF6 | 1 | [6 empty] | M | 1,3-dioxolan-2-one | EC | 3 | dimethyl carbonate | DMC | 7 |  |  |  | volume ratio | [10 empty] | 67.85 | 10 | 1 | 1 | method 3 | 1 |  |  | 4.496934 | 8.268206 |  |  |  |  | lithium;hexafluorophosphate |  |  | 1,3-dioxolan-2-one | dimethyl carbonate
JACS | 2022 | Clarifying the Relationship between the Lithium Deposition Coverage and Microstructure in Lithium Metal Batteries | lithium;bis(fluorosulfonyl)azanide | LiFSI | 0.05 | [6 empty] | M | 1,2-dimethoxyethane | DME | [18 empty] | 66.88 | 100 | 1 | 1 | long cycling performance | 0.05 |  |  | 9.576121 | [5 empty] | lithium;bis(fluorosulfonyl)azanide |  |  | 1,2-dimethoxyethane
NE | 2022 | Electrode potential influences the reversibility of lithium-metal anodes | lithium;bis(fluorosulfonyl)azanide | LiFSI | 1.74 | [6 empty] | M | oxolane | THF | [18 empty] | 66.3 | 1 | 0.5 | 0.5 | long cycling performance | 1.74 |  |  | 12.32839 | [5 empty] | lithium;bis(fluorosulfonyl)azanide |  |  | oxolane
MCF | 2022 | [tert-Butyl(diphenyl)silyl] trifluoromethanesulfonate acts as an effective additive for high-voltage lithium metal batteries | lithium;hexafluorophosphate | LiPF6 | 1 | [6 empty] | M | 1,3-dioxolan-2-one | EC | 1 | dimethyl carbonate | DMC | 1 | ethyl methyl carbonate | EMC | 1 | volume ratio | [10 empty] | 66 | 60 | 0.5 | 0.5 | long cycling performance | 1 |  |  | 4.996593 | 3.937241 | 3.221262 |  |  |  | lithium;hexafluorophosphate |  |  | 1,3-dioxolan-2-one | dimethyl carbonate | ethyl methyl carbonate
NE | 2022 | Electrode potential influences the reversibility of lithium-metal anodes | lithium;bis(fluorosulfonyl)azanide | LiFSI | 1.76 | [6 empty] | M | 1-methoxy-2-(2-methoxyethoxy)ethane | Digylme | [18 empty] | 65.8 | 20 | 0.5 | 0.5 | long cycling performance | 1.76 |  |  | 7.028397 | [5 empty] | lithium;bis(fluorosulfonyl)azanide |  |  | 1-methoxy-2-(2-methoxyethoxy)ethane
JPS | 2020 | Highly concentrated carbonate electrolyte for Li-ion batteries with lithium metal and graphite anodes | lithium;bis(fluorosulfonyl)azanide | LiFSI | 5.5 | [6 empty] | M | dimethyl carbonate | DMC | [18 empty] | 65 | 20 | 0.4 | 2 | long cycling performance | 5.5 |  |  | 11.81172 | [5 empty] | lithium;bis(fluorosulfonyl)azanide |  |  | dimethyl carbonate
JES | 1978 | Efficiencies of Cycling Lithium on a Lithium Substrate in Propylene Carbonate | lithium;perchlorate | LiClO4 | 1 | [6 empty] | M | 4-methyl-1,3-dioxolan-2-one | PC | [18 empty] | 65 |  | 2.5 | 2.78 | long cycling performance | 1 |  |  | 11.79352 | [5 empty] | lithium;perchlorate |  |  | 4-methyl-1,3-dioxolan-2-one
JES | 1989 | The Correlation Between Surface Chemistry, Surface Morphology, and Cycling Efficiency of Lithium Electrodes in a Few Polar | lithium;perchlorate | LiClO4 | 0.2 | [6 empty] | M | oxolane | THF | [18 empty] | 65 | 5 | 0.5 | 0.7 | Aurbach | 0.2 |  |  | 12.32839 | [5 empty] | lithium;perchlorate |  |  | oxolane
NE | 2022 | Electrode potential influences the reversibility of lithium-metal anodes | lithium;bis(fluorosulfonyl)azanide | LiFSI | 1.712396 | [6 empty] | M | dimethoxymethane | DMM | [18 empty] | 64.7 | 1 | 0.5 | 0.5 | long cycling performance | 1.712396 |  |  | 11.30241 | [5 empty] | lithium;bis(fluorosulfonyl)azanide |  |  | dimethoxymethane
NE | 2022 | Electrode potential influences the reversibility of lithium-metal anodes | lithium;bis(fluorosulfonyl)azanide | LiFSI | 1.965586 | [6 empty] | M | 4-methyl-1,3-dioxolan-2-one | PC | [18 empty] | 64.5 | 1 | 0.5 | 0.5 | long cycling performance | 1.965586 |  |  | 11.79352 | [5 empty] | lithium;bis(fluorosulfonyl)azanide |  |  | 4-methyl-1,3-dioxolan-2-one
NE | 2022 | Electrode potential influences the reversibility of lithium-metal anodes | lithium;bis(fluorosulfonyl)azanide | LiFSI | 3.897176 | [6 empty] | M | dimethoxymethane | DMM | [18 empty] | 64.3 | 1 | 0.5 | 0.5 | long cycling performance | 3.897176 |  |  | 11.30241 | [5 empty] | lithium;bis(fluorosulfonyl)azanide |  |  | dimethoxymethane
JACS | 2022 | Clarifying the Relationship between the Lithium Deposition Coverage and Microstructure in Lithium Metal Batteries | lithium;bis(fluorosulfonyl)azanide | LiFSI | 0.2 | [6 empty] | M | 1,2-dimethoxyethane | DME | [18 empty] | 64 | 100 | 5 | 1 | long cycling performance | 0.2 |  |  | 9.576121 | [5 empty] | lithium;bis(fluorosulfonyl)azanide |  |  | 1,2-dimethoxyethane
NE | 2022 | Electrode potential influences the reversibility of lithium-metal anodes | lithium;bis(fluorosulfonyl)azanide | LiFSI | 1.5 | [6 empty] | M | 1,2-dimethoxyethane | DME | 5 | toluene | Toluene | 5 |  |  |  | molar ratio | [10 empty] | 63.7 | 1 | 0.5 | 0.5 | long cycling performance | 1.5 |  |  | 4.740535 | 4.740535 |  |  |  |  | lithium;bis(fluorosulfonyl)azanide |  |  | 1,2-dimethoxyethane | toluene
NE | 2022 | Electrode potential influences the reversibility of lithium-metal anodes | lithium;bis(fluorosulfonyl)azanide | LiFSI | 1.5 | [6 empty] | M | oxolane | THF | 9 | toluene | Toluene | 1 |  |  |  | molar ratio | [10 empty] | 63.2 | 1 | 0.5 | 0.5 | long cycling performance | 1.5 |  |  | 10.75857 | 1.195396 |  |  |  |  | lithium;bis(fluorosulfonyl)azanide |  |  | oxolane | toluene
NE | 2022 | Electrode potential influences the reversibility of lithium-metal anodes | lithium;bis(fluorosulfonyl)azanide | LiFSI | 2.42 | [6 empty] | M | oxolane | THF | [18 empty] | 63 | 1 | 0.5 | 0.5 | long cycling performance | 2.42 |  |  | 12.32839 | [5 empty] | lithium;bis(fluorosulfonyl)azanide |  |  | oxolane
NanoE | 2021 | Revisiting the designing criteria of advanced solid electrolyte interphase on lithium metal anode under practical condition. | lithium;hexafluorophosphate | LiPF6 | 1 | [6 empty] | M | 1,3-dioxolan-2-one | EC | 1 | diethyl carbonate | DEC | 1 |  |  |  | volume ratio | [10 empty] | 62.65 | 40 | 0.5 | 1 | long cycling performance | 1 |  |  | 7.49489 | 4.122577 |  |  |  |  | lithium;hexafluorophosphate |  |  | 1,3-dioxolan-2-one | diethyl carbonate
NE | 2022 | Electrode potential influences the reversibility of lithium-metal anodes | lithium;bis(fluorosulfonyl)azanide | LiFSI | 2.354544 | [6 empty] | M | dimethoxymethane | DMM | [18 empty] | 61.3 | 1 | 0.5 | 0.5 | long cycling performance | 2.354544 |  |  | 11.30241 | [5 empty] | lithium;bis(fluorosulfonyl)azanide |  |  | dimethoxymethane
NanoE | 2021 | Revisiting the designing criteria of advanced solid electrolyte interphase on lithium metal anode under practical condition. | lithium;bis(trifluoromethylsulfonyl)azanide | LiTFSI | 1 | [6 empty] | M | 1,3-dioxolane | DOL | 1 | 1,2-dimethoxyethane | DME | 1 |  |  |  | volume ratio | [10 empty] | 60 | 10 | 0.5 | 1 | long cycling performance | 1 |  |  | 7.154428 | 4.78806 |  |  |  |  | lithium;bis(trifluoromethylsulfonyl)azanide |  |  | 1,3-dioxolane | 1,2-dimethoxyethane
NE | 2024 | High lithium oxide prevalence in the lithium solid–electrolyte interphase for high Coulombic efficiency | lithium;bis(trifluoromethylsulfonyl)azanide | LiTFSI | 1 | [6 empty] | M | 1,3-dioxolane | DOL | 5 | 1,2-dimethoxyethane | DME | 5 |  |  |  | volume ratio | [10 empty] | 59.8 | 13 | 0.5 | 4 | Aurbach | 1 |  |  | 7.154428 | 4.78806 |  |  |  |  | lithium;bis(trifluoromethylsulfonyl)azanide |  |  | 1,3-dioxolane | 1,2-dimethoxyethane
NE | 2022 | Electrode potential influences the reversibility of lithium-metal anodes | lithium;bis(fluorosulfonyl)azanide | LiFSI | 5.948322 | [6 empty] | M | dimethoxymethane | DMM | [18 empty] | 59.5 | 1 | 0.5 | 0.5 | long cycling performance | 5.948322 |  |  | 11.30241 | [5 empty] | lithium;bis(fluorosulfonyl)azanide |  |  | dimethoxymethane
JPS | 2020 | Highly concentrated carbonate electrolyte for Li-ion batteries with lithium metal and graphite anodes | lithium;bis(fluorosulfonyl)azanide | LiFSI | 5.5 | [6 empty] | M | dimethyl carbonate | DMC | [18 empty] | 59 | 20 | 1 | 2 | long cycling performance | 5.5 |  |  | 11.81172 | [5 empty] | lithium;bis(fluorosulfonyl)azanide |  |  | dimethyl carbonate
NE | 2022 | Electrode potential influences the reversibility of lithium-metal anodes | lithium;bis(fluorosulfonyl)azanide | LiFSI | 1.64 | [6 empty] | M | 1-methoxy-2-(2-methoxyethoxy)ethane | Digylme | [18 empty] | 59 | 20 | 0.5 | 0.5 | long cycling performance | 1.64 |  |  | 7.028397 | [5 empty] | lithium;bis(fluorosulfonyl)azanide |  |  | 1-methoxy-2-(2-methoxyethoxy)ethane
JACS | 2022 | Clarifying the Relationship between the Lithium Deposition Coverage and Microstructure in Lithium Metal Batteries | lithium;bis(fluorosulfonyl)azanide | LiFSI | 0.6 | [6 empty] | M | 1,2-dimethoxyethane | DME | [18 empty] | 57.88 | 100 | 1 | 1 | long cycling performance | 0.6 |  |  | 9.576121 | [5 empty] | lithium;bis(fluorosulfonyl)azanide |  |  | 1,2-dimethoxyethane
NE | 2022 | Electrode potential influences the reversibility of lithium-metal anodes | lithium;bis(fluorosulfonyl)azanide | LiFSI | 3.21 | [6 empty] | M | 1,2-dimethoxyethane | DME | [18 empty] | 57.4 | 1 | 0.5 | 0.5 | long cycling performance | 3.21 |  |  | 9.576121 | [5 empty] | lithium;bis(fluorosulfonyl)azanide |  |  | 1,2-dimethoxyethane
NE | 2022 | Electrode potential influences the reversibility of lithium-metal anodes | lithium;bis(fluorosulfonyl)azanide | LiFSI | 1.47 | [6 empty] | M | 1,4-dioxane | 1,4-Dioxane | [18 empty] | 56.1 | 1 | 0.5 | 0.5 | long cycling performance | 1.47 |  |  | 11.68993 | [5 empty] | lithium;bis(fluorosulfonyl)azanide |  |  | 1,4-dioxane
ElecActa | 2019 | Superior coulombic efficiency of lithium anodes for rechargeable batteries utilizing high-concentration ether electrolytes | lithium;bis(fluorosulfonyl)azanide | LiFSI | 3 | [6 empty] | M | 1-methoxy-2-[2-[2-(2-methoxyethoxy)ethoxy]ethoxy]ethane | G4 | [18 empty] | 55.4 |  | 1.6 | 2 |  | 3 |  |  | 4.53932 | [5 empty] | lithium;bis(fluorosulfonyl)azanide |  |  | 1-methoxy-2-[2-[2-(2-methoxyethoxy)ethoxy]ethoxy]ethane
JPS | 2020 | Highly concentrated carbonate electrolyte for Li-ion batteries with lithium metal and graphite anodes | lithium;bis(fluorosulfonyl)azanide | LiFSI | 5.5 | [6 empty] | M | dimethyl carbonate | DMC | [18 empty] | 55.2 | 20 | 1.6 | 2 | long cycling performance | 5.5 |  |  | 11.81172 | [5 empty] | lithium;bis(fluorosulfonyl)azanide |  |  | dimethyl carbonate
EES | 2019 | Bisalt ether electrolytes A pathway towards lithium metal batteries with Ni-rich cathodes | lithium;hexafluorophosphate | LiPF6 | 1 | [6 empty] | M | 1,3-dioxolan-2-one | EC | 3 | ethyl methyl carbonate | EMC | 7 |  |  |  | volume ratio | [10 empty] | 54.74 | 1 | 0.5 | 0.5 | long cycling performance | 1 |  |  | 4.496934 | 6.764649 |  |  |  |  | lithium;hexafluorophosphate |  |  | 1,3-dioxolan-2-one | ethyl methyl carbonate
NE | 2022 | Electrode potential influences the reversibility of lithium-metal anodes | lithium;bis(fluorosulfonyl)azanide | LiFSI | 2.41 | [6 empty] | M | 1,2-dimethoxyethane | DME | [18 empty] | 53 | 1 | 0.5 | 0.5 | long cycling performance | 2.41 |  |  | 9.576121 | [5 empty] | lithium;bis(fluorosulfonyl)azanide |  |  | 1,2-dimethoxyethane
NE | 2022 | Electrode potential influences the reversibility of lithium-metal anodes | lithium;bis(fluorosulfonyl)azanide | LiFSI | 1 | [6 empty] | M | methyl 2,2,2-trifluoroethyl carbonate | FEMC | [18 empty] | 52.9 | 1 | 0.5 | 0.5 | long cycling performance | 1 |  |  | 8.274291 | [5 empty] | lithium;bis(fluorosulfonyl)azanide |  |  | methyl 2,2,2-trifluoroethyl carbonate
NE | 2022 | Electrode potential influences the reversibility of lithium-metal anodes | lithium;bis(fluorosulfonyl)azanide | LiFSI | 1.1 | [6 empty] | M | 1,4-dioxane | 1,4-Dioxane | [18 empty] | 52.2 | 1 | 0.5 | 0.5 | long cycling performance | 1.1 |  |  | 11.68993 | [5 empty] | lithium;bis(fluorosulfonyl)azanide |  |  | 1,4-dioxane
NE | 2022 | Electrode potential influences the reversibility of lithium-metal anodes | lithium;bis(fluorosulfonyl)azanide | LiFSI | 4.333333 | [6 empty] | M | methyl 2,2,2-trifluoroethyl carbonate | FEMC | [18 empty] | 52.2 | 1 | 0.5 | 0.5 | long cycling performance | 4.333333 |  |  | 8.274291 | [5 empty] | lithium;bis(fluorosulfonyl)azanide |  |  | methyl 2,2,2-trifluoroethyl carbonate
NE | 2022 | Electrode potential influences the reversibility of lithium-metal anodes | lithium;bis(fluorosulfonyl)azanide | LiFSI | 4.81 | [6 empty] | M | 1,2-dimethoxyethane | DME | [18 empty] | 52.1 | 1 | 0.5 | 0.5 | long cycling performance | 4.81 |  |  | 9.576121 | [5 empty] | lithium;bis(fluorosulfonyl)azanide |  |  | 1,2-dimethoxyethane
NE | 2022 | Electrode potential influences the reversibility of lithium-metal anodes | lithium;bis(fluorosulfonyl)azanide | LiFSI | 1.5 | [6 empty] | M | 1,2-dimethoxyethane | DME | 9 | toluene | Toluene | 1 |  |  |  | molar ratio | [10 empty] | 51.9 | 1 | 0.5 | 0.5 | long cycling performance | 1.5 |  |  | 8.601263 | 0.9556958 |  |  |  |  | lithium;bis(fluorosulfonyl)azanide |  |  | 1,2-dimethoxyethane | toluene
EES | 2020 | FSI-inspired solvent and “full fluorosulfonyl” electrolyte for 4 V class lithium-metal batteries | lithium;hexafluorophosphate | LiPF6 | 1 | [6 empty] | M | 1,3-dioxolan-2-one | EC | 1 | dimethyl carbonate | DMC | 1 | diethyl carbonate | DEC | 1 | mass ratio | [10 empty] | 51.74 | 200 | 0.5 | 0.5 | long cycling performance | 1 |  |  | 5.892349 | 3.742607 | 2.391537 |  |  |  | lithium;hexafluorophosphate |  |  | 1,3-dioxolan-2-one | dimethyl carbonate | diethyl carbonate
Chem | 2018 | Localized High-Concentration Sulfone Electrolytes for High-Efficiency Lithium-Metal Batteries | lithium;bis(fluorosulfonyl)azanide | LiFSI | 1.18 | [6 empty] | M | thiolane 1,1-dioxide | TMS | [18 empty] | 50 | 20 | 0.5 | 1 | long cycling performance | 1.18 |  |  | 10.08571 | [5 empty] | lithium;bis(fluorosulfonyl)azanide |  |  | thiolane 1,1-dioxide
JPS | 2020 | Highly concentrated carbonate electrolyte for Li-ion batteries with lithium metal and graphite anodes | lithium;bis(fluorosulfonyl)azanide | LiFSI | 5.5 | [6 empty] | M | dimethyl carbonate | DMC | [18 empty] | 50 | 20 | 2 | 2 | long cycling performance | 5.5 |  |  | 11.81172 | [5 empty] | lithium;bis(fluorosulfonyl)azanide |  |  | dimethyl carbonate
NE | 2022 | Electrode potential influences the reversibility of lithium-metal anodes | lithium;bis(fluorosulfonyl)azanide | LiFSI | 1.5 | [6 empty] | M | 1,2-dimethoxyethane | DME | 7 | toluene | Toluene | 3 |  |  |  | molar ratio | [10 empty] | 48.5 | 1 | 0.5 | 0.5 | long cycling performance | 1.5 |  |  | 6.663204 | 2.855659 |  |  |  |  | lithium;bis(fluorosulfonyl)azanide |  |  | 1,2-dimethoxyethane | toluene
NE | 2022 | Electrode potential influences the reversibility of lithium-metal anodes | lithium;bis(fluorosulfonyl)azanide | LiFSI | 1.75 | [6 empty] | M | 1,4-dioxane | 1,4-Dioxane | [18 empty] | 47.4 | 1 | 0.5 | 0.5 | long cycling performance | 1.75 |  |  | 11.68993 | [5 empty] | lithium;bis(fluorosulfonyl)azanide |  |  | 1,4-dioxane
ElecActa | 2019 | Superior coulombic efficiency of lithium anodes for rechargeable batteries utilizing high-concentration ether electrolytes | lithium;bis(fluorosulfonyl)azanide | LiFSI | 3 | [6 empty] | M | 1-methoxy-2-[2-[2-(2-methoxyethoxy)ethoxy]ethoxy]ethane | G4 | [18 empty] | 46.9 |  | 2 | 2 |  | 3 |  |  | 4.53932 | [5 empty] | lithium;bis(fluorosulfonyl)azanide |  |  | 1-methoxy-2-[2-[2-(2-methoxyethoxy)ethoxy]ethoxy]ethane
NE | 2022 | Electrode potential influences the reversibility of lithium-metal anodes | lithium;bis(fluorosulfonyl)azanide | LiFSI | 2.6 | [6 empty] | M | methyl 2,2,2-trifluoroethyl carbonate | FEMC | [18 empty] | 45.3 | 1 | 0.5 | 0.5 | long cycling performance | 2.6 |  |  | 8.274291 | [5 empty] | lithium;bis(fluorosulfonyl)azanide |  |  | methyl 2,2,2-trifluoroethyl carbonate
JPS | 2020 | Highly concentrated carbonate electrolyte for Li-ion batteries with lithium metal and graphite anodes | lithium;bis(fluorosulfonyl)azanide | LiFSI | 5.5 | [6 empty] | M | dimethyl carbonate | DMC | [18 empty] | 45 | 20 | 6 | 2 | long cycling performance | 5.5 |  |  | 11.81172 | [5 empty] | lithium;bis(fluorosulfonyl)azanide |  |  | dimethyl carbonate
NE | 2022 | Electrode potential influences the reversibility of lithium-metal anodes | lithium;bis(fluorosulfonyl)azanide | LiFSI | 1.95 | [6 empty] | M | methyl 2,2,2-trifluoroethyl carbonate | FEMC | [18 empty] | 45 | 1 | 0.5 | 0.5 | long cycling performance | 1.95 |  |  | 8.274291 | [5 empty] | lithium;bis(fluorosulfonyl)azanide |  |  | methyl 2,2,2-trifluoroethyl carbonate
NE | 2022 | Electrode potential influences the reversibility of lithium-metal anodes | lithium;bis(fluorosulfonyl)azanide | LiFSI | 1.6 | [6 empty] | M | 1,2-dimethoxyethane | DME | [18 empty] | 44.7 | 1 | 0.5 | 0.5 | long cycling performance | 1.6 |  |  | 9.576121 | [5 empty] | lithium;bis(fluorosulfonyl)azanide |  |  | 1,2-dimethoxyethane
Joule | 2019 | Enabling High-Voltage Lithium-Metal Batteries under Practical Conditions | lithium;hexafluorophosphate | LiPF6 | 1 | [6 empty] | M | 1,3-dioxolan-2-one | EC | 3 | ethyl methyl carbonate | EMC | 7 |  |  |  | mass ratio | 1,3-dioxol-2-one | VC | 2 | [6 empty] | wt% | 44 | 40 | 0.5 | 1 | long cycling performance | 1 |  |  | 5.39534 | 6.185455 |  | 0.2953909 |  |  | lithium;hexafluorophosphate |  |  | 1,3-dioxolan-2-one | ethyl methyl carbonate |  | 1,3-dioxol-2-one
NE | 2022 | Electrode potential influences the reversibility of lithium-metal anodes | lithium;bis(fluorosulfonyl)azanide | LiFSI | 8.693701 | [6 empty] | M | dimethoxymethane | DMM | [18 empty] | 43.8 | 1 | 0.5 | 0.5 | long cycling performance | 8.693701 |  |  | 11.30241 | [5 empty] | lithium;bis(fluorosulfonyl)azanide |  |  | dimethoxymethane
NE | 2022 | Electrode potential influences the reversibility of lithium-metal anodes | lithium;bis(fluorosulfonyl)azanide | LiFSI | 1.3 | [6 empty] | M | methyl 2,2,2-trifluoroethyl carbonate | FEMC | [18 empty] | 43.6 | 1 | 0.5 | 0.5 | long cycling performance | 1.3 |  |  | 8.274291 | [5 empty] | lithium;bis(fluorosulfonyl)azanide |  |  | methyl 2,2,2-trifluoroethyl carbonate
NE | 2024 | High lithium oxide prevalence in the lithium solid–electrolyte interphase for high Coulombic efficiency | lithium;bis(trifluoromethylsulfonyl)azanide | LiTFSI | 1.37 | [6 empty] | M | 1,1,1,2-tetrafluoro-2-(1,2,2,2-tetrafluoroethoxy)ethane | TTE | 7 | dimethyl carbonate | DMC | 3 |  |  |  | volume ratio | [10 empty] | 40.4 | 10 | 0.5 | 4 | Aurbach | 1.37 |  |  | 4.81563 | 3.543517 |  |  |  |  | lithium;bis(trifluoromethylsulfonyl)azanide |  |  | 1,1,1,2-tetrafluoro-2-(1,2,2,2-tetrafluoroethoxy)ethane | dimethyl carbonate
NE | 2022 | Electrode potential influences the reversibility of lithium-metal anodes | lithium;bis(fluorosulfonyl)azanide | LiFSI | 3.9 | [6 empty] | M | methyl 2,2,2-trifluoroethyl carbonate | FEMC | [18 empty] | 40.1 | 1 | 0.5 | 0.5 | long cycling performance | 3.9 |  |  | 8.274291 | [5 empty] | lithium;bis(fluorosulfonyl)azanide |  |  | methyl 2,2,2-trifluoroethyl carbonate
NC | 2023 | Non-polar ether-based electrolyte solutions for stable high-voltage non-aqueous lithium metal batteries | lithium;bis(fluorosulfonyl)azanide | LiFSI | 1.8 | [6 empty] | M | 1-methoxy-2-(2-methoxyethoxy)ethane | DIG | [18 empty] | 36.71 | 60 | 0.5 | 1 | long cycling performance | 1.8 |  |  | 7.028397 | [5 empty] | lithium;bis(fluorosulfonyl)azanide |  |  | 1-methoxy-2-(2-methoxyethoxy)ethane
NE | 2022 | Electrode potential influences the reversibility of lithium-metal anodes | lithium;bis(fluorosulfonyl)azanide | LiFSI | 1.08 | [6 empty] | M | 1,2-dimethoxyethane | DME | [18 empty] | 34.7 | 1 | 0.5 | 0.5 | long cycling performance | 1.08 |  |  | 9.576121 | [5 empty] | lithium;bis(fluorosulfonyl)azanide |  |  | 1,2-dimethoxyethane
NE | 2022 | Electrode potential influences the reversibility of lithium-metal anodes | lithium;bis(fluorosulfonyl)azanide | LiFSI | 1.5 | [6 empty] | M | 1,2-dimethoxyethane | DME | 6 | 1,1,2,2-tetrafluoro-3-(1,1,2,2-tetrafluoroethoxy)propane | HFE | 4 |  |  |  | molar ratio | [10 empty] | 33.1 | 1 | 0.5 | 0.5 | long cycling performance | 1.5 |  |  | 4.869774 | 3.246516 |  |  |  |  | lithium;bis(fluorosulfonyl)azanide |  |  | 1,2-dimethoxyethane | 1,1,2,2-tetrafluoro-3-(1,1,2,2-tetrafluoroethoxy)propane
AM | 2018 | High-Voltage Lithium-Metal Batteries Enabled by Localized High-Concentration Electrolytes | lithium;hexafluorophosphate | LiPF6 | 1.1 | [6 empty] | M | 1,3-dioxolan-2-one | EC | 1 | ethyl methyl carbonate | EMC | 1.27 |  |  |  | molar ratio | [10 empty] | 32.7 | 10 | 0.5 | 1 |  | 1.1 |  |  | 5.047176 | 6.409913 |  |  |  |  | lithium;hexafluorophosphate |  |  | 1,3-dioxolan-2-one | ethyl methyl carbonate
NE | 2022 | Electrode potential influences the reversibility of lithium-metal anodes | lithium;bis(fluorosulfonyl)azanide | LiFSI | 1.5 | [6 empty] | M | 1,2-dimethoxyethane | DME | 5 | 1,1,2,2-tetrafluoro-3-(1,1,2,2-tetrafluoroethoxy)propane | HFE | 5 |  |  |  | molar ratio | [10 empty] | 32 | 1 | 0.5 | 0.5 | long cycling performance | 1.5 |  |  | 3.909162 | 3.909162 |  |  |  |  | lithium;bis(fluorosulfonyl)azanide |  |  | 1,2-dimethoxyethane | 1,1,2,2-tetrafluoro-3-(1,1,2,2-tetrafluoroethoxy)propane
NE | 2022 | Electrode potential influences the reversibility of lithium-metal anodes | lithium;bis(fluorosulfonyl)azanide | LiFSI | 1.5 | [6 empty] | M | 1,2-dimethoxyethane | DME | 9 | 1,1,2,2-tetrafluoro-3-(1,1,2,2-tetrafluoroethoxy)propane | HFE | 1 |  |  |  | molar ratio | [10 empty] | 30.2 | 1 | 0.5 | 0.5 | long cycling performance | 1.5 |  |  | 8.247644 | 0.9164049 |  |  |  |  | lithium;bis(fluorosulfonyl)azanide |  |  | 1,2-dimethoxyethane | 1,1,2,2-tetrafluoro-3-(1,1,2,2-tetrafluoroethoxy)propane
NE | 2022 | Electrode potential influences the reversibility of lithium-metal anodes | lithium;bis(fluorosulfonyl)azanide | LiFSI | 1.5 | [6 empty] | M | 1,2-dimethoxyethane | DME | 7 | 1,1,2,2-tetrafluoro-3-(1,1,2,2-tetrafluoroethoxy)propane | HFE | 3 |  |  |  | molar ratio | [10 empty] | 30.2 | 1 | 0.5 | 0.5 | long cycling performance | 1.5 |  |  | 5.906507 | 2.53136 |  |  |  |  | lithium;bis(fluorosulfonyl)azanide |  |  | 1,2-dimethoxyethane | 1,1,2,2-tetrafluoro-3-(1,1,2,2-tetrafluoroethoxy)propane
NE | 2022 | Electrode potential influences the reversibility of lithium-metal anodes | lithium;bis(fluorosulfonyl)azanide | LiFSI | 1.5 | [6 empty] | M | 1,2-dimethoxyethane | DME | 4 | 1,1,2,2-tetrafluoro-3-(1,1,2,2-tetrafluoroethoxy)propane | HFE | 6 |  |  |  | molar ratio | [10 empty] | 30.1 | 1 | 0.5 | 0.5 | long cycling performance | 1.5 |  |  | 3.016584 | 4.524876 |  |  |  |  | lithium;bis(fluorosulfonyl)azanide |  |  | 1,2-dimethoxyethane | 1,1,2,2-tetrafluoro-3-(1,1,2,2-tetrafluoroethoxy)propane
ElecActa | 2019 | Superior coulombic efficiency of lithium anodes for rechargeable batteries utilizing high-concentration ether electrolytes | lithium;bis(fluorosulfonyl)azanide | LiFSI | 3 | [6 empty] | M | 1-methoxy-2-[2-[2-(2-methoxyethoxy)ethoxy]ethoxy]ethane | G4 | [18 empty] | 30 |  | 6 | 2 |  | 3 |  |  | 4.53932 | [5 empty] | lithium;bis(fluorosulfonyl)azanide |  |  | 1-methoxy-2-[2-[2-(2-methoxyethoxy)ethoxy]ethoxy]ethane
NE | 2022 | Electrode potential influences the reversibility of lithium-metal anodes | lithium;bis(fluorosulfonyl)azanide | LiFSI | 2.01 | [6 empty] | M | 1-methoxy-2-(2-methoxyethoxy)ethane | Digylme | [18 empty] | 27.8 | 1 | 0.5 | 0.5 | long cycling performance | 2.01 |  |  | 7.028397 | [5 empty] | lithium;bis(fluorosulfonyl)azanide |  |  | 1-methoxy-2-(2-methoxyethoxy)ethane
NE | 2022 | Electrode potential influences the reversibility of lithium-metal anodes | lithium;bis(fluorosulfonyl)azanide | LiFSI | 1.1 | [6 empty] | M | 1-methoxy-2-(2-methoxyethoxy)ethane | Digylme | [18 empty] | 27.3 | 1 | 0.5 | 0.5 | long cycling performance | 1.1 |  |  | 7.028397 | [5 empty] | lithium;bis(fluorosulfonyl)azanide |  |  | 1-methoxy-2-(2-methoxyethoxy)ethane
NE | 2022 | Electrode potential influences the reversibility of lithium-metal anodes | lithium;bis(fluorosulfonyl)azanide | LiFSI | 1.1 | [6 empty] | M | 1-methoxy-2-(2-methoxyethoxy)ethane | Digylme | [18 empty] | 26.7 | 20 | 0.5 | 0.5 | long cycling performance | 1.1 |  |  | 7.028397 | [5 empty] | lithium;bis(fluorosulfonyl)azanide |  |  | 1-methoxy-2-(2-methoxyethoxy)ethane
JES | 2013 | Effects of Carbonate Solvents and Lithium Salts on Morphology and Coulombic Efficiency of Lithium Electrode | lithium;hexafluorophosphate | LiPF6 | 1 | [6 empty] | M | dimethyl carbonate | DMC | [18 empty] | 23.6 | 10 | 0.5 | 0.35 | Aurbach | 1 |  |  | 11.81172 | [5 empty] | lithium;hexafluorophosphate |  |  | dimethyl carbonate
NE | 2022 | Electrode potential influences the reversibility of lithium-metal anodes | lithium;bis(fluorosulfonyl)azanide | LiFSI | 1.64 | [6 empty] | M | 1-methoxy-2-(2-methoxyethoxy)ethane | Digylme | [18 empty] | 20.6 | 1 | 0.5 | 0.5 | long cycling performance | 1.64 |  |  | 7.028397 | [5 empty] | lithium;bis(fluorosulfonyl)azanide |  |  | 1-methoxy-2-(2-methoxyethoxy)ethane
ESM | 2022 | High voltage and robust lithium metal battery enabled by highly-fluorinated interphases | lithium;hexafluorophosphate | LiPF6 | 1 | [6 empty] | M | 1,3-dioxolan-2-one | EC | 1 | dimethyl carbonate | DMC | 1 |  |  |  | volume ratio | [10 empty] | 20.2 | 50 | 0.5 | 0.5 | long cycling performance | 1 |  |  | 7.49489 | 5.905861 |  |  |  |  | lithium;hexafluorophosphate |  |  | 1,3-dioxolan-2-one | dimethyl carbonate
NE | 2022 | Electrode potential influences the reversibility of lithium-metal anodes | lithium;bis(fluorosulfonyl)azanide | LiFSI | 1.76 | [6 empty] | M | 1-methoxy-2-(2-methoxyethoxy)ethane | Digylme | [18 empty] | 18.8 | 1 | 0.5 | 0.5 | long cycling performance | 1.76 |  |  | 7.028397 | [5 empty] | lithium;bis(fluorosulfonyl)azanide |  |  | 1-methoxy-2-(2-methoxyethoxy)ethane
CC | 2023 | Localized high-concentration electrolyte enabled by a novel ester diluent for lithium metal batteries | lithium;bis(fluorosulfonyl)azanide | LiFSI | 0.93 | [6 empty] | M | dimethyl carbonate | DMC | [18 empty] | 11.23 | 12 | 1 | 1 | long cycling performance | 0.93 |  |  | 11.81172 | [5 empty] | lithium;bis(fluorosulfonyl)azanide |  |  | dimethyl carbonate
JPS | 2021 | Fluorobenzene-based diluted highly concentrated carbonate electrolyte for practical high-voltage lithium metal batteries | lithium;bis(fluorosulfonyl)azanide | LiFSI | 1 | [6 empty] | M | dimethyl carbonate | DMC | [18 empty] | 10 | 10 | 1 | 1 | long cycling performance | 1 |  |  | 11.81172 | [5 empty] | lithium;bis(fluorosulfonyl)azanide |  |  | dimethyl carbonate
AM | 2018 | High-Voltage Lithium-Metal Batteries Enabled by Localized High-Concentration Electrolytes | lithium;bis(fluorosulfonyl)azanide | LiFSI | 1.21 | [6 empty] | M | dimethyl carbonate | DMC | [18 empty] | 9 | 10 | 0.5 | 1 |  | 1.21 |  |  | 11.81172 | [5 empty] | lithium;bis(fluorosulfonyl)azanide |  |  | dimethyl carbonate
JES | 2013 | Effects of Carbonate Solvents and Lithium Salts on Morphology and Coulombic Efficiency of Lithium Electrode | lithium;hexafluorophosphate | LiPF6 | 1 | [6 empty] | M | ethyl methyl carbonate | EMC | [18 empty] | 7.3 | 10 | 0.5 | 0.35 | Aurbach | 1 |  |  | 9.663785 | [5 empty] | lithium;hexafluorophosphate |  |  | ethyl methyl carbonate
ACSEL | 2020 | An All-Fluorinated Ester Electrolyte for Stable High-Voltage Li Metal Batteries Capable of Ultra-Low-Temperature Operation | lithium;hexafluorophosphate | LiPF6 | 1 | [6 empty] | M | methyl propanoate | MP | 9 | 4-fluoro-1,3-dioxolan-2-one | FEC | 1 |  |  |  | volume ratio | [10 empty] | 6.2 | 10 |  |  | method 2 | 1 |  |  | 9.336057 | 1.371051 |  |  |  |  | lithium;hexafluorophosphate |  |  | methyl propanoate | 4-fluoro-1,3-dioxolan-2-one